## Sheet1
Fecha | Heat | Clasi | Grade | Tap_Oper | AE_SteelWeight | CC_SteelWeight | B3 | HE_MwhON | He_MWHOff | TapTapTime | HE_DelayDur | HE_Dri | He_Scrap | He_Coke | He_Cal | He_CalDo | He_Graft | HE_Apiso | Tap_Amina | He_MWH | HE_Temp | HE_OPPM | HE_TapHoleOpen | HE_Smp | He_C | HE_P | HE_S | He_Cu | He_N2 | HE_SlSmp | He_CaO | HE_SiO2 | HE_MgO | He_FeO | He_Al2O3 | HE_Bas | Tap_FeMnH | Tap_FeMnM | Tap_SiMn | Tap_FeSi | Tap_Alcon | Tap_Cal | Tap_Escor | Tap_ManCoal | Tap_ManCaC2 | Tap_ManMnElt | Tap_ManNiQel | Tap_ManN2Van | Tap_ManFeNb | Tap_ManMo2O3 | Tap_ManCopper | Tap_ManAlPo | Tap_ManFeSi | Tap_ManEscor | Tap_ManAmina | Tap_Smp | Tap_C | Tap_Mn | Tap_Si | Tap_P | Tap_S | Tap_Al | Tap_Cu | Tap_N2 | Tap_SlSmp | Tap_CaO | Tap_Sio2 | Tap_Mgo | Tap_Feo | Tap_Al2o3 | Tap_Bas | DV_TreatTime | DV_VapTreatTime | DV_VacTreatTime | DV_Ar | DV_Vap | DV_Flour | DV_AlCon | DV_FeSi | DV_FeCrH | DV_FeCrM | DV_FeMnM | DV_FeMnH | DV_SiMn | DV_Cal | DV_Smp | Dv_C | DV_Mn | DV_Si | Dv_P | DV_S | Dv_Al | DV_Cu | DV_N2 | Ho_LstMach | Ho_Oper | Ho_KwhConnTime | Ho_ArDur | HO_TreatTime | Ho_1stTemp | Ho_LstTemp | Ho_LstTempDate | CC_OpenDate | CC_TransTime | Ho_1stOPPM | Ho_LstOPPM | Ho_FeMnH | Ho_FeMnM | Ho_SiMn | HO_FeSi | Ho_AlCon | Ho_Cal | HO_Flour | Ho_Escor | Ho_FeCrM | Ho_FePL | HO_FeMnN | HO_FeTi | Ho_ManFeNb | Ho_ManFeB | Ho_ManFeTi | Ho_ManFeV | Ho_ManFeMo | Ho_ManFeNi | Ho_ManN2Van | Ho_ManCoal | Ho_CaSi | HO_Camet | HO_AlWir | Ho_ManAlPo | Ho_ManCaC2 | HO_ManFeSi | HO_ManSB2O3 | HO_FeMnE | Ho_Kwh | Ho_Ar | HO_Nit | Ho_KwhOff | Ho_ArEnd | Ho_ArFlow | HO_AddsWashTime | HO_CaWashTime | HO_OpenNormalCork | HO_OpenAdittionalCork | Ho_Smp | Ho_C | Ho_Mn | Ho_Si | Ho_P | Ho_S | Ho_Al | Ho_Cu | HO_Ni | HO_Cr | HO_Mo | HO_V | HO_Nb | HO_Ti | HO_B | HO_Sn | HO_Ca | Ho_N2 | HO_SlSmp | HO_CaO | HO_SiO2 | HO_MgO | HO_FeO | HO_Mno | HO_Al2O3 | Ho_Bas | RH_Oxi | RH_PostCOxi | RH_Gas | Rh_BlwTimes | RH_FeMnULC | RH_FeSi | RH_FE3P | RH_AlSht | RH_FeTi | RH_FeB | RH_VacStartTime | RH_VacEndTime | RH_VacTreatTime | RH_AlWashTime | RH_AddsWashTime | RH_1stSmp | RH1st_C | RH1st_P | RH1st_S | RH1st_N2 | RH1st_Mn | RH1st_Si | RH1st_Al | RH_LstSmp | RHLst_C | RHLst_P | RHLst_S | RHLst_Cu | RHLst_N2 | RHLst_Mn | RHLst_Si | RHLst_Al | RHLst_Sb | RHLst_Ti | RHLst_B | RH_Temp01 | RH_OPPM01 | RH_Temp02 | RH_OPPM02 | RH_Temp03 | RH_OPPM03 | RH_Temp04 | RH_OPPM04 | RH_Temp05 | RH_OPPM05 | RH_Temp | RH_OPPM | RH_TempDate | HO_Copper | HO_Amina | Ho_FeCrH | HE_Oxi | RH_Scrap | RH_FeNb | RH_FeCrH | RH_FeCrM | Ho_ManNiquel | Ho_ManMo2O3 | RH_AlCon | RH_FeMnH | HO_AlSol | Tap_FeMnE | HO_FeBWir | DV_Copper | RH_ManAlPo | RH_ManEscor | RH_ManAmina | He_FeMnB | He_SiMnU | HE_HBI | HO_FeNb | RH_FeMnE | LstCa_Al | Ca_AlTime | OpRH | HE_TurnOn | HE_TurnOff | Tap_ManS | Dv_Oper | Coord | Tap_FeNb | He_ArrLiq | HE_DriFinos | Tap_AlBri | HO_AlBri | DV_AlBri | RH_AlBri | HE_OpenNormalCork | HE_OpenAdittionalCork | LadleID | UsedCycleNumber | RH_OPPMBefDecarb | HE_P2O5 | TapStart | TapEnd | TapDur | RH_LowVaccTreatTime | HO_ManCopper | HO_AlRol | Tap_Fe3P | Tap_FeCrH | Tap_FeCrM | Tap_Flour | HO_FeMnEP | CC_Smp | CC_C | CC_P | CC_S | CC_Cu | CC_N2 | CC_Mn | CC_Si | CC_Al | CC_Ni | CC_Cr | CC_Mo | CC_V | CC_Nb | CC_Ti | CC_B | CC_Ca | CC_Sn | CC_AlSol | Tap_FeMnEP | RH_FeMnEP | Tap_FeMnU | RH_FeMnM | HO_FeMnU | Ho_ManAislante | Tap_ManCasil | Tap_ManC_AH | Tap_ManCoqueBreeze | HO_ManFeCrM | Tap_ManALrec | HO_ManALrec | RH_ALrec | DV_ALrec | Tap_ALrec | Route | RH_Add_S | Ho_ManCoqueBreeze | HO_ManFTiLV | RH_FTiLV | HO_CalDo | Tap_CalDo | HE_HotHeelDeOx | Tap_ManCSesuveca | HO_ManCSesuveca | Tap_ManFeMo | Tap_ManCAntMon | Tap_ManCu_Chat | TapTap_DRI | TapTap_DRI_SCrap | TapTap_DRI_HM | TapTap_DRI_Scrap_HM | EafCharge | TapTap_GPI | HE_GranPigIron | HE_LaMgO | SteelKind | PrepPrevTapping | PrepAfterTapping | MWAv | DelaysPrepPrevTapping | DelaysPrepAfterTapping | HE_FuchsAvail | HE_JetBoxAvail | MastilsUp | NewPowerOn
2025-01-01 | 2510003 | Calmado aluminio | C004 | Cesar Nuñez Acevedo | 202.24 | 193 | 1.495075 | 69 | 65.23334 | 141.25 | 61.63333 | 256.5 |  | 0.3 | 7.3 | 14.9 |  |  |  | 134.6 | 1686 | 879 | Free | 112 | 0.04978 | 0.00437 | 0.00974 | 1e-05 | 1e-05 | 111 | 36.882 | 20.413 | 5.697 | 29.21 | 4.256 | 1.80679 | 1294.65 |  |  |  | 364.9254 | 1216 | [13 empty] | 171 | 0.09933 | 0.38465 | 0.01194 | 0.00618 | 0.01036 | 0.02518 | 1e-05 | 1e-05 | [30 empty] | HO1 | Vincenzo Pano Di Sapio | 20.70315 | 92.751 | 93.15 | 1598.1 | 1577.9 | 2025-01-02 02:57 | 2025-01-02 03:30 | 32.76667 | 2.4 | 2.4 | 304.5 |  |  |  | 164.5742 | 905 | 117.6 | [14 empty] | 21 | 117.5 | [5 empty] | 7000 | 24.79 |  | 2025-01-02 02:55 | 2025-01-02 02:59 | 16.03649 | 33.32338 | 92.751 | ABRE, NORMAL | ABRE, NORMAL | 214 | 0.16039 | 0.51014 | 0.0177 | 0.00702 | 0.00498 | 0.04212 | 0.00387 | 0.00186 | 0.01495 | 1e-05 | 0.00012 | 1e-05 | 0.00094 | 0.00029 | 0.00101 | 0.0021 | 0.003 | 211 | 57.873 | 7.41 | 11.545 | 1.411 | 0.729 | 24.968 | 7.810122 |  |  |  | 0 | [9 empty] | 0 | 0 | [36 empty] | 3913 | [8 empty] | 0.04069 | [14 empty] | 2025-01-01 22:53 | 2025-01-02 01:03 |  |  | Daniel Soto Sanchez | [7 empty] | ABRE, DEFICIENTE | ABRE, DEFICIENTE | 1 | 47 |  | 0.096 | 2025-01-02 01:04 | 2025-01-02 01:08 | 3.283333 | [8 empty] | 413 | 0.161 | 0.0067 | 0.0028 | 0.0045 | 0.0033 | 0.519 | 0.0184 | 0.0339 | 0.0022 | 0.0147 | 0.0005 | 0.001 | 0.0005 | 0.0014 | 0.0001 | 0.002 | 0.0005 | 0.0328 | [5 empty] | 156 | [9 empty] | HE1-HO1-CC2 | [7 empty] | 207 | 138 |  |  |  | 76.03333 |  |  |  | DRI | 76.03333 |  |  | MEDC | 1.233333 | 3.75 | 108.9307 |  |  | No Disponible | No Disponible | 832 | 47
2025-01-01 | 2510004 | Calmado aluminio | C004 | Cesar Nuñez Acevedo | 201.63 | 203 | 1.398768 | 65 | 16.05 | 88.16666 | 14.45 | 253.2 |  | 0.3 | 7.4 | 14.8 |  |  |  | 128.5 | 1662 | 809 | Free | 112 | 0.05136 | 0.00366 | 0.00909 | 1e-05 | 1e-05 | 111 | 32.934 | 19.506 | 10.195 | 31.619 | 4.039 | 1.688403 | 1284.15 |  |  |  | 348.5702 | 1221 | [13 empty] | 171 | 0.11018 | 0.3695 | 0.0078 | 0.00622 | 0.0091 | 0.03529 | 1e-05 | 1e-05 | [30 empty] | HO2 | Eduardo Placencia Buitron | 19.59708 | 46.01833 | 46.25 | 1540.1 | 1578.5 | 2025-01-02 04:40 | 2025-01-02 05:21 | 41.3 |  |  | 115.5 | 122 |  |  | 119.5974 | 701 | 233.1 | [14 empty] | 17.787 |  | 82.5 | 36 |  |  |  | 6200 | 34.94 |  | 2025-01-02 04:40 | 2025-01-02 04:42 | 45.55576 | 14.99427 | 14.99427 | ABRE, NORMAL | ABRE, NORMAL | 212 | 0.161 | 0.5013 | 0.0212 | 0.0058 | 0.0034 | 0.0621 | 0.0042 | 0.0034 | 0.0139 | 0.0008 | 0.0013 | 0.0005 | 0.0009 | 0.0001 | 0.0017 | 0.0025 | 0.0023 | 211 | 54.954 | 4.839 | 5.929 | 2.983 | 1.464 | 20.666 | 11.35648 |  |  |  | 0 | [9 empty] | 0 | 0 | [36 empty] | 3728 | [8 empty] | 0.0611 | [11 empty] | Ca | 23.51267 |  | 2025-01-02 01:26 | 2025-01-02 02:32 |  |  | Daniel Soto Sanchez | [7 empty] | NO ABRE | NO ABRE | 13 | 30 |  | 0.088 | 2025-01-02 02:32 | 2025-01-02 02:40 | 7.966666 | [8 empty] | 413 | 0.167 | 0.0064 | 0.0028 | 0.0041 | 0.0027 | 0.5121 | 0.0204 | 0.045 | 0.0022 | 0.0164 | 0.0005 | 0.0007 | 0.0005 | 0.0014 | 0.0001 | 0.0012 | 0.0005 | 0.043 | [15 empty] | HE1-HO2-CC2 | [7 empty] | 184 |  |  |  |  | 75.08334 |  |  |  | DRI | 75.08334 |  |  | MEDC | 0.733333 | 2.116666 | 113.7094 |  |  | No Disponible | No Disponible | 3174 | 95
2025-01-01 | 2510005 | Calmado aluminio | C004 | Cesar Nuñez Acevedo | 201.16 | 200.01 | 1.251561 | 64 | 55.8 | 129.9333 | 54.26667 | 251.3 |  | 0.3 | 7.6 | 15 |  |  |  | 126.5 | 1659 | 908 | Free | 112 | 0.68012 | 0.00873 | 0.00747 | 1e-05 | 1e-05 | 111 | 31.672 | 20.828 | 11.37 | 25.536 | 4.478 | 1.520645 | 1271.55 |  |  |  | 375.1474 | 1233 | [13 empty] | 171 | 0.1128 | 0.39837 | 0.00872 | 0.00616 | 0.00738 | 0.05313 | 1e-05 | 1e-05 | [30 empty] | HO2 | Eduardo Placencia Buitron | 8.373317 | 58.77767 | 58.96667 | 1595.1 | 1579.8 | 2025-01-02 05:40 | 2025-01-02 06:29 | 49.08333 |  |  | 143.85 | 95 |  |  | 117.553 | 396 | 197.4 | [14 empty] | 17.787 |  | 82.5 | 36 |  |  |  | 2700 | 37.9 |  | 2025-01-02 05:42 | 2025-01-02 05:59 | 38.68816 | 25.68233 | 25.68233 | ABRE, NORMAL | ABRE, NORMAL | 212 | 0.1498 | 0.5134 | 0.026 | 0.0056 | 0.0028 | 0.064 | 0.0047 | 0.0035 | 0.0122 | 0.0008 | 0.0012 | 0.0005 | 0.001 | 0.0001 | 0.0014 | 0.0029 | 0.0024 | [11 empty] | 0 | [9 empty] | 0 | 0 | [36 empty] | 4608 | [8 empty] | 0.0628 | [11 empty] | Ca | 27.27205 |  | 2025-01-02 03:37 | 2025-01-02 04:41 |  |  | Daniel Soto Sanchez | [7 empty] | ABRE, DEFICIENTE | ABRE, NORMAL | 1 | 48 |  | 0.066 | 2025-01-02 04:42 | 2025-01-02 04:49 | 6.416666 | [8 empty] | 413 | 0.161 | 0.0063 | 0.0015 | 0.0046 | 0.0027 | 0.5184 | 0.0259 | 0.046 | 0.0024 | 0.0148 | 0.0005 | 0.0007 | 0.0005 | 0.0015 | 0.0001 | 0.0018 | 0.0005 | 0.0444 | [15 empty] | HE1-HO2-CC1 | [12 empty] | 73.64999 |  |  |  | DRI | 73.64999 |  |  | MEDC | 1.083333 | 3.233333 | 112.7575 |  |  | No Disponible | No Disponible | 81 | 55
2025-01-01 | 2510006 | Calmado aluminio | C004 | Cesar Nuñez Acevedo | 200.11 | 209.8 | 1.299322 | 65 | 3.416664 | 78.06667 | 0.55 | 259 |  | 0.3 | 7.7 | 14.1 |  |  |  | 122.4 | 1655 | 718 | Free | 112 | 0.50191 | 0.00674 | 0.00769 | 1e-05 | 1e-05 | 111 | 32.383 | 20.43 | 11.961 | 25.637 | 4.493 | 1.585071 | 1278.9 |  |  |  | 356.7478 | 1228 | [13 empty] | 171 | 0.11737 | 0.38409 | 0.00753 | 0.00697 | 0.0083 | 0.03996 | 1e-05 | 1e-05 | [30 empty] | HO2 | Eduardo Placencia Buitron | 10.93798 | 35.88005 | 36.28333 | 1562 | 1574 | 2025-01-02 06:50 | 2025-01-02 07:17 | 26.33333 |  |  | 169.05 | 139 |  |  | 137.997 | 501 | 201.6 | [14 empty] | 17.787 |  | 55 | 36 |  |  |  | 3600 | 30.81 |  | 2025-01-02 06:52 | 2025-01-02 06:56 | 51.52167 | 11.51093 | 11.51093 | ABRE, NORMAL | ABRE, NORMAL | 212 | 0.162 | 0.5104 | 0.0245 | 0.006 | 0.0026 | 0.0484 | 0.0051 | 0.0036 | 0.012 | 0.0008 | 0.0016 | 0.0005 | 0.001 | 0.0002 | 0.0014 | 0.0025 | 0.0023 | 211 | 62.589 | 4.721 | 6.39 | 0.985 | 0.51 | 24.162 | 13.25757 |  |  |  | 0 | [9 empty] | 0 | 0 | [36 empty] | 4494 | [8 empty] | 0.048 | [11 empty] | Ca | 18.77743 |  | 2025-01-02 04:54 | 2025-01-02 05:59 |  |  | Daniel Soto Sanchez | [7 empty] | ABRE, NORMAL | ABRE, NORMAL | 26 | 76 |  | 0.081 | 2025-01-02 06:00 | 2025-01-02 06:07 | 6.4 | [8 empty] | 413 | 0.161 | 0.0066 | 0.0018 | 0.0049 | 0.0025 | 0.506 | 0.0246 | 0.0375 | 0.0027 | 0.0151 | 0.0005 | 0.0009 | 0.0005 | 0.0015 | 0.0001 | 0.0018 | 0.0005 | 0.0359 | [5 empty] | 104 | [9 empty] | HE1-HO2-CC1 | [7 empty] | 184 |  |  |  |  | 73.35 |  |  |  | DRI | 73.35 |  |  | MEDC | 1.15 | 1.95 | 106.5062 |  | 0.55 | No Disponible | No Disponible | 220 | 33
2025-01-01 | 2520002 | Calmado aluminio | C004 | Abel Antonio Pano Di sapio | 201.38 | 186 |  | 115 | 209.5333 | 337.2667 | 203.7667 | 309.4 |  | 1.1 | 10.4 | 20.6 |  |  |  | 176.9 | 1706 | 911 | Free | 112 | 0.07713 | 0.0044 | 0.01508 | 1e-05 | 1e-05 | [7 empty] | 1367.1 |  |  |  | 472.2564 | 1338 | [13 empty] | 171 | 0.14546 | 0.46899 | 0.03563 | 0.00613 | 0.0112 | 0.05954 | 1e-05 | 1e-05 | [30 empty] | HO2 | Eduardo Placencia Buitron | 17.43325 | 85.74216 | 86.01666 | 1616.8 | 1585.5 | 2025-01-02 02:03 | 2025-01-02 02:15 | 12 | 4 | 4 | [5 empty] | 408 | 201.6 | [14 empty] | 54.4929 | 67.056 | 55 | 36 |  |  |  | 5600 | 56.29 |  | 2025-01-02 02:02 | 2025-01-02 02:10 | 39.39019 | 7.6591 | 7.6591 | ABRE, NORMAL | ABRE, NORMAL | 214 | 0.1663 | 0.4917 | 0.0194 | 0.0051 | 0.0042 | 0.0615 | 0.0046 | 0.0036 | 0.0146 | 0.0163 | 0.0013 | 0.0005 | 0.001 | 0.0002 | 0.001 | 0.0049 | 0.0027 | [11 empty] | 0 | [9 empty] | 0 | 0 | [36 empty] | 5166 | [8 empty] | 0.0611 | [11 empty] | Ca | 25.64243 |  | 2025-01-01 19:16 | 2025-01-02 |  |  | Daniel Soto Sanchez | [7 empty] | ABRE, NORMAL | ABRE, NORMAL | 23 | 32 |  |  | 2025-01-02 00:02 | 2025-01-02 00:08 | 5.866666 | [8 empty] | 413 | 0.165 | 0.0058 | 0.0037 | 0.0048 | 0.0038 | 0.4894 | 0.0227 | 0.0479 | 0.0025 | 0.0204 | 0.0148 | 0.0008 | 0.0006 | 0.0015 | 0.0001 | 0.0023 | 0.0005 | 0.046 | [5 empty] | 104 | [9 empty] | HE2-HE2-HO2-CC2 | [7 empty] | 207 |  |  |  |  | 124.65 |  |  |  | DRI | 124.65 |  |  |  | 2.616666 | 3.783333 | 79.48315 |  |  | No Disponible | No Disponible | 495 | 58
2025-01-01 | 2520003 | Calmado aluminio | C004 | Abel Antonio Pano Di sapio | 210 | 206.1 | 1.35658 | 88 | 10.08334 | 107.7833 | 8.966666 | 249.8 |  | 0.4 | 7.6 | 16.1 |  |  |  | 129.8 | 1694 | 829 | Free | 112 | 0.0849 | 0.00495 | 0.00998 | 1e-05 | 1e-05 | 111 | 33.418 | 19.869 | 9.66 | 26.466 | 4.765 | 1.681917 | 1369.2 |  |  |  | 350.6146 | 1340 | [52 empty] | HO1 | Vincenzo Pano Di Sapio | 12.1207 | 46.19238 | 46.41666 | 1600.3 | 1578.1 | 2025-01-02 03:52 | 2025-01-02 04:10 | 18.16667 |  |  | 261.45 |  |  |  |  | 305 | [15 empty] | 23 | 175 | [5 empty] | 4100 | 12.49 |  | 2025-01-02 03:54 | 2025-01-02 03:56 | 16.22345 | 27.63122 | 46.19238 | ABRE, NORMAL | ABRE, NORMAL | 212 | 0.15755 | 0.52267 | 0.02058 | 0.00828 | 0.00599 | 0.05602 | 0.00288 | 0.00171 | 0.01512 | 1e-05 | 5e-05 | 1e-05 | 0.00108 | 0.00034 | 0.00174 | 0.00232 | 0.0028 | 211 | 58.386 | 5.112 | 7.637 | 1.83 | 0.981 | 25.652 | 11.42136 |  |  |  | 0 | [9 empty] | 0 | 0 | [36 empty] | 3787 | [8 empty] | 0.05486 | [14 empty] | 2025-01-02 00:21 | 2025-01-02 01:49 |  |  | Daniel Soto Sanchez | [9 empty] | 9 | 15 |  | 0.081 | 2025-01-02 01:50 | 2025-01-02 01:56 | 6.133333 | [8 empty] | 413 | 0.161 | 0.0079 | 0.0034 | 0.0039 | 0.0032 | 0.5153 | 0.0231 | 0.0426 | 0.0023 | 0.0194 | 0.0005 | 0.001 | 0.0005 | 0.0015 | 0.0001 | 0.0016 | 0.0005 | 0.0394 | [5 empty] | 156 | [9 empty] | HE2-HO1-CC1 | [7 empty] | 184 | 80.5 |  |  |  | 101.5167 |  |  |  | DRI | 101.5167 |  |  | MEDC | 1.066666 | 7.383333 | 81.5031 |  |  | No Disponible | No Disponible | 148 | 61
2025-01-01 | 2520004 | Calmado aluminio | C004 | Abel Antonio Pano Di sapio | 240.85 | 195.7 | 1.373496 | 86 | 5.849998 | 105.4167 | 2.666666 | 248.4 |  | 0.3 | 7.6 | 16 |  |  |  | 131.4 | 1687 | 880 | Free | 112 | 0.06873 | 0.00467 | 0.00887 | 1e-05 | 1e-05 | 111 | 32.078 | 19.331 | 10.429 | 27.77 | 4.024 | 1.659407 | 1359.75 |  |  |  | 369.0142 | 1344 | [52 empty] | HO1 | Vincenzo Pano Di Sapio | 6.280667 | 36.14043 | 36.48333 | 1599.4 | 1576.9 | 2025-01-02 05:17 | 2025-01-02 05:45 | 27.3 | 3 | 3 | 138.6 |  |  |  | 119.5974 | 203 | 151.2 | [14 empty] | 21 | 37.5 | 44 |  |  |  |  | 2100 | 15.07 |  | 2025-01-02 05:07 | 2025-01-02 05:21 | 25.01907 | 26.36205 | 36.14043 | ABRE, NORMAL | ABRE, NORMAL | 212 | 0.15307 | 0.50834 | 0.02089 | 0.0074 | 0.00447 | 0.04704 | 0.00366 | 0.00166 | 0.01478 | 1e-05 | 0.00038 | 1e-05 | 0.00097 | 0.00029 | 0.001 | 0.00215 | 0.0025 | 211 | 58.476 | 4.652 | 6.497 | 0.911 | 0.454 | 24.081 | 12.57008 |  |  |  | 0 | [9 empty] | 0 | 0 | [36 empty] | 4047 | [8 empty] | 0.04608 | [14 empty] | 2025-01-02 02:07 | 2025-01-02 03:34 |  |  | Daniel Soto Sanchez | [9 empty] | 20 | 124 |  | 0.082 | 2025-01-02 03:36 | 2025-01-02 03:41 | 5.7 | [8 empty] | 413 | 0.156 | 0.0067 | 0.0019 | 0.0042 | 0.0029 | 0.5158 | 0.0203 | 0.0424 | 0.002 | 0.0168 | 0.0005 | 0.0008 | 0.0007 | 0.0014 | 0.0001 | 0.0018 | 0.0005 | 0.0403 | [5 empty] | 156 | [9 empty] | HE2-HO1-CC1 | [7 empty] | 184 | 92 |  |  |  | 96.39999 |  |  |  | DRI | 96.39999 |  |  | PERI | 1.783333 | 4.7 | 83.7915 |  |  | No Disponible | No Disponible | 548 | 115
2025-01-01 | 2520005 | Calmado aluminio | C004 | Abel Antonio Pano Di sapio | 210 | 202 | 1.368947 | 87 | 13.46667 | 110.8833 | 10.9 | 250.9 |  | 0.2 | 7.8 | 16.3 |  |  |  | 129.6 | 1706 | 738 | Free | 112 | 0.17736 | 0.00686 | 0.00843 | 1e-05 | 1e-05 | 111 | 34.236 | 20.657 | 12.217 | 20.447 | 4.352 | 1.657356 | 1349.25 |  |  |  | 363.9032 | 1336 | [52 empty] | HO1 | Vincenzo Pano Di Sapio | 6.879867 | 56.31883 | 56.55 | 1634.7 | 1574.1 | 2025-01-02 06:41 | 2025-01-02 07:17 | 35.41666 | 4.7 | 4.7 | 258.3 |  |  |  | 169.6852 | 613 | 277.2 | [14 empty] | 22 | [6 empty] | 2300 | 13.52 |  | 2025-01-02 06:43 | 2025-01-02 06:45 | 14.40371 | 29.9726 | 56.31883 | ABRE, NORMAL | ABRE, NORMAL | 213 | 0.16354 | 0.51537 | 0.02714 | 0.00818 | 0.00497 | 0.06078 | 0.00285 | 0.0018 | 0.01458 | 1e-05 | 1e-05 | 1e-05 | 0.00147 | 0.0003 | 0.00261 | 0.00188 | 0.0014 | 211 | 60.432 | 4.587 | 5.819 | 1.179 | 0.791 | 23.617 | 13.17462 |  |  |  | 0 | [9 empty] | 0 | 0 | [36 empty] | 4049 | [8 empty] | 0.05963 | [14 empty] | 2025-01-02 03:57 | 2025-01-02 05:24 |  |  | Daniel Soto Sanchez | [9 empty] | 9 | 16 |  | 0.072 | 2025-01-02 05:26 | 2025-01-02 05:31 | 4.883333 | [8 empty] | 413 | 0.16 | 0.0078 | 0.0022 | 0.0048 | 0.0017 | 0.5238 | 0.0285 | 0.0529 | 0.0024 | 0.0147 | 0.0005 | 0.0009 | 0.0005 | 0.0016 | 0.0001 | 0.0018 | 0.0005 | 0.052 | [5 empty] | 156 | [9 empty] | HE2-HO1-CC2 | [7 empty] | 184 | 57.5 |  |  |  | 98.46667 |  |  |  | DRI | 98.46667 |  |  | PERI | 2.766666 | 6.583333 | 83.86207 |  |  | No Disponible | No Disponible | 594 | 69
2025-01-01 | 2530003 | Calmado aluminio | C004 | Daniel Flores Sanmiguel | 210 | 198 | 1.397808 | 103 | 431.4167 | 545.6833 | 430.25 | 299.7 |  | 0.4 | 8 | 18.1 | 0 |  |  | 170.1 | 1676 | 817 | Free | 112 | 0.811 | 0.0053 | 0.0058 | 0.0032 | 0.0019 | 111 | 33.163 | 19.292 | 9.855 | 26.714 | 4.433 | 1.719003 | 1451.1 |  |  |  | 361.8588 | 1196 | [13 empty] | 171 | 0.103 | 0.434 | 0.0083 | 0.0069 | 0.0063 | 0.043 | 0.0038 | 0.0017 | [30 empty] | HO2 | Eduardo Placencia Buitron | 16.17863 | 84.26871 | 84.73333 | 1631.5 | 1574.1 | 2025-01-02 03:37 | 2025-01-02 04:05 | 27.83333 | 4.6 | 4.6 |  | 134 |  |  | 119.5974 | 504 | 141.75 | [14 empty] | 17.787 | 58.674 | [5 empty] | 5700 | 81.78 |  | 2025-01-02 03:38 | 2025-01-02 03:40 | 58.22801 | 9.20755 | 9.20755 | ABRE, NORMAL | ABRE, NORMAL | 213 | 0.1576 | 0.5021 | 0.0198 | 0.0073 | 0.0022 | 0.0509 | 0.0043 | 0.0036 | 0.0143 | 0.001 | 0.0013 | 0.0005 | 0.0009 | 0.0001 | 0.0015 | 0.0022 | 0.0021 | 211 | 60.534 | 4.41 | 7.695 | 0.651 | 0.307 | 24.292 | 13.72653 |  |  |  | 0 | [9 empty] | 0 | 0 | [36 empty] | 5025 | [8 empty] | 0.0505 | [11 empty] | Ca | 1.989267 |  | 2025-01-02 00:13 | 2025-01-02 01:56 |  |  | Daniel Soto Sanchez | [7 empty] | ABRE, NORMAL | ABRE, NORMAL | 21 | 29 |  | 0.078 | 2025-01-02 01:57 | 2025-01-02 02:05 | 7.783333 | [6 empty] | 153.3 |  | 413 | 0.168 | 0.0079 | 0.0014 | 0.0044 | 0.0025 | 0.5079 | 0.0203 | 0.0409 | 0.0023 | 0.0176 | 0.0005 | 0.0009 | 0.0005 | 0.0015 | 0.0001 | 0.0017 | 0.0005 | 0.0392 | [5 empty] | 104 | [9 empty] | HE3-HO2-CC2 | [7 empty] | 161 |  |  |  |  | 120.6333 |  |  |  | DRI | 120.6333 |  |  | MEDC | 0.783333 | 9.85 | 87.79691 |  |  | No Disponible | No Disponible | 402 | 60
2025-01-01 | 2530004 | Calmado aluminio | C004 | Daniel Flores Sanmiguel | 210 | 206.4 | 1.307385 | 75 | 9.48333 | 102.2667 | 7.566666 | 263.5 |  | 0.3 | 8 | 16.6 | 0 |  |  | 138.7 | 1690 | 780 | Free | 112 | 0.1143 | 0.0086 | 0.0083 | 0.0029 | 0.0014 | 111 | 34.362 | 21.906 | 12.781 | 18.671 | 4.377 | 1.568611 | 1502.55 |  |  |  | 361.8588 | 1196 | [13 empty] | 171 | 0.1219 | 0.4678 | 0.0092 | 0.008 | 0.0079 | 0.0581 | 0.0044 | 0.0017 | [30 empty] | HO1 | Vincenzo Pano Di Sapio | 3.068933 | 27.27555 | 27.68333 | 1608.9 | 1574.1 | 2025-01-02 04:33 | 2025-01-02 04:57 | 24 | 2.8 | 2.8 | 87.15 |  |  |  | 87.9092 | 406 | [15 empty] | 21 |  | 71.5 |  |  |  |  | 900 | 11.94 |  | 2025-01-02 04:34 | 2025-01-02 04:34 | 26.26528 | 11.26405 | 27.27555 | ABRE, NORMAL | ABRE, NORMAL | 212 | 0.16 | 0.52343 | 0.01317 | 0.00953 | 0.00595 | 0.05766 | 0.00344 | 0.00174 | 0.01488 | 1e-05 | 1e-05 | 1e-05 | 0.00104 | 0.0003 | 0.0018 | 0.00223 | 0.0028 | [11 empty] | 0 | [9 empty] | 0 | 0 | [36 empty] | 4221 | [8 empty] | 0.05595 | [14 empty] | 2025-01-02 02:23 | 2025-01-02 03:37 |  |  | Daniel Soto Sanchez | [7 empty] | ABRE, NORMAL | ABRE, NORMAL | 23 | 33 |  | 0.071 | 2025-01-02 03:39 | 2025-01-02 03:47 | 7.35 | [6 empty] | 178.5 |  | 413 | 0.164 | 0.0091 | 0.0035 | 0.0048 | 0.0032 | 0.5238 | 0.0138 | 0.0494 | 0.0024 | 0.0162 | 0.0005 | 0.0013 | 0.0006 | 0.0014 | 0.0001 | 0.0018 | 0.0005 | 0.0468 | [5 empty] | 156 | [9 empty] | HE3-HO1-CC1 | [7 empty] | 161 | 115 |  |  |  | 86.08333 |  |  |  | DRI | 86.08333 |  |  | MEDC | 2.116666 | 3.733333 | 108.864 |  |  | No Disponible | No Disponible | 64 | 58
2025-01-01 | 2530005 | Calmado aluminio | C004 | Daniel Flores Sanmiguel | 210 | 206 | 1.314652 | 74 | 22.16666 | 107.2667 | 20.45 | 262.8 |  | 0.3 | 8 | 16.7 | 1 |  |  | 126.3 | 1640 | 909 | Free | 112 | 0.8455 | 0.0077 | 0.0084 | 0.0041 | 0.0014 | 111 | 32.652 | 20.241 | 11.632 | 23.01 | 4.596 | 1.613161 | 1500.45 |  |  |  | 351.6368 | 1191 | [13 empty] | 171 | 0.1108 | 0.432 | 0.0069 | 0.0042 | 0.0069 | 0.0266 | 0.0048 | 0.0012 | [30 empty] | HO3 | Juan Carlos Farias Martinez | 10.33132 | 32.50033 | 32.56667 | 1585.2 | 1568.9 | 2025-01-02 06:16 | 2025-01-02 06:36 | 20.28333 |  |  | 138.6 |  |  |  | 144.1302 | 569 | [15 empty] | 17.115 |  | 66 | 36 |  |  |  | 0 | 29.8 |  | 2025-01-02 06:20 | 2025-01-02 06:23 | 55.01482 | 6.453767 | 6.453767 | ABRE, NORMAL | ABRE, NORMAL | 212 | 0.1603 | 0.5281 | 0.0151 | 0.0051 | 0.0042 | 0.0528 | 0.0056 | 0.0032 | 0.0093 | 0.0005 | 0.001 | 0.0005 | 0.0017 | 0.0001 | 0.0014 | 0.0018 | 0.002 | [11 empty] | 0 | [9 empty] | 0 | 0 | [36 empty] | 5458 | [8 empty] | 0.0527 | [11 empty] | Ca | 22.58855 |  | 2025-01-02 03:53 | 2025-01-02 05:27 |  |  | Daniel Soto Sanchez | [7 empty] | ABRE, NORMAL | ABRE, NORMAL | 21 | 30 |  | 0.064 | 2025-01-02 05:27 | 2025-01-02 05:34 | 7.466666 | [6 empty] | 160.65 |  | 413 | 0.163 | 0.0066 | 0.0025 | 0.0046 | 0.0023 | 0.5119 | 0.0152 | 0.0393 | 0.0026 | 0.0148 | 0.0005 | 0.0009 | 0.0005 | 0.0014 | 0.0001 | 0.0013 | 0.0005 | 0.0379 | [5 empty] | 130 | [9 empty] | HE3-HO3-CC2 | [7 empty] | 161 | 115 |  |  |  | 85 |  |  |  | DRI | 85 |  |  | MEDC | 0.116666 | 3.533333 | 110.2169 |  |  | No Disponible | No Disponible | 573 | 68
2025-01-01 | 2530006 | Calmado aluminio | C004 | Daniel Flores Sanmiguel | 210 | 195.7 | 1.39742 | 71 | 12.83334 | 94.86667 | 10.46667 | 264.6 |  | 0.4 | 8 | 15.9 | 19 |  |  | 136 | 1663 | 1022 | Free | [6 empty] | 111 | 32.824 | 19.617 | 10.852 | 27.322 | 3.872 | 1.673243 | 1523.55 |  |  |  | 366.9698 | 1191 | [13 empty] | 171 | 0.1305 | 0.4564 | 0.0099 | 0.0049 | 0.0062 | 0.0309 | 0.0036 | 0.0016 | [30 empty] | HO2 | Heriberto Cornejo Sanchez | 15.4913 | 53.53017 | 57.43333 | 1560.2 | 1576.6 | 2025-01-02 08:15 | 2025-01-02 08:52 | 37.55 |  | 1.5 | 122.85 |  |  |  | 150.2634 | 605 | 60.9 | [14 empty] | 22.638 |  | 44 | 24 |  |  |  | 5400 | 42.35 |  | 2025-01-02 08:16 | 2025-01-02 08:16 | 47.46856 | 9.639267 | 9.639267 | ABRE, NORMAL | ABRE, NORMAL | 212 | 0.14928 | 0.50833 | 0.01869 | 0.00636 | 0.00439 | 0.03912 | 0.00362 | 0.00192 | 0.01181 | 1e-05 | 0.00063 | 1e-05 | 0.00114 | 0.00028 | 0.00092 | 0.00221 | 0.0016 | 211 | 58.877 | 4.415 | 5.75 | 1.022 | 0.463 | 23.294 | 13.33567 |  |  |  | 0 | [9 empty] | 0 | 0 | [36 empty] | 3956 | [8 empty] | 0.0376 | [11 empty] | Ca | 16.36738 |  | 2025-01-02 05:48 | 2025-01-02 07:00 |  |  | Daniel Soto Sanchez | [7 empty] | ABRE, NORMAL | ABRE, NORMAL | 13 | 31 |  | 0.091 | 2025-01-02 07:02 | 2025-01-02 07:08 | 6.933333 | [6 empty] | 160.65 |  | 413 | 0.163 | 0.0056 | 0.0018 | 0.0042 | 0.0022 | 0.5215 | 0.0211 | 0.0322 | 0.0019 | 0.013 | 0.0005 | 0.0009 | 0.0007 | 0.0015 | 0.0001 | 0.0021 | 0.0005 | 0.0303 | [5 empty] | 130 | [9 empty] | HE3-HO2-CC1 | [7 empty] | 207 |  |  |  |  | 83.28333 |  |  |  | DRI | 83.28333 |  |  | MEDC | 1.916666 | 5.35 | 102.8253 |  |  | No Disponible | No Disponible | 1685 | 79
2025-01-01 | 2540003 | Calmado aluminio | C004 | Josue Osvaldo Luna Montañez | 210 | 205 | 1.435516 | 88 | 15.45 | 170.0667 | 12.1 | 251.5 |  | 0.8 | 8.9 | 16.3 |  |  |  | 132.2 | 1692 | 906 | Free | 112 | 0.1024 | 0.0048 | 0.0074 | 0.0033 | 0.0009 | 111 | 34.906 | 19.984 | 9.275 | 24.781 | 4.332 | 1.746697 | 1156.05 |  |  |  | 344.4814 | 1289 |  | 138 | [50 empty] | HO3 | Juan Carlos Farias Martinez | 43.43735 | 79.5575 | 79.6 | 1532.9 | 1577.7 | 2025-01-02 02:19 | 2025-01-02 03:29 | 70.16666 |  |  | 192.15 |  |  |  | 194.218 | 664 | [16 empty] | 73.2 |  | 24 |  |  |  | 0 | 63.6 |  | 2025-01-02 02:15 | 2025-01-02 02:22 | 47.96531 | 20.61938 | 73.12538 | TARDA EN ABRIR, NORMAL | ABRE, NORMAL | 212 | 0.1523 | 0.4954 | 0.0139 | 0.0053 | 0.0039 | 0.0389 | 0.0044 | 0.0038 | 0.0181 | 0.0008 | 0.0011 | 0.0005 | 0.0008 | 0.0001 | 0.0011 | 0.0001 | 0.0022 | [11 empty] | 0 | [9 empty] | 0 | 0 | [36 empty] | 4853 | [8 empty] | 0.038 | [14 empty] | 2025-01-01 23:20 | 2025-01-02 00:48 |  |  | Daniel Soto Sanchez | [7 empty] | NO ABRE | ABRE, NORMAL | 27 | 2 |  | 0.084 | 2025-01-02 00:51 | 2025-01-02 00:59 | 7.783333 | [8 empty] | 413 | 0.156 | 0.0056 | 0.0034 | 0.0046 | 0.0026 | 0.5024 | 0.0163 | 0.0352 | 0.0022 | 0.0194 | 0.0034 | 0.0007 | 0.0006 | 0.0014 | 0.0001 | 0.0009 | 0.0005 | 0.0338 | [5 empty] | 130 | [9 empty] | HE4-HO3-CC2 | [8 empty] | 161 |  |  |  | 97.46667 |  |  |  | DRI | 97.46667 |  |  | PERI | 2.533333 | 1.683333 | 97.15385 |  |  | No Disponible | No Disponible | 402 | 80
2025-01-01 | 2540004 | Calmado aluminio | C004 | Josue Osvaldo Luna Montañez | 210 | 203 | 1.354183 | 87 | 23.25 | 119.7333 | 20.73333 | 241.7 |  | 1 | 8.8 | 16.1 |  |  |  | 124 | 1663 | 645 | Free | 112 | 0.0679 | 0.0036 | 0.0079 | 0.0027 | 0.0009 | 111 | 33.298 | 20.543 | 9.785 | 25.106 | 4.046 | 1.620893 | 1333.5 |  |  |  | 349.5924 | 1292 |  | 138 | [50 empty] | HO3 | Juan Carlos Farias Martinez | 16.5333 | 69.31343 | 69.31667 | 1589.8 | 1579 | 2025-01-02 03:57 | 2025-01-02 04:41 | 43.3 |  |  | 250.95 |  |  |  | 117.553 | 266 | 220.5 | [16 empty] | 27.5 | 24 |  |  |  | 0 | 54.2 |  | 2025-01-02 04:01 | 2025-01-02 04:17 | 46.91731 | 25.574 | 53.25783 | ABRE, DEFICIENTE | ABRE, DEFICIENTE | 212 | 0.153 | 0.5069 | 0.0126 | 0.0051 | 0.0051 | 0.0507 | 0.0034 | 0.0033 | 0.0135 | 0.0008 | 0.0012 | 0.0005 | 0.0009 | 0.0001 | 0.0012 | 0.0003 | 0.0024 | [11 empty] | 0 | [9 empty] | 0 | 0 | [36 empty] | 4769 | [8 empty] | 0.05 | [14 empty] | 2025-01-02 01:08 | 2025-01-02 02:49 |  |  | Daniel Soto Sanchez | [7 empty] | ABRE, NORMAL | ABRE, NORMAL | 26 | 75 |  | 0.086 | 2025-01-02 02:51 | 2025-01-02 03:03 | 12.28333 | [8 empty] | 413 | 0.158 | 0.0061 | 0.0036 | 0.0037 | 0.0028 | 0.5095 | 0.0132 | 0.0396 | 0.0019 | 0.0156 | 0.0005 | 0.0007 | 0.0006 | 0.0014 | 0.0001 | 0.0002 | 0.0005 | 0.0385 | [5 empty] | 130 | [9 empty] | HE4-HO3-CC2 | [8 empty] | 115 |  |  |  | 103.7833 |  |  |  | DRI | 103.7833 |  |  | PERI | 1.516666 | 4.5 | 92.4058 |  |  | No Disponible | No Disponible | 111 | 98
2025-01-01 | 2540005 | Calmado aluminio | C004 | Josue Osvaldo Luna Montañez | 210 | 193 | 1.335372 | 86 | 12.2 | 115.0333 | 7.266666 | 243.5 |  | 0.5 | 8.7 | 16 |  |  |  | 123.3 | 1647 | 420 |  | 112 | 0.391 | 0.0072 | 0.01 | 0.003 | 0.0009 | 111 | 34.709 | 21.58 | 11.643 | 21.313 | 4.412 | 1.608387 | 1332.45 |  |  |  | 349.5924 | 1282 |  | 46 | [50 empty] | HO3 | Juan Carlos Farias Martinez | 16.19998 | 40.93884 | 41.06667 | 1572.3 | 1578.3 | 2025-01-02 05:36 | 2025-01-02 05:59 | 23.53333 |  |  |  | 71 |  |  | 62.3542 | 215 | 231 | [14 empty] | 16.8 |  | 44 | 24 |  |  |  | 0 | 45.6 |  | 2025-01-02 05:35 | 2025-01-02 05:38 | 66.83141 | 8.878266 | 8.878266 | ABRE, NORMAL | ABRE, NORMAL | 212 | 0.1647 | 0.5142 | 0.0135 | 0.0075 | 0.0039 | 0.047 | 0.0045 | 0.0022 | 0.0127 | 0.0005 | 0.0014 | 0.0009 | 0.0016 | 0.0001 | 0.001 | 0.0026 | 0.0027 | [11 empty] | 0 | [9 empty] | 0 | 0 | [36 empty] | 5210 | [8 empty] | 0.0457 | [11 empty] | Ca | 25.80188 |  | 2025-01-02 03:11 | 2025-01-02 04:37 |  |  | Daniel Soto Sanchez | [9 empty] | 27 | 3 |  | 0.076 | 2025-01-02 04:46 | 2025-01-02 04:52 | 6.683333 | [8 empty] | 413 | 0.166 | 0.0079 | 0.0024 | 0.0042 | 0.0031 | 0.5178 | 0.0163 | 0.0403 | 0.002 | 0.0162 | 0.0005 | 0.001 | 0.0007 | 0.0014 | 0.0001 | 0.0013 | 0.0005 | 0.039 | [5 empty] | 130 | [9 empty] | HE4-HO3-CC2 | [8 empty] | 138 |  |  |  | 96.05 |  |  |  | DRI | 96.05 |  |  | MEDC | 8.316666 | 3.366666 | 90.9 | 7.266666 |  |  |  | 101 | 68
2025-01-01 | 2540006 | Calmado aluminio | C004 | Josue Osvaldo Luna Montañez | 210 | 202.2 | 1.38228 | 85 | 20.06667 | 115.2167 | 12.75 | 246.7 |  |  | 8.700001 | 16.1 |  |  |  | 120.4 | 1646 | 604 |  | 112 | 0.038 | 0.0038 | 0.0069 | 0.003 | 0.0009 | 111 | 35.291 | 21.183 | 12.297 | 25.182 | 4.348 | 1.666006 | 1371.3 |  |  |  |  | 1094 | [52 empty] | HO3 | Jose Mora Rodriguez | 14.6001 | 33.31244 | 33.33333 | 1569 | 1579.5 | 2025-01-02 07:25 | 2025-01-02 08:06 | 40.16666 |  |  | 192.15 | [5 empty] | 261.45 | [14 empty] | 17.85 | [6 empty] | 0 | 39.9 |  | 2025-01-02 07:25 | 2025-01-02 07:30 | 71.86506 | 6.745267 | 6.745267 | ABRE, NORMAL | ABRE, NORMAL | 212 | 0.16335 | 0.52924 | 0.01654 | 0.00724 | 0.00568 | 0.04837 | 0.00347 | 0.00132 | 0.01406 | 1e-05 | 0.00124 | 1e-05 | 0.00107 | 0.00034 | 0.00181 | 0.00201 | 0.0021 | [11 empty] | 0 | [9 empty] | 0 | 0 | [36 empty] | 4951 | [8 empty] | 0.0451 | [11 empty] | Ca | 22.03243 |  | 2025-01-02 04:59 | 2025-01-02 06:38 |  |  | Daniel Soto Sanchez | [9 empty] | 23 | 34 |  | 0.091 | 2025-01-02 06:41 | 2025-01-02 06:48 | 6.866666 | [8 empty] | 413 | 0.165 | 0.0067 | 0.0025 | 0.0043 | 0.0029 | 0.5314 | 0.0184 | 0.0403 | 0.0019 | 0.0157 | 0.0005 | 0.0015 | 0.0008 | 0.0016 | 0.0001 | 0.0018 | 0.0005 | 0.0379 | [15 empty] | HE4-HO3-CC1 | [12 empty] | 93.6 |  |  |  | DRI | 93.6 |  |  | MEDC | 3.266666 | 1.733333 | 98.22973 |  |  |  |  | 494 | 85
2025-01-02 | 2520006 | Calmado aluminio | C004 | Roberto Chavez Tinoco | 210 | 197.306 | 1.314616 | 91 | 47.39999 | 149.8833 | 46.53333 | 265.7 |  |  | 7.5 | 16 |  |  |  | 135.6 | 1653 | 836 | Free | 112 | 0.11845 | 0.00473 | 0.00705 | 1e-05 | 1e-05 | 111 | 32.847 | 20.514 | 11.707 | 25.173 | 4.472 | 1.601199 | 1392.3 |  |  |  | 401.7246 | 1337 | [52 empty] | HO2 | Heriberto Cornejo Sanchez | 8.596633 | 31.03767 | 34.8 | 1598.2 | 1579.9 | 2025-01-02 09:12 | 2025-01-02 09:40 | 28.75 | 3.6 | 3.6 |  | 137 |  |  | 162.5298 | 608 | 89.25 | [14 empty] | 22.638 |  |  | 36 |  |  |  | 2800 | 22.29 |  | 2025-01-02 09:13 | 2025-01-02 09:13 | 43.08958 | 6.499333 | 6.499333 | ABRE, NORMAL | ABRE, NORMAL | 212 | 0.15482 | 0.51105 | 0.01757 | 0.0072 | 0.00504 | 0.05771 | 0.00479 | 0.00186 | 0.01586 | 1e-05 | 0.00045 | 1e-05 | 0.001 | 0.00029 | 0.00195 | 0.00215 | 0.002 | 211 | 56.784 | 4.798 | 9.392 | 1.061 | 0.648 | 24.075 | 11.83493 |  |  |  | 0 | [9 empty] | 0 | 0 | [36 empty] | 4196 | [8 empty] | 0.05476 | [11 empty] | Ca | 15.92033 |  | 2025-01-02 05:49 | 2025-01-02 07:55 |  |  | Daniel Soto Sanchez | [7 empty] | ABRE, NORMAL | ABRE, NORMAL | 27 | 4 |  | 0.089 | 2025-01-02 07:56 | 2025-01-02 08:01 | 4.566666 | [8 empty] | 413 | 0.1601 | 0.0061 | 0.0021 | 0.0047 | 0.0028 | 0.5225 | 0.0204 | 0.0471 | 0.0017 | 0.0162 | 0.0005 | 0.0009 | 0.0008 | 0.0015 | 0.0001 | 0.0019 | 0.0005 | 0.0463 | [5 empty] | 130 | [9 empty] | HE2-HO2-CC1 | [7 empty] | 230 |  |  |  |  | 101.7333 |  |  |  | DRI | 101.7333 |  |  | MEDC | 1.616666 | 6.166666 | 78.28413 |  |  | No Disponible | No Disponible | 107 | 67
2025-01-02 | 2530015 | Calmado aluminio | C004 | Daniel Flores Sanmiguel | 210 | 200 | 1.503942 | 52 | 83.46666 | 314.1 | 70.51666 | 172.2 |  | 0.5 | 6.4 | 12.7 | 3 |  |  | 90.9 | 1674 | 1101 | Free | 112 | 0.08758 | 0.00361 | 0.00997 | 1e-05 | 1e-05 | 111 | 32.24 | 17.515 | 9.289 | 32.003 | 3.922 | 1.840708 | [58 empty] | HO2 | Heriberto Cornejo Sanchez | 50.67608 | 137.1011 | 212.5333 | 1586.5 | 1581.7 | 2025-01-03 12:25 | 2025-01-03 13:07 | 41.55 | 98.8 | 558.5 | 1366.05 | 76 |  |  | 833.093 | 3915 | 757.05 | [14 empty] | 18.5955 | 125 |  | 24 |  |  |  | 17000 | 112.71 |  | 2025-01-03 12:26 | 2025-01-03 12:27 | 49.32563 | 11.20393 | 11.20393 | ABRE, NORMAL | ABRE, NORMAL | 216 | 0.14416 | 0.50513 | 0.02278 | 0.00622 | 0.00303 | 0.04897 | 0.00385 | 0.00179 | 0.00951 | 0.00735 | 7e-05 | 1e-05 | 0.00128 | 0.00032 | 0.00177 | 0.00217 | 0.002 | 211 | 52.788 | 5.541 | 8.394 | 1.622 | 1.838 | 25.472 | 9.5268 |  |  |  | 0 | [9 empty] | 0 | 0 | [36 empty] | 3834 | [8 empty] | 0.047 | [11 empty] | Ca | 121.5548 |  | 2025-01-03 05:46 | 2025-01-03 07:50 |  |  | Jose Guadalupe Gomez Gomez | [9 empty] | 26 | 81 |  | 0.072 | 2025-01-03 07:59 | 2025-01-03 08:07 | 7.9 | [8 empty] | 413 | 0.172 | 0.009 | 0.0012 | 0.0057 | 0.0027 | 0.5016 | 0.0261 | 0.0345 | 0.0029 | 0.0122 | 0.0122 | 0.0017 | 0.0005 | 0.0016 | 0.0001 | 0.0019 | 0.0006 | 0.0331 | [5 empty] | 130 | [9 empty] | HE3-HO2-CC2 | [12 empty] | 76.86667 |  |  |  | DRI | 76.86667 |  |  | MEDC | 9.3 | 16.96667 | 108.8407
2025-01-03 | 2510022 | Calmado aluminio | C004 | Jorge Renato Garcia Martinez | 209 | 224 |  | 73 | 21.16666 | 106.85 | 17.81667 | 289.1 |  | 1.1 | 9.1 | 16.8 |  |  |  | 152.6 | 1658 | 452 | Free | 112 | 0.06933 | 0.00413 | 0.01219 | 1e-05 | 1e-05 | [7 empty] | 1497.3 |  |  |  | 308.7044 | 1213 | [52 empty] | HO1 | Anna Gladis Tinoco Rangel | 22.73598 | 61.52794 | 61.53333 | 1561.7 | 1583.6 | 2025-01-03 11:45 | 2025-01-03 12:21 | 35.35 | 3.4 | 3.4 | 117.6 |  |  |  |  | 606 | 151.2 | [14 empty] | 24 | 225 | 27.5 |  |  |  |  | 7800 | 27.54 |  | 2025-01-03 11:33 | 2025-01-03 11:48 | 26.85609 | 28.167 | 61.52794 | ABRE, NORMAL | ABRE, NORMAL | 213 | 0.16924 | 0.48969 | 0.01284 | 0.00654 | 0.00495 | 0.03883 | 0.00222 | 0.00109 | 0.01421 | 1e-05 | 1e-05 | 1e-05 | 0.00091 | 0.0003 | 0.00133 | 0.00252 | 0.0024 | 211 | 52.631 | 5.517 | 6.955 | 1.28 | 1.001 | 23.581 | 9.539786 |  |  |  | 0 | [9 empty] | 0 | 0 | [36 empty] | 3129 | [8 empty] | 0.03782 | [14 empty] | 2025-01-03 08:22 | 2025-01-03 09:50 |  |  | Jose Guadalupe Gomez Gomez | [7 empty] | NO ABRE | NO ABRE | 23 | 38 |  |  | 2025-01-03 09:51 | 2025-01-03 09:57 | 5.133333 | [8 empty] | 413 | 0.175 | 0.0068 | 0.0029 | 0.0036 | 0.0032 | 0.48979 | 0.0141 | 0.03125 | 0.0021 | 0.0154 | 0.0005 | 0.0007 | 0.0005 | 0.0014 | 0.0001 | 0.0023 | 0.0005 | 0.0306 | [5 empty] | 130 | [9 empty] | HE1-HO1-CC2 | [7 empty] | 46 | 126.5 |  |  |  | 82.1 |  |  |  | DRI | 82.1 |  |  |  | 1.816666 | 3.966666 | 118.3959 |  |  | No Disponible | No Disponible | 34 | 65
2025-01-03 | 2510023 | Calmado aluminio | C004 | Jorge Renato Garcia Martinez | 216.89 | 230 | 1.416653 | 67 | 5.933334 | 82.05 | 3.3 | 260.9 |  | 1 | 9.1 | 18.1 |  |  |  | 136.4 | 1667 | 779 | Free | 112 | 0.08885 | 0.00471 | 0.01388 | 1e-05 | 1e-05 | 111 | 31.686 | 18.4978 | 9.308 | 30.109 | 3.869 | 1.71296 | 1502.55 |  |  |  | 311.771 | 1221 | [52 empty] | HO1 | Anna Gladis Tinoco Rangel | 23.64363 | 66.0046 | 66.01666 | 1587.5 | 1589 | 2025-01-03 13:03 | 2025-01-03 13:46 | 43.51667 |  | 5.3 | 235.2 |  |  |  | 221.8174 | 754 | 359.1 | [14 empty] | 25 | 30 | 66 | 24 |  |  |  | 7700 | 21.75 |  | 2025-01-03 13:04 | 2025-01-03 13:10 | 19.77135 | 20.582 | 66.0046 | TARDA EN ABRIR, NORMAL | TARDA EN ABRIR, NORMAL | 212 | 0.16941 | 0.50847 | 0.03341 | 0.00508 | 0.00329 | 0.03618 | 0.00216 | 0.00082 | 0.01359 | 1e-05 | 0.00029 | 1e-05 | 0.00113 | 0.00037 | 0.00267 | 0.0022 | 1e-05 | 211 | 59.844 | 4.887 | 8.195 | 0.682 | 0.398 | 21.09 | 12.24555 |  |  |  | 0 | [9 empty] | 0 | 0 | [36 empty] | 3509 | [8 empty] | 0.03487 | [14 empty] | 2025-01-03 10:02 | 2025-01-03 11:12 |  |  | Jose Guadalupe Gomez Gomez | [9 empty] | 12 | 72 |  | 0.092 | 2025-01-03 11:13 | 2025-01-03 11:18 | 4.183333 | [32 empty] | 130 | [9 empty] | HE1-HO1-CC2 | [7 empty] | 184 | 138 |  |  |  | 75.08334 |  |  |  | DRI | 75.08334 |  |  |  | 1.25 | 3.9 | 116.6205 |  |  |  |  | 655 | 51
2025-01-03 | 2510029 | Calmado aluminio | C004 | Cesar Nuñez Acevedo | 194.91 | 193.3 | 1.225953 | 60 | 3.450001 | 73.18333 |  | 240.4 |  |  | 8 | 14.6 |  |  |  | 120 | 1665 | 1010 | Free | 112 | 0.07655 | 0.0088 | 0.00844 | 1e-05 | 1e-05 | 111 | 28.957 | 19.366 | 9.907 | 33.532 | 4.254 | 1.49525 | 1302 |  |  |  | 362.881 | 1219 | [13 empty] | 171 | 0.14119 | 0.40913 | 0.00932 | 0.00662 | 0.00889 | 0.04578 | 1e-05 | 1e-05 | [30 empty] | HO1 | Vincenzo Pano Di Sapio | 29.6679 | 117.8624 | 118.2333 | 1555.6 | 1588.4 | 2025-01-04 00:50 | 2025-01-04 01:08 | 18.73333 | 1.5 | 1.5 | 323.4 |  |  |  | 209.551 | 514 | 91.35 | [14 empty] | 25 |  | 27.5 | 48 |  |  |  | 10000 | 28.45 |  | 2025-01-04 00:47 | 2025-01-04 00:52 | 14.48299 | 29.72567 | 117.8624 | ABRE, NORMAL | NO ABRE | 214 | 0.15756 | 0.52868 | 0.01503 | 0.00677 | 0.00526 | 0.05384 | 0.00291 | 0.00136 | 0.01172 | 1e-05 | 1e-05 | 1e-05 | 0.0011 | 0.00028 | 0.00212 | 0.0028 | 0.0033 | 211 | 57.969 | 5.564 | 6.418 | 1.719 | 1.676 | 23.643 | 10.41858 |  |  |  | 0 | [9 empty] | 0 | 0 | [36 empty] | 3570 | [8 empty] | 0.05303 | [14 empty] | 2025-01-03 21:35 | 2025-01-03 22:35 |  |  | Jose Guadalupe Gomez Gomez | [7 empty] | ABRE, NORMAL | ABRE, NORMAL | 26 | 85 |  | 0.087 | 2025-01-03 22:37 | 2025-01-03 22:43 | 6.166666 | [8 empty] | 413 | 0.161 | 0.0077 | 0.0029 | 0.0048 | 0.0036 | 0.5363 | 0.0166 | 0.0472 | 0.0023 | 0.0135 | 0.0005 | 0.0012 | 0.0006 | 0.0015 | 0.0001 | 0.0028 | 0.0005 | 0.0457 | [5 empty] | 156 | [9 empty] | HE1-HO1-CC1 | [7 empty] | 230 | 11.5 |  |  |  | 68.98333 |  |  |  | DRI | 68.98333 |  |  | MEDC | 1.8 | 2.816666 | 113.143 |  |  | No Disponible | No Disponible | 51 | 64
2025-01-03 | 2510030 | Calmado aluminio | C004 | Cesar Nuñez Acevedo | 197.11 | 204.8 | 1.282485 | 65 | 3.716667 | 77.8 |  | 260.9 |  |  | 8 | 14.1 |  |  |  | 132.6 | 1653 | 948 | Free | 112 | 0.22105 | 0.00609 | 0.00826 | 1e-05 | 1e-05 | 111 | 29.787 | 17.253 | 9.822 | 32.396 | 5.973 | 1.726482 | 1310.4 |  |  |  | 382.3028 | 1221 | [13 empty] | 171 | 0.12529 | 0.43409 | 0.00767 | 0.00717 | 0.00833 | 0.04571 | 1e-05 | 1e-05 | [30 empty] | HO2 | Eduardo Placencia Buitron | 28.53468 | 74.27693 | 74.53333 | 1566.8 | 1586.8 | 2025-01-04 01:24 | 2025-01-04 01:55 | 30.83333 | 3.4 | 3.4 | 136.5 |  |  |  |  | 1039 | 145.95 | [14 empty] | 22.638 | 176.022 | 82.5 | 36 |  |  |  | 9700 | 59.03 |  | 2025-01-04 01:28 | 2025-01-04 01:33 | 47.68371 | 6.757667 | 13.70005 | ABRE, NORMAL | ABRE, NORMAL | 213 | 0.1723 | 0.5085 | 0.0113 | 0.0069 | 0.0024 | 0.0484 | 0.0038 | 0.0031 | 0.0103 | 0.0006 | 0.0011 | 0.0005 | 0.0007 | 0.0001 | 0.0011 | 0.0027 | 0.0031 | 211 | 54.396 | 5.447 | 6.602 | 1.299 | 0.839 | 26.478 | 9.986415 |  |  |  | 0 | [9 empty] | 0 | 0 | [36 empty] | 3092 | [8 empty] | 0.0468 | [11 empty] | Al | 6.943217 |  | 2025-01-03 22:48 | 2025-01-03 23:53 |  |  | Jose Guadalupe Gomez Gomez | [7 empty] | ABRE, NORMAL | ABRE, NORMAL | 21 | 39 |  | 0.066 | 2025-01-03 23:55 | 2025-01-04 | 5.566666 | [8 empty] | 413 | 0.177 | 0.0076 | 0.0022 | 0.0043 | 0.0039 | 0.5273 | 0.0147 | 0.0423 | 0.0017 | 0.0134 | 0.0005 | 0.0008 | 0.0007 | 0.0014 | 0.0001 | 0.002 | 0.0005 | 0.041 | [5 empty] | 130 | [9 empty] | HE1-HO2-CC1 | [7 empty] | 230 |  |  |  |  | 75.31667 |  |  |  | DRI | 75.31667 |  |  | MEDC | 1.166666 | 4.75 | 114.3157 |  |  | No Disponible | No Disponible | 69 | 68
2025-01-03 | 2510033 | Calmado aluminio | C004 | Cesar Nuñez Acevedo | 201.07 | 198.9 | 1.276473 | 65 | 3.033333 | 78.51666 |  | 252.9 |  | 0.4 | 7.8 | 15.9 |  |  |  | 128.1 | 1667 | 614 | Free | 112 | 0.10838 | 0.00965 | 0.00904 | 1e-05 | 1e-05 | 111 | 28.907 | 18.758 | 9.959 | 33.439 | 3.888 | 1.541049 | 1294.65 |  |  |  | 361.8588 | 1221 | [52 empty] | HO2 | Eduardo Placencia Buitron | 20.59962 | 76.32233 | 76.4 | 1604.6 | 1587.5 | 2025-01-04 05:31 | 2025-01-04 05:53 | 21.55 | 7.7 | 7.7 | 235.2 |  |  |  | 209.551 | 629 | 154.35 | [14 empty] | 22.638 |  | 82.5 | 36 |  |  |  | 6900 | 57.81 |  | 2025-01-04 05:30 | 2025-01-04 05:34 | 45.44672 | 8.303267 | 8.303267 | ABRE, NORMAL | ABRE, NORMAL | 212 | 0.154 | 0.5073 | 0.0182 | 0.0091 | 0.0035 | 0.0434 | 0.005 | 0.0036 | 0.0118 | 0.0007 | 0.0019 | 0.0005 | 0.0009 | 0.0001 | 0.0012 | 0.0033 | 0.0039 | 211 | 51.207 | 6.328 | 8.529 | 0.849 | 0.677 | 25.579 | 8.092131 |  |  |  | 0 | [9 empty] | 0 | 0 | [36 empty] | 4100 | [8 empty] | 0.0432 | [11 empty] | Ca | 30.15988 |  | 2025-01-04 02:50 | 2025-01-04 03:55 |  |  | Jose Guadalupe Gomez Gomez | [7 empty] | ABRE, NORMAL | ABRE, NORMAL | 21 | 40 |  | 0.083 | 2025-01-04 03:57 | 2025-01-04 04:02 | 4.483333 | [8 empty] | 413 | 0.162 | 0.0101 | 0.003 | 0.0051 | 0.0051 | 0.4989 | 0.0198 | 0.0413 | 0.0024 | 0.0157 | 0.0005 | 0.0014 | 0.0005 | 0.0015 | 0.0001 | 0.002 | 0.0006 | 0.0382 | [5 empty] | 130 | [9 empty] | HE1-HO2-CC1 | [7 empty] | 161 |  |  |  |  | 72.86666 |  |  |  | DRI | 72.86666 |  |  |  | 2.3 | 3.383333 | 112.6458 |  |  | No Disponible | No Disponible | 18 | 46
2025-01-03 | 2510034 | Calmado aluminio | C004 | Cesar Nuñez Acevedo | 199.97 | 215 | 1.243477 | 65 | 2.900002 | 75.78333 |  | 253.5 |  | 0.6 | 7.2 | 14.2 |  |  |  | 127.8 | 1662 | 744 | Free | 112 | 0.06935 | 0.00545 | 0.00821 | 1e-05 | 1e-05 | 111 | 29.31 | 19.503 | 10.207 | 28.562 | 4.068 | 1.502846 | 1284.15 |  |  |  | 361.8588 | 1209 | [52 empty] | HO2 | Eduardo Placencia Buitron | 18.91568 | 71.36134 | 72.88333 | 1620.5 | 1588.3 | 2025-01-04 06:50 | 2025-01-04 07:23 | 32.68333 | 11.7 | 11.7 | 310.8 |  |  |  | 224.884 | 1224 | 417.9 | [14 empty] | 14.553 | 50.292 | 121 | 36 |  |  |  | 6600 | 48.07 |  | 2025-01-04 06:50 | 2025-01-04 06:51 | 40.41684 | 5.42505 | 5.42505 | TARDA EN ABRIR, NORMAL | TARDA EN ABRIR, NORMAL | 213 | 0.15168 | 0.50766 | 0.03418 | 0.00702 | 0.00343 | 0.04926 | 0.00314 | 0.00122 | 0.01379 | 1e-05 | 0.00034 | 1e-05 | 0.00113 | 0.00033 | 0.0024 | 0.00156 | 1e-05 | [11 empty] | 0 | [9 empty] | 0 | 0 | [36 empty] | 4210 | [8 empty] | 0.04808 | [11 empty] | Ca | 2.03805 |  | 2025-01-04 04:06 | 2025-01-04 05:12 |  |  | Jose Guadalupe Gomez Gomez | [7 empty] | NO ABRE | NO ABRE | 9 | 21 |  | 0.091 | 2025-01-04 05:13 | 2025-01-04 05:17 | 4.333333 | [32 empty] | 130 | [9 empty] | HE1-HO2-CC1 | [7 empty] | 184 |  |  |  |  | 72.43333 |  |  |  | DRI | 72.43333 |  |  |  | 1.3 | 3.1 | 111.3232 |  |  | No Disponible | No Disponible | 392 | 59
2025-01-03 | 2510035 | Calmado aluminio | C004 | Cesar Nuñez Acevedo | 200.25 | 201 | 1.223896 | 63 | 8.349998 | 78.8 | 5.4 | 258.4 |  | 0.3 | 7.1 | 14.3 |  |  |  | 130.5 | 1675 | 1045 | Free | 112 | 0.08648 | 0.00548 | 0.00828 | 1e-05 | 1e-05 | 111 | 28.764 | 19.49 | 10.544 | 31.76 | 4.012 | 1.475834 | 1299.9 |  |  |  | 110.3976 | 1216 | [52 empty] | HO2 | Eduardo Placencia Buitron | 17.16423 | 58.1421 | 61.75 | 1595.3 | 1589.1 | 2025-01-04 08:18 | 2025-01-04 09:03 | 45.03333 | 2.4 | 2.4 | 240.45 |  |  |  | 350.6146 | 522 | 90.3 | [14 empty] | 22.638 | 50 | 44 | 24 |  |  |  | 5800 | 45.17 |  | 2025-01-04 08:19 | 2025-01-04 08:19 | 46.61338 | 9.766933 | 9.766933 | ABRE, NORMAL | ABRE, DEFICIENTE | 212 | 0.15647 | 0.49785 | 0.01843 | 0.00762 | 0.0043 | 0.02724 | 0.00274 | 0.00148 | 0.01368 | 1e-05 | 1e-05 | 1e-05 | 0.00123 | 0.00028 | 0.00167 | 0.00221 | 1e-05 | 211 | 56.846 | 7.453 | 7.829 | 1.015 | 0.685 | 21.229 | 7.627264 |  |  |  | 0 | [9 empty] | 0 | 0 | [36 empty] | 3872 | [8 empty] | 0.02637 | [11 empty] | Ca | 19.6035 |  | 2025-01-04 05:28 | 2025-01-04 06:31 |  |  | Jose Guadalupe Gomez Gomez | [7 empty] | NO ABRE | NO ABRE | 13 | 45 |  | 0.087 | 2025-01-04 06:32 | 2025-01-04 06:36 | 4.3 | [32 empty] | 130 | [9 empty] | HE1-HO2-CC1 | [7 empty] | 207 |  |  |  |  | 69.91667 |  |  |  | DRI | 69.91667 |  |  |  | 0.8 | 2.616666 | 116.9921 |  |  | No Disponible | No Disponible | 11 | 51
2025-01-03 | 2520020 | Calmado aluminio | C004 | Abel Antonio Pano Di sapio | 210 | 196.9 | 1.262305 | 124 | 275.3667 | 430.0167 | 274.35 | 300.3 |  | 1.1 | 7.5 | 16 |  |  |  | 169.9 | 1658 | 948 |  | 112 | 0.05933 | 0.00354 | 0.00838 | 1e-05 | 1e-05 | 111 | 33.956 | 22.304 | 11.188 | 22.023 | 4.596 | 1.522418 | 1328.25 |  |  |  | 354.7034 | 1336 | [13 empty] | 171 | 0.10748 | 0.38425 | 0.00529 | 0.00641 | 0.00993 | 0.01044 | 1e-05 | 1e-05 | [30 empty] | HO2 | Eduardo Placencia Buitron | 10.56565 | 46.86443 | 46.91666 | 1618.9 | 1578.9 | 2025-01-03 23:23 | 2025-01-03 23:43 | 20.33333 | 5.8 | 5.8 | 161.7 |  |  |  | 169.6852 | 303 | 302.4 | [14 empty] | 22.638 |  | 66 | 36 |  |  |  | 3600 | 42.1 |  | 2025-01-03 23:24 | 2025-01-03 23:26 | 53.90015 | 8.128551 | 8.128551 | ABRE, NORMAL | ABRE, NORMAL | 212 | 0.1607 | 0.4925 | 0.0295 | 0.0061 | 0.0035 | 0.0618 | 0.004 | 0.0035 | 0.0129 | 0.001 | 0.0011 | 0.0005 | 0.001 | 0.0001 | 0.0017 | 0.0033 | 0.0032 | 211 | 58.495 | 4.681 | 6.297 | 0.792 | 0.654 | 24.436 | 12.49626 |  |  |  | 0 | [9 empty] | 0 | 0 | [36 empty] | 3826 | [8 empty] | 0.061 | [11 empty] | Ca | 27.74333 |  | 2025-01-03 19:25 | 2025-01-03 22:24 |  |  | Jose Guadalupe Gomez Gomez | [9 empty] | 23 | 41 |  | 0.077 | 2025-01-03 22:26 | 2025-01-03 22:30 | 4.633333 | [8 empty] | 413 | 0.162 | 0.0064 | 0.0031 | 0.0043 | 0.0041 | 0.495 | 0.0302 | 0.0481 | 0.002 | 0.017 | 0.0005 | 0.0008 | 0.0006 | 0.0016 | 0.0001 | 0.0016 | 0.0005 | 0.0451 | [5 empty] | 130 | [9 empty] | HE2-HO2-CC1 | [7 empty] | 207 |  |  |  |  | 133.3 |  |  |  | DRI | 133.3 |  |  |  | 1.883333 | 4.666666 | 83.70603 |  |  |  |  | 331 | 76
2025-01-03 | 2520021 | Calmado aluminio | C004 | Abel Antonio Pano Di sapio | 210 | 218.3 | 1.371501 | 97 | 7.23333 | 113.5833 | 6.65 | 270 |  | 0.2 | 8.1 | 16.1 |  |  |  | 146 | 1696 | 1088 |  | 112 | 0.04957 | 0.00494 | 0.00797 | 1e-05 | 1e-05 | 111 | 30.232 | 18.075 | 9.029 | 25.375 | 3.968 | 1.672586 | [5 empty] | 623 | [13 empty] | 171 | 0.01907 | 0.0054 | 0.00132 | 0.00456 | 0.00895 | 0.00363 | 1e-05 | 1e-05 | [30 empty] | HO1 | Vincenzo Pano Di Sapio | 23.34428 | 70.07805 | 70.21667 | 1554.2 | 1577.7 | 2025-01-04 02:17 | 2025-01-04 02:49 | 31.98333 | 4 | 4 | 1604.4 |  |  |  | 481.4562 | 1774 | 306.6 | [14 empty] | 25 | 65 | [5 empty] | 7600 | 21.45 |  | 2025-01-04 02:18 | 2025-01-04 02:20 | 18.36524 | 27.59855 | 70.07805 | ABRE, NORMAL | ABRE, NORMAL | 213 | 0.16406 | 0.51017 | 0.03275 | 0.00766 | 0.00349 | 0.04317 | 0.00359 | 0.00149 | 0.0168 | 1e-05 | 8e-05 | 1e-05 | 0.00115 | 0.00031 | 0.00127 | 0.002 | 0.0034 | 211 | 53.668 | 4.355 | 9.727 | 1.139 | 0.688 | 25.734 | 12.32331 |  |  |  | 0 | [6 empty] | 2025-01-04 00:35 | 2025-01-04 00:56 | 21.27588 | 3.35855 | 3.35855 | [20 empty] | 1629.5 | 784.9 | 1597.4 | 801.5 | 1593 | 739.6 | 1608.5 | 6.3 |  |  | 1608.5 | 6.3 | 45661.04 |  |  |  | 3376 | [6 empty] | 319.9486 |  | 0.04201 | [13 empty] | Juan Martinez Ch. | 2025-01-03 22:42 | 2025-01-04 00:18 |  |  | Jose Guadalupe Gomez Gomez | [9 empty] | 27 | 11 | 739.6 | 0.071 | 2025-01-04 00:19 | 2025-01-04 00:25 | 5.216666 | 9.210383 | [7 empty] | 413 | 0.167 | 0.0063 | 0.0015 | 0.0043 | 0.0035 | 0.5174 | 0.028 | 0.0359 | 0.0018 | 0.0171 | 0.0005 | 0.0008 | 0.0007 | 0.0016 | 0.0001 | 0.0018 | 0.0005 | 0.0348 | [5 empty] | 156 | [9 empty] | HE2-RH1-HO1-CC1 |  |  |  |  | 205 |  |  |  | 333.5 |  |  |  | 106.7833 |  |  |  | DRI | 106.7833 |  |  | MEDC | 1.116666 | 4.566666 | 84.93411 |  |  |  |  | 781 | 133
2025-01-03 | 2520024 | Calmado aluminio | C004 | Abel Antonio Pano Di sapio | 210 | 215 | 1.280261 | 92 | 3.416664 | 106.1 |  | 265.1 |  | 0.7 | 7.8 | 16.6 |  |  |  | 139.4 | 1667 | 638 |  | 112 | 0.07941 | 0.00434 | 0.00969 | 1e-05 | 1e-05 | 111 | 31.054 | 20.101 | 10.725 | 29.507 | 4.155 | 1.544898 | 1326.15 |  |  |  | 372.0808 | 1424 | [13 empty] | 171 | 0.13113 | 0.39604 | 0.01146 | 0.00847 | 0.00976 | 0.0308 | 1e-05 | 1e-05 | [30 empty] | HO1 | German Ricardo Dominguez A. | 19.57333 | 69.35443 | 69.5 | 1587 | 1588 | 2025-01-04 07:42 | 2025-01-04 08:13 | 30.98333 | 4 | 4 | 213.15 |  |  |  |  | 205 | [15 empty] | 19 | 155 |  | 36 |  |  |  | 6600 | 16.67 |  | 2025-01-04 07:45 | 2025-01-04 07:46 | 14.42157 | 53.07805 | 69.35444 | ABRE, NORMAL | ABRE, DEFICIENTE | 213 | 0.16869 | 0.49537 | 0.01803 | 0.00909 | 0.00615 | 0.03966 | 0.00363 | 0.00181 | 0.01504 | 1e-05 | 0.00066 | 1e-05 | 0.00091 | 0.00024 | 0.00158 | 0.00222 | 1e-05 | 211 | 53.978 | 6.832 | 6.626 | 1.871 | 1.824 | 19.558 | 7.900762 |  |  |  | 0 | [9 empty] | 0 | 0 | [36 empty] | 3331 | [8 empty] | 0.03728 | [14 empty] | 2025-01-04 04:38 | 2025-01-04 06:10 |  |  | Jose Guadalupe Gomez Gomez | [9 empty] | 12 | 77 |  | 0.087 | 2025-01-04 06:11 | 2025-01-04 06:16 | 4.75 | [32 empty] | 130 | [9 empty] | HE2-HO1-CC1 | [7 empty] | 138 |  |  |  |  | 98.68333 |  |  |  | DRI | 98.68333 |  |  |  | 1.366666 | 1.933333 | 85.48537 |  |  |  |  | 1081 | 78
2025-01-03 | 2540014 | Calmado aluminio | C004 | Hector Rico Martinez | 200 | 226 | 1.438015 | 88 | 27.08334 | 124.6333 | 14.48333 | 258.2 |  | 0.9 | 8.2 | 16.8 |  |  |  | 133.2 | 1675 | 691 | Free | 112 | 0.24139 | 0.00902 | 0.01043 | 1e-05 | 1e-05 | 111 | 40.68 | 23.28 | 9.544 | 17.56 | 5.009 | 1.747423 | [58 empty] | HO3 | Jose Mora Rodriguez | 32.91537 | 86.24433 | 86.25 | 1590.1 | 1599.9 | 2025-01-03 09:56 | 2025-01-03 11:35 | 99.58334 | 2.5 | 2.5 | 1548.85 | 92 |  |  | 520 | 1720 | 23.1 | [14 empty] | 17.85 |  | 66 | 24 |  |  |  | 0 | 60.3 |  | 2025-01-03 09:59 | 2025-01-03 10:03 | 41.95058 | 6.505716 | 16.38593 | ABRE, NORMAL | ABRE, NORMAL | 213 | 0.15645 | 0.46776 | 0.01315 | 0.00634 | 0.00588 | 0.04687 | 0.00209 | 0.0012 | 0.01279 | 1e-05 | 1e-05 | 1e-05 | 0.00093 | 0.00028 | 0.00244 | 0.00209 | 0.0019 | [11 empty] | 0 | [9 empty] | 0 | 0 | [36 empty] | 4866 | [8 empty] | 0.04534 | [11 empty] | Ca | 69.84427 |  | 2025-01-03 06:53 | 2025-01-03 08:21 |  |  | Jose Guadalupe Gomez Gomez | [9 empty] | 27 | 8 |  | 0.075 | 2025-01-03 08:33 | 2025-01-03 08:35 | 1.833333 | [8 empty] | 413 | 0.173 | 0.0066 | 0.0034 | 0.0042 | 0.0028 | 0.52371 | 0.0152 | 0.03454 | 0.0025 | 0.0152 | 0.0005 | 0.0007 | 0.0005 | 0.0014 | 0.0001 | 0.0016 | 0.0005 | 0.0331 | [5 empty] | 130 | [9 empty] | HE4-HO3-CC2 | [8 empty] | 253 |  |  |  | 90.71667 |  |  |  | DRI | 90.71667 |  |  | MEDC | 11.75 | 0.883333 | 97.78333 |  |  | No Disponible | No Disponible | 562 | 60
2025-01-03 | 2540015 | Calmado aluminio | C004 | Hector Rico Martinez | 200 | 205 |  | 78 | 26.66666 | 107.4167 | 25.13333 | 246.3 |  | 0.6 | 7.9 | 15.5 |  |  |  | 116.8 | 1666 | 628 | Free | 112 | 0.23425 | 0.00757 | 0.0122 | 1e-05 | 1e-05 | [65 empty] | HO3 | Jose Mora Rodriguez | 17.72787 | 44.76972 | 44.83333 | 1594.3 | 1581.8 | 2025-01-03 11:12 | 2025-01-03 11:37 | 24.26667 | 2.4 | 2.4 | 1593.7 |  |  |  | 520 | 1671 | 200 | [14 empty] | 17.955 |  | 66 | 24 |  |  |  | 0 | 37.1 |  | 2025-01-03 11:12 | 2025-01-03 11:15 | 49.72111 | 11.66077 | 11.66077 | ABRE, NORMAL | ABRE, NORMAL | 212 | 0.15895 | 0.48226 | 0.01563 | 0.00711 | 0.00652 | 0.05093 | 0.00345 | 0.00182 | 0.01125 | 1e-05 | 0.00125 | 1e-05 | 0.00097 | 0.00029 | 0.00091 | 0.00166 | 0.002 | [11 empty] | 0 | [9 empty] | 0 | 0 | [36 empty] | 5476 | [8 empty] | 0.04978 | [11 empty] | Ca | 31.07443 |  | 2025-01-03 08:46 | 2025-01-03 10:05 |  |  | Jose Guadalupe Gomez Gomez | [9 empty] | 21 | 37 |  |  | 2025-01-03 10:20 | 2025-01-03 10:27 | 6.233333 | [8 empty] | 413 | 0.17 | 0.0078 | 0.0041 | 0.0048 | 0.0027 | 0.488 | 0.0178 | 0.03895 | 0.0028 | 0.0125 | 0.0005 | 0.0012 | 0.0005 | 0.0014 | 0.0001 | 0.0015 | 0.0005 | 0.0378 | [5 empty] | 130 | [9 empty] | HE4-HO3-CC2 | [6 empty] | 1.733333 |  | 253 |  |  |  | 87.1 |  |  |  | DRI | 87.1 |  |  |  | 15.51667 | 2.866666 | 106.8125 | 14.98333 |  | No Disponible | No Disponible | 638 | 68
2025-01-03 | 2540021 | Calmado aluminio | C004 | Josue Osvaldo Luna Montañez | 210 | 220.9 | 1.329839 | 81 | 6.650002 | 96.78333 |  | 257.1 |  | 0.3 | 8.8 | 16.5 |  |  |  | 126.3 | 1701 | 610 | Free | 112 | 0.1296 | 0.0082 | 0.007 | 0.0045 | 0.0009 | 111 | 35.262 | 21.696 | 12.243 | 20.252 | 4.82 | 1.625277 | 1389.15 |  |  |  | 339.3704 | 1289 |  | 161 | [50 empty] | HO3 | Juan Carlos Farias Martinez | 7.050034 | 48.07873 | 48.16666 | 1619.3 | 1586.7 | 2025-01-03 23:56 | 2025-01-04 00:22 | 26.35 |  |  | 202.65 |  |  |  | 102.22 | 315 | 145.95 | [14 empty] | 17.43 |  | 44 | 36 |  |  |  | 0 | 39.3 |  | 2025-01-04 | 2025-01-04 00:06 | 49.04456 | 9.333667 | 9.333667 | ABRE, DEFICIENTE | TARDA EN ABRIR, NORMAL | 212 | 0.1514 | 0.5148 | 0.0154 | 0.0119 | 0.0054 | 0.0486 | 0.0056 | 0.0031 | 0.0104 | 0.0005 | 0.0027 | 0.0006 | 0.0016 | 0.0001 | 0.0008 | 0.0025 | 0.0033 | [11 empty] | 0 | [9 empty] | 0 | 0 | [36 empty] | 4993 | [8 empty] | 0.0485 | [11 empty] | Ca | 30.05638 |  | 2025-01-03 21:45 | 2025-01-03 23:07 |  |  | Jose Guadalupe Gomez Gomez | [7 empty] | ABRE, DEFICIENTE | ABRE, DEFICIENTE | 13 | 36 |  | 0.086 | 2025-01-03 23:09 | 2025-01-03 23:14 | 5.183333 | [8 empty] | 413 | 0.157 | 0.0119 | 0.00449 | 0.0054 | 0.0035 | 0.5185 | 0.0169 | 0.0414 | 0.0026 | 0.0124 | 0.0005 | 0.0023 | 0.0005 | 0.0015 | 0.0001 | 0.0018 | 0.0005 | 0.04 | [5 empty] | 130 | [9 empty] | HE4-HO3-CC1 | [8 empty] | 69 |  |  |  | 89.7 |  |  |  | DRI | 89.7 |  |  | PERI | 1.983333 | 3.516666 | 101.983 |  |  | No Disponible | No Disponible | 323 | 56
2025-01-03 | 2540025 | Calmado aluminio | C004 | Josue Osvaldo Luna Montañez | 210 | 201 | 1.321005 | 84 | 17.01666 | 113.1333 | 12.33333 | 262.8 |  | 0.4 | 9.4 | 16 |  |  |  | 125.4 | 1693 | 1114 |  | 112 | 0.16207 | 0.0048 | 0.01266 | 1e-05 | 1e-05 | 111 | 28.502 | 17.818 | 9.105 | 34.843 | 3.758 | 1.599618 | 1397.55 |  |  |  | 345.5036 | 1289 |  | 230 | [50 empty] | HO3 | Juan Carlos Farias Martinez | 6.266517 | 31.50133 | 31.6 | 1606.1 | 1576.7 | 2025-01-04 06:16 | 2025-01-04 06:36 | 19.66667 | [23 empty] | 17.01 | 46.8 | 33 | 36 |  |  |  | 0 | 23.9 |  | 2025-01-04 06:23 | 2025-01-04 06:26 | 45.52188 | 7.433833 | 7.433833 | ABRE, NORMAL | ABRE, NORMAL | 212 | 0.1533 | 0.4934 | 0.0113 | 0.0047 | 0.0063 | 0.0437 | 0.0045 | 0.0027 | 0.0084 | 0.0005 | 0.0008 | 0.0006 | 0.0014 | 0.0001 | 0.0012 | 0.003 | 0.0033 | [11 empty] | 0 | [9 empty] | 0 | 0 | [36 empty] | 5544 | [8 empty] | 0.0406 | [11 empty] | Ca | 3.16705 |  | 2025-01-04 04:06 | 2025-01-04 05:43 |  |  | Jose Guadalupe Gomez Gomez | [9 empty] | 11 | 1 |  | 0.076 | 2025-01-04 05:44 | 2025-01-04 05:49 | 5.333333 | [32 empty] | 130 | [9 empty] | HE4-HO3-CC1 | [8 empty] | 46 |  |  |  | 92.31667 |  |  |  | DRI | 92.31667 |  |  |  | 1.016666 | 2.983333 | 100.6547 |  |  |  |  | 93 | 67
2025-01-04 | 2540026 | Calmado aluminio | C004 | Hector Rico Martinez | 200 | 200 | 1.566449 | 84 | 27.88333 | 120.25 | 21.11667 | 261.1 |  | 0.6 | 8.5 | 17.8 |  |  |  | 127.9 | 1635 | 453 | Free | 112 | 0.0959 | 0.003 | 0.0118 | 0.0026 | 0.0014 | 111 | 35.903 | 19.012 | 8.52 | 22.881 | 3.908 | 1.888439 | 1412.25 |  |  |  | 353.6812 | 1185 | [52 empty] | HO3 | Jose Mora Rodriguez | 34.06565 | 73.60183 | 73.65 | 1590 | 1587.8 | 2025-01-04 09:07 | 2025-01-04 09:46 | 39.13333 | [7 empty] | 249 | [15 empty] | 17.745 |  | 55 | 36 |  |  |  | 0 | 38.2 |  | 2025-01-04 09:09 | 2025-01-04 09:09 | 31.14053 | 9.747533 | 9.747533 | ABRE, NORMAL | ABRE, NORMAL | 212 | 0.1504 | 0.50883 | 0.01605 | 0.00638 | 0.00638 | 0.04543 | 0.00317 | 0.00143 | 0.01643 | 1e-05 | 0.00025 | 1e-05 | 0.00096 | 0.00031 | 0.00225 | 0.002 | 0.0027 | [11 empty] | 0 | [9 empty] | 0 | 0 | [36 empty] | 4444 | [8 empty] | 0.04352 | [11 empty] | Ca | 63.72021 |  | 2025-01-04 05:55 | 2025-01-04 07:43 |  |  | Jose Guadalupe Gomez Gomez | [9 empty] | 23 | 42 |  | 0.089 | 2025-01-04 07:44 | 2025-01-04 07:51 | 7.183333 | [8 empty] | 413 | 0.163 | 0.0062 | 0.0024 | 0.0037 | 0.0031 | 0.5165 | 0.0185 | 0.0355 | 0.0022 | 0.0178 | 0.0005 | 0.0008 | 0.0005 | 0.0013 | 0.0001 | 0.0018 | 0.0005 | 0.0334 | [5 empty] | 130 | [9 empty] | HE4-HO3-CC1 | [8 empty] | 115 |  |  |  | 94.01667 |  |  |  | DRI | 94.01667 |  |  | MEDC | 1.433333 | 2.833333 | 101.3488 |  |  | No Disponible | No Disponible | 341 | 68
2025-01-06 | 2510063 | Calmado aluminio | C004 | Cesar Nuñez Acevedo | 198.66 | 193.3 | 1.604742 | 71 | 102.7 | 182.4667 | 100.8 | 255.7 |  | 1 | 7.7 | 18.3 |  |  |  | 133.7 | 1660 | 931 | Free | 112 | 0.07604 | 0.00413 | 0.00681 | 1e-05 | 1e-05 | 111 | 34.38 | 17.598 | 10.502 | 30.522 | 3.826 | 1.953631 | 1286.25 |  |  |  | 370.0364 | 1231 | [13 empty] | 171 | 0.11585 | 0.40014 | 0.00894 | 0.00515 | 0.00703 | 0.05346 | 1e-05 | 1e-05 | [30 empty] | HO1 | Manuel Alejandro Ramirez Solano | 23.81857 | 102.9877 | 103.3167 | 1622.3 | 1572.3 | 2025-01-06 20:43 | 2025-01-06 21:13 | 30.6 | 3.7 | 3.7 | 281.4 |  |  |  | 142.0858 | 748 | 190.05 | [14 empty] | 23 | 102 |  | 24 |  |  |  | 7900 | 29.35 |  | 2025-01-06 20:44 | 2025-01-06 20:45 | 17.09914 | 15.82783 | 102.9877 | ABRE, NORMAL | ABRE, NORMAL | 213 | 0.16659 | 0.5217 | 0.01264 | 0.00579 | 0.00393 | 0.04422 | 0.00299 | 0.00119 | 0.00979 | 1e-05 | 1e-05 | 1e-05 | 0.00073 | 0.00029 | 0.00298 | 0.0021 | 0.0033 | [11 empty] | 0 | [9 empty] | 0 | 0 | [36 empty] | 4229 | [8 empty] | 0.04323 | [14 empty] | 2025-01-06 17:34 | 2025-01-06 18:45 |  |  | Daniel Soto Sanchez | [7 empty] | ABRE, NORMAL | ABRE, NORMAL | 27 | 26 |  | 0.102 | 2025-01-06 18:47 | 2025-01-06 18:52 | 5.016666 | [8 empty] | 413 | 0.167 | 0.006 | 0.0017 | 0.0047 | 0.0037 | 0.5326 | 0.0146 | 0.0391 | 0.0022 | 0.0139 | 0.0005 | 0.0009 | 0.0009 | 0.0014 | 0.0001 | 0.0017 | 0.0005 | 0.0377 | [5 empty] | 130 | [9 empty] | HE1-HO1-CC2 | [7 empty] | 207 | 69 |  |  |  | 79.48333 |  |  |  | DRI | 79.48333 |  |  | MEDC | 1.416666 | 3.466666 | 107.9888 |  |  | No Disponible | No Disponible | 33 | 67
2025-01-06 | 2510068 | Calmado aluminio | C004 | Jose Luis Sevilla Padilla | 191.45 | 200 | 1.454642 | 79 | 56.96666 | 146 | 56.26666 | 260.5 |  | 1.1 | 8.1 | 16.9 |  |  |  | 151.7 | 1647 | 886 | Free | 112 | 0.07202 | 0.00299 | 0.00584 | 1e-05 | 1e-05 | 111 | 30.21 | 17.578 | 8.727 | 38.222 | 3.19 | 1.718626 | 1441.65 |  |  |  | 359.8144 | 1328 |  | 207 | [50 empty] | HO1 | Anna Gladis Tinoco Rangel | 3.665483 | 26.32033 | 26.78333 | 1590.1 | 1569.5 | 2025-01-07 05:18 | 2025-01-07 05:32 | 13.98333 | 3.7 | 3.7 |  |  |  |  | 91.998 |  | 147 | [14 empty] | 18 | 125 | 44 |  |  |  |  | 1200 | 12.93 |  | 2025-01-07 05:17 | 2025-01-07 05:22 | 29.47531 | 24.29017 | 26.32033 | ABRE, NORMAL | ABRE, NORMAL | 212 | 0.15985 | 0.49444 | 0.0263 | 0.00556 | 0.004 | 0.04507 | 0.00194 | 0.00067 | 0.0142 | 1e-05 | 1e-05 | 1e-05 | 0.00107 | 0.0003 | 0.00279 | 0.00156 | 0.0017 | [11 empty] | 0 | [9 empty] | 0 | 0 | [36 empty] | 3120 | [8 empty] | 0.04323 | [14 empty] | 2025-01-07 03:24 | 2025-01-07 04:43 |  |  | Daniel Soto Sanchez | [9 empty] | 23 | 57 |  | 0.089 | 2025-01-07 04:44 | 2025-01-07 04:49 | 5.083333 | [8 empty] | 413 | 0.168 | 0.0053 | 0.0015 | 0.0037 | 0.0024 | 0.50132 | 0.0268 | 0.0343 | 0.0014 | 0.0155 | 0.0005 | 0.0005 | 0.0006 | 0.0015 | 0.0001 | 0.0016 | 0.0005 | 0.0337 | [5 empty] | 130 | [9 empty] | HE1-HO1-CC2 | [8 empty] | 92 |  |  |  | 89.41667 |  |  |  | DRI | 89.41667 |  |  | MEDC | 0.566666 | 5.333333 | 107.533 |  |  | No Disponible | No Disponible | 129 | 65
2025-01-06 | 2510069 | Calmado aluminio | C004 | Jose Luis Sevilla Padilla | 200.2 | 210 | 1.353895 | 74 | 3.75 | 88.2 |  | 260.6 |  | 1.3 | 8.3 | 17.9 |  |  |  | 144.1 | 1645 | 502 | Free | 112 | 0.05997 | 0.00311 | 0.00666 | 1e-05 | 1e-05 | 111 | 30.135 | 18.761 | 8.012 | 37.833 | 3.497 | 1.606258 | 1456.35 |  |  |  | 386.3916 | 1316 |  | 138 | [11 empty] | 171 | 0.12303 | 0.38677 | 0.01372 | 0.00483 | 0.00671 | 0.01721 | 1e-05 | 1e-05 | [30 empty] | HO1 | German Ricardo Dominguez A. | 19.7413 | 59.46972 | 59.51667 | 1560.8 | 1572 | 2025-01-07 07:30 | 2025-01-07 07:55 | 25.63333 | 2.4 | 2.4 | 110.25 |  |  |  |  | 559 | 117.6 | [14 empty] | 34 | 180 | [5 empty] | 6600 | 24.9 |  | 2025-01-07 07:20 | 2025-01-07 07:35 | 25.12203 | 11.3851 | 59.46972 | ABRE, NORMAL | ABRE, DEFICIENTE | 213 | 0.15505 | 0.496 | 0.02819 | 0.00584 | 0.00272 | 0.04749 | 0.00176 | 0.00078 | 0.01361 | 1e-05 | 1e-05 | 1e-05 | 0.00092 | 0.00033 | 0.00153 | 0.00171 | 0.0016 | 211 | 59.45 | 4.736 | 7.167 | 0.803 | 0.41 | 24.666 | 12.55279 |  |  |  | 0 | [9 empty] | 0 | 0 | [36 empty] | 3314 | [8 empty] | 0.04612 | [14 empty] | 2025-01-07 04:58 | 2025-01-07 06:12 |  |  | Daniel Soto Sanchez | [7 empty] | ABRE, NORMAL | ABRE, NORMAL | 11 | 17 |  | 0.095 | 2025-01-07 06:12 | 2025-01-07 06:17 | 5.016666 | [8 empty] | 413 | 0.158 | 0.0047 | 0.001 | 0.0033 | 0.0022 | 0.49505 | 0.0295 | 0.0412 | 0.0011 | 0.0149 | 0.0005 | 0.0006 | 0.0006 | 0.0015 | 0.0001 | 0.0016 | 0.0005 | 0.0404 | [5 empty] | 130 | [9 empty] | HE1-HO1-CC2 | [12 empty] | 82.58333 |  |  |  | DRI | 82.58333 |  |  | PERI | 0.416666 | 3.566666 | 109.0483 |  |  | No Disponible | No Disponible | 728 | 112
2025-01-06 | 2520049 | Calmado aluminio | C004 | Alejandro Vargas Duarte | 210 | 211.9 | 1.407594 | 145 | 206.5 | 363 | 188.85 | 379.4 |  | 1.3 | 11.9 | 23.7 |  |  |  | 214.1 | 1640 | 524 | Free | 113 | 0.02854 | 0.00399 | 0.00673 | 1e-05 | 1e-05 | 111 | 26.581 | 15.645 | 9.061 | 41.111 | 3.239 | 1.699009 | 1246.35 |  |  |  | 359.8144 | 1356 | [13 empty] | 171 | 0.10082 | 0.36578 | 0.00653 | 0.00747 | 0.00727 | 0.08285 | 1e-05 | 1e-05 | [30 empty] | HO2 | Vincenzo Pano Di Sapio | 29.58097 | 97.24863 | 117.7167 | 1594.5 | 1583.5 | 2025-01-06 20:13 | 2025-01-06 20:30 | 17.8 | 2.1 | 2.1 | 463.05 |  |  |  | 177.8628 | 301 | 212.1 | [14 empty] | 47.0547 | 88.011 | [5 empty] | 10400 | 57.22 |  | 2025-01-06 20:14 | 2025-01-06 20:15 | 35.30333 | 10.92188 | 10.92188 | ABRE, NORMAL | ABRE, NORMAL | 215 | 0.1581 | 0.536 | 0.0187 | 0.0079 | 0.0018 | 0.0594 | 0.0049 | 0.0036 | 0.0144 | 0.0007 | 0.0018 | 0.0005 | 0.0013 | 0.0001 | 0.0011 | 0.0041 | 0.0048 | 211 | 59.954 | 7.222 | 7.348 | 1.445 | 0.645 | 19.631 | 8.301579 |  |  |  | 0 | [9 empty] | 0 | 0 | [36 empty] | 6017 | [8 empty] | 0.0591 | [11 empty] | Ca | 5.39605 |  | 2025-01-06 12:46 | 2025-01-06 18:00 |  |  | Daniel Soto Sanchez | [9 empty] | 12 | 90 |  | 0.078 | 2025-01-06 18:02 | 2025-01-06 18:07 | 4.716666 | [8 empty] | 413 | 0.16 | 0.009 | 0.0012 | 0.0052 | 0.0052 | 0.5332 | 0.0232 | 0.0418 | 0.0027 | 0.0194 | 0.0005 | 0.0016 | 0.0009 | 0.0016 | 0.0001 | 0.0031 | 0.0005 | 0.0377 | [5 empty] | 156 | [9 empty] | HE2-HE2-HO2-CC2 | [7 empty] | 184 | 92 |  |  |  | 152.6667 |  |  |  | DRI | 152.6667 |  |  | PERI | 1.583333 | 2.95 | 79.24815 |  |  | No Disponible | No Disponible | 1285 | 71
2025-01-06 | 2520050 | Calmado aluminio | C004 | Alejandro Vargas Duarte | 200 | 199 |  | 94 | 61.88333 | 163.5667 | 57.33334 | 276 |  | 0.5 | 8.400001 | 16.7 |  |  |  | 143.8 | 1653 | 959 | Free | 113 | 0.5222 | 0.00634 | 0.00683 | 1e-05 | 1e-05 | [7 empty] | 1279.95 |  |  |  | 366.9698 | 1362 | [13 empty] | 171 | 0.10821 | 0.37699 | 0.00861 | 0.0059 | 0.00705 | 0.0712 | 1e-05 | 1e-05 | [30 empty] | HO1 | Anna Gladis Tinoco Rangel | 25.26155 | 104.5209 | 104.65 | 1589.7 | 1583.2 | 2025-01-06 23:11 | 2025-01-06 23:40 | 29.08333 | 2.6 | 2.6 | 366.45 |  |  |  | 228.9728 | 679 | 118.65 | [14 empty] | 20 | 50 | [5 empty] | 8800 | 29.96 |  | 2025-01-06 23:12 | 2025-01-06 23:16 | 17.19847 | 16.84117 | 104.5209 | ABRE, NORMAL | ABRE, NORMAL | 213 | 0.15692 | 0.52911 | 0.01299 | 0.00643 | 0.00347 | 0.03879 | 0.00305 | 0.00086 | 0.01178 | 1e-05 | 0.00013 | 1e-05 | 0.00087 | 0.00032 | 0.00303 | 0.00211 | 0.003 | [11 empty] | 0 | [9 empty] | 0 | 0 | [36 empty] | 5104 | [8 empty] | 0.03773 | [14 empty] | 2025-01-06 18:32 | 2025-01-06 20:43 |  |  | Daniel Soto Sanchez | [7 empty] | ABRE, NORMAL | ABRE, NORMAL | 23 | 55 |  |  | 2025-01-06 20:46 | 2025-01-06 20:50 | 4.266666 | [8 empty] | 413 | 0.173 | 0.0066 | 0.0018 | 0.0048 | 0.0036 | 0.5288 | 0.0128 | 0.0271 | 0.0019 | 0.0135 | 0.0005 | 0.0007 | 0.0008 | 0.0014 | 0.0001 | 0.0011 | 0.0005 | 0.0251 | [5 empty] | 130 | [9 empty] | HE2-HO1-CC2 | [7 empty] | 253 | 115 |  |  |  | 101.95 |  |  |  | DRI | 101.95 |  |  | MEDC | 3.016666 | 3.683333 | 80.42178 |  |  | No Disponible | No Disponible | 452 | 59
2025-01-06 | 2520055 | Calmado aluminio | C004 | Abel Antonio Pano Di sapio | 200 | 196.454 |  | 104 | 23.23333 | 136.6667 | 20.51666 | 284.4 |  | 0.7 | 8.3 | 18.4 |  |  |  | 153 | 1652 | 956 | Free | [13 empty] | 1363.95 |  |  |  | 370.0364 | 1338 | [13 empty] | 171 | 0.11725 | 0.3861 | 0.00808 | 0.00543 | 0.00767 | 0.01746 | 1e-05 | 1e-05 | [30 empty] | HO1 | German Ricardo Dominguez A. | 7.830817 | 42.2536 | 42.41666 | 1572.8 | 1571.3 | 2025-01-07 08:23 | 2025-01-07 08:43 | 20.2 | 1.7 | 1.7 | 182.7 |  |  |  | 159.4632 | 55 | 77.7 | [14 empty] | 40 | [6 empty] | 2600 | 15.3 |  | 2025-01-07 08:21 | 2025-01-07 08:26 | 21.72596 | 13.22293 | 42.2536 | ABRE, NORMAL | ABRE, NORMAL | 211 | 0.11284 | 0.41971 | 0.01356 | 0.00525 | 0.00526 | 0.04808 | 0.00169 | 0.00041 | 0.01152 | 1e-05 | 8e-05 | 1e-05 | 0.0013 | 0.00037 | 0.00176 | 0.00081 | 0.0017 | [11 empty] | 0 | [9 empty] | 0 | 0 | [36 empty] | 4275 | [8 empty] | 0.04564 | [14 empty] | 2025-01-07 05:34 | 2025-01-07 07:18 |  |  | Daniel Soto Sanchez | [7 empty] | ABRE, NORMAL | ABRE, NORMAL | 13 | 61 |  |  | 2025-01-07 07:20 | 2025-01-07 07:26 | 5.916666 | [8 empty] | 413 | 0.169 | 0.0055 | 0.0012 | 0.0036 | 0.002 | 0.5046 | 0.0267 | 0.0345 | 0.0014 | 0.0142 | 0.0005 | 0.0005 | 0.0006 | 0.002 | 0.0001 | 0.0011 | 0.0005 | 0.0331 | [5 empty] | 130 | [9 empty] | HE2-HO1-CC2 | [7 empty] | 207 |  |  |  |  | 114.6667 |  |  |  | DRI | 114.6667 |  |  | MEDC | 2.233333 | 4.75 | 87.09212 |  |  | No Disponible | No Disponible | 2549 | 148
2025-01-06 | 2530041 | Calmado aluminio | C004 | Jose Luis Vivar Agapito | 210 | 225 | 1.406475 | 74 | 75.98334 | 158.9667 | 76.41666 | 219.3 |  | 1.4 | 7.5 | 16.7 | 23 |  |  | 140 | 1668 | 1174 | Free | 112 | 0.0554 | 0.0027 | 0.0078 | 0.004 | 0.0009 | 111 | 29.453 | 16.981 | 9.058 | 36.584 | 3.96 | 1.734468 | 1328.25 |  |  |  | 355.7256 | 1294 | [13 empty] | 171 | 0.1001 | 0.4234 | 0.0044 | 0.0051 | 0.0079 | 0.0236 | 0.0047 | 0.0012 | [30 empty] | HO3 | Jose Manuel Urieta Perez | 60.17647 | 261.8591 | 154.45 | 1599.2 | 1585.1 | 2025-01-07 00:32 | 2025-01-07 01:03 | 30.61667 |  | 3.5 | 222.6 |  |  |  | 169.6852 | 660 | [15 empty] | 15.33 | 70 | 66 | 36 |  |  |  | 3400 | 111.63 |  | 2025-01-07 00:31 | 2025-01-07 00:34 | 25.57788 | 4.985833 | 4.985833 | ABRE, DEFICIENTE | ABRE, DEFICIENTE | 211 | 0.1558 | 0.5285 | 0.0153 | 0.0052 | 0.0036 | 0.048 | 0.0057 | 0.002 | 0.0083 | 0.0005 | 0.0012 | 0.0014 | 0.0016 | 0.0001 | 0.0005 | 0.0026 | 0.0025 | [11 empty] | 0 | [9 empty] | 0 | 0 | [36 empty] | 3945 | [8 empty] | 0.0475 | [11 empty] | Ca | 21.93488 |  | 2025-01-06 17:50 | 2025-01-06 19:04 |  |  | Daniel Soto Sanchez | [7 empty] | ABRE, NORMAL | ABRE, NORMAL | 11 | 15 |  | 0.096 | 2025-01-06 19:04 | 2025-01-06 19:08 | 4.166666 | [8 empty] | 413 | 0.163 | 0.0059 | 0.0017 | 0.005 | 0.0028 | 0.5246 | 0.0175 | 0.0347 | 0.0024 | 0.0117 | 0.0005 | 0.0009 | 0.0009 | 0.0014 | 0.0001 | 0.0022 | 0.0005 | 0.0333 | [5 empty] | 260 | [9 empty] | HE3-HO3-HO1-HO3-CC2 | [6 empty] | 59.96667 | 230 | 115 |  |  |  | 81.11666 |  |  |  | DRI | 81.11666 |  |  | MEDC | 0.416666 | 2.95 | 97.96355 |  | 1.35 | No Disponible | No Disponible | 253 | 70
2025-01-06 | 2530043 | Calmado aluminio | C004 | Roberto Carlos Palominos Contreras | 200 | 198 | 1.442203 | 81 | 102.3 | 191.45 | 101.9833 | 232.5 |  | 1 | 8 | 17.4 |  |  |  | 153 | 1667 | 707 | Free | 112 | 0.0532 | 0.0013 | 0.0073 | 0.003 | 0.0009 | 111 | 30.667 | 17.592 | 7.921 | 38.659 | 3.672 | 1.743236 | 1379.7 |  |  |  | 337.326 | 1277 | [13 empty] | 171 | 0.1044 | 0.4166 | 0.0078 | 0.0049 | 0.0069 | 0.0283 | 0.0039 | 0.0009 | [30 empty] | HO2 | Pedro Arturo Callejas Canseco | 6.5982 | 30.67217 | 32.16666 | 1610.1 | 1580.2 | 2025-01-07 01:14 | 2025-01-07 01:50 | 36.01667 |  |  | 384.3 |  |  |  | 178.885 | 459 | 77.7 | [14 empty] | 24.255 |  | 33 |  |  |  |  | 2300 | 20.05 |  | 2025-01-07 01:15 | 2025-01-07 01:15 | 39.22123 | 9.56955 | 9.56955 | ABRE, NORMAL | ABRE, NORMAL | 212 | 0.16381 | 0.54103 | 0.0159 | 0.00592 | 0.00587 | 0.06402 | 0.00189 | 0.00099 | 0.01153 | 1e-05 | 1e-05 | 1e-05 | 0.0009 | 0.00036 | 0.00183 | 0.00224 | 0.0018 | [11 empty] | 0 | [9 empty] | 0 | 0 | [36 empty] | 3414 | [8 empty] | 0.06232 | [11 empty] | Ca | 20.57743 |  | 2025-01-06 21:19 | 2025-01-07 00:14 |  |  | Daniel Soto Sanchez | [7 empty] | ABRE, NORMAL | ABRE, NORMAL | 13 | 58 |  | 0.087 | 2025-01-07 00:14 | 2025-01-07 00:19 | 4.433333 | [8 empty] | 413 | 0.164 | 0.0058 | 0.003 | 0.0042 | 0.0023 | 0.543 | 0.0154 | 0.0516 | 0.0022 | 0.0128 | 0.0005 | 0.0009 | 0.001 | 0.0014 | 0.0001 | 0.002 | 0.0005 | 0.0499 | [5 empty] | 130 | [9 empty] | HE3-HO2-CC2 | [7 empty] | 138 | 115 |  |  |  | 89.13333 |  |  |  | DRI | 89.13333 |  |  | MEDC | 0.133333 | 3.7 | 116.7604 |  |  | No Disponible | No Disponible | 499 | 60
2025-01-06 | 2530044 | Calmado aluminio | C004 | Roberto Carlos Palominos Contreras | 200 | 224 | 1.457202 | 76 | 10.98333 | 95.18333 | 10.11667 | 238.9 |  | 1 | 8 | 15.9 | 27 |  |  | 143.2 | 1710 | 602 | Free | 112 | 0.1135 | 0.0053 | 0.0077 | 0.0043 | 0.0009 | 111 | 34.951 | 19.667 | 9.65 | 24.663 | 4.318 | 1.777139 | 1401.75 |  |  |  | 351.6368 | 1290 | [13 empty] | 171 | 0.1259 | 0.4113 | 0.0081 | 0.0078 | 0.0071 | 0.0656 | 0.0048 | 0.0023 | [30 empty] | HO1 | Anna Gladis Tinoco Rangel | 1.535933 | 41.61205 | 41.8 | 1630.2 | 1572.8 | 2025-01-07 02:48 | 2025-01-07 03:13 | 24.78333 | 3.9 | 3.9 | 225.75 |  |  |  |  | 339 | 299.25 | [14 empty] | 20 | 40 | 44 |  |  |  |  | 500 | 22.88 |  | 2025-01-07 02:49 | 2025-01-07 02:52 | 32.99044 | 14.97667 | 41.61205 | ABRE, NORMAL | ABRE, NORMAL | 212 | 0.15484 | 0.4997 | 0.01586 | 0.00894 | 0.00398 | 0.03289 | 0.00278 | 0.00164 | 0.01267 | 1e-05 | 0.00124 | 1e-05 | 0.00104 | 0.00031 | 0.00206 | 0.002 | 0.004 | 211 | 61.842 | 4.819 | 5.881 | 1.471 | 0.697 | 19.478 | 12.83295 |  |  |  | 0 | [9 empty] | 0 | 0 | [36 empty] | 3890 | [8 empty] | 0.03167 | [14 empty] | 2025-01-07 00:32 | 2025-01-07 01:47 |  |  | Daniel Soto Sanchez | [7 empty] | ABRE, NORMAL | ABRE, NORMAL | 12 | 92 |  | 0.105 | 2025-01-07 01:49 | 2025-01-07 01:54 | 4.5 | [8 empty] | 413 | 0.169 | 0.01 | 0.0012 | 0.005 | 0.0044 | 0.5141 | 0.016 | 0.0387 | 0.0027 | 0.0144 | 0.0005 | 0.0019 | 0.0007 | 0.0014 | 0.0001 | 0.0019 | 0.0005 | 0.0369 | [5 empty] | 130 | [9 empty] | HE3-HO1-CC2 | [6 empty] | 1.416666 | 138 | 103.5 |  |  |  | 86.43333 |  |  |  | DRI | 86.43333 |  |  | MEDC | 2.183333 | 5.933333 | 108.9664 | 1.066666 |  | No Disponible | No Disponible | 149 | 55
2025-01-06 | 2530045 | Calmado aluminio | C004 | Roberto Carlos Palominos Contreras | 200 | 180 | 1.219597 | 69 | 4.766663 | 84.21667 | 2.1 | 263.1 |  | 0.9 | 8 | 16 | 16 |  |  | 132.6 | 1689 | 768 | Free | 112 | 0.062 | 0.0026 | 0.0051 | 0.0026 | 0.0009 | 111 | 34.017 | 22.791 | 12.32 | 15.586 | 5.101 | 1.492563 | 1387.05 |  |  |  | 331.1928 | 1285 | [13 empty] | 171 | 0.1191 | 0.4311 | 0.0065 | 0.0057 | 0.0056 | 0.0316 | 0.004 | 0.0014 | [30 empty] | HO2 | Pedro Arturo Callejas Canseco | 6.562317 | 41.3271 | 43.45 | 1625.2 | 1571.3 | 2025-01-07 04:13 | 2025-01-07 04:43 | 29.68333 |  |  | 225.75 |  |  |  | 152.3078 | 378 | 337.05 | [14 empty] | 32.34 |  | 44 |  |  |  |  | 2200 | 38.29 |  | 2025-01-07 04:15 | 2025-01-07 04:15 | 55.59064 | 7.5395 | 7.5395 | ABRE, NORMAL | ABRE, NORMAL | 211 | 0.15385 | 0.52791 | 0.0237 | 0.00683 | 0.00303 | 0.04436 | 0.00241 | 0.00107 | 0.01241 | 1e-05 | 1e-05 | 1e-05 | 0.00105 | 0.00033 | 0.00198 | 0.00279 | 0.0042 | [11 empty] | 0 | [9 empty] | 0 | 0 | [36 empty] | 5348 | [8 empty] | 0.04236 | [11 empty] | Ca | 28.63867 |  | 2025-01-07 02:03 | 2025-01-07 03:13 |  |  | Daniel Soto Sanchez | [7 empty] | ABRE, NORMAL | ABRE, NORMAL | 27 | 29 |  | 0.056 | 2025-01-07 03:14 | 2025-01-07 03:18 | 4.133333 | [8 empty] | 413 | 0.162 | 0.0085 | 0.0015 | 0.0049 | 0.0047 | 0.5376 | 0.0211 | 0.0387 | 0.0023 | 0.0153 | 0.0005 | 0.0014 | 0.0009 | 0.0015 | 0.0001 | 0.0025 | 0.0005 | 0.0364 | [5 empty] | 130 | [9 empty] | HE3-HO2-CC2 | [7 empty] | 138 | 69 |  |  |  | 76.5 |  |  |  | DRI | 76.5 |  |  | MEDC | 0.85 | 3.366666 | 110.8367 |  |  | No Disponible | No Disponible | 297 | 61
2025-01-06 | 2530046 | Calmado aluminio | C004 | Roberto Carlos Palominos Contreras | 200 | 200 | 1.367043 | 68 | 21.9 | 97.41666 | 21.31667 | 269.3 |  | 0.7 | 8 | 15.7 | 25 |  |  | 134.2 | 1685 | 1403 | Free | 112 | 0.0706 | 0.0034 | 0.0064 | 0.003 | 0.001 | 111 | 29.509 | 17.73 | 8.68 | 35.91 | 3.856 | 1.664354 | 1404.9 |  |  |  | 336.3038 | 1288 | [13 empty] | 171 | 0.0888 | 0.3464 | 0.003 | 0.004 | 0.005 | 0.0115 | 0.0032 | 0.0009 | [30 empty] | HO2 | Pedro Arturo Callejas Canseco | 11.30713 | 37.78148 | 43.75 | 1567.6 | 1573.2 | 2025-01-07 05:51 | 2025-01-07 06:15 | 24.66667 |  |  | 266.7 |  |  |  | 299.5046 | 805 | 184.8 | [14 empty] | 20.2125 |  | 60.5 | 48 |  |  |  | 3800 | 34.45 |  | 2025-01-07 05:50 | 2025-01-07 05:51 | 54.70934 | 6.392883 | 6.392883 | ABRE, NORMAL | ABRE, NORMAL | 212 | 0.15058 | 0.50522 | 0.02233 | 0.00628 | 0.00436 | 0.0496 | 0.00303 | 0.00147 | 0.01166 | 1e-05 | 1e-05 | 1e-05 | 0.00113 | 0.00032 | 0.00133 | 0.00217 | 0.0029 | [11 empty] | 0 | [9 empty] | 0 | 0 | [36 empty] | 5454 | [8 empty] | 0.04831 | [11 empty] | Ca | 6.484933 |  | 2025-01-07 03:27 | 2025-01-07 04:35 |  |  | Daniel Soto Sanchez | [7 empty] | ABRE, NORMAL | ABRE, NORMAL | 4 | 110 |  | 0.088 | 2025-01-07 04:51 | 2025-01-07 04:55 | 3.65 | [8 empty] | 413 | 0.157 | 0.0057 | 0.0018 | 0.0042 | 0.0037 | 0.50155 | 0.0259 | 0.03799 | 0.0019 | 0.0138 | 0.0005 | 0.0006 | 0.0006 | 0.0017 | 0.0001 | 0.002 | 0.0005 | 0.0377 | [5 empty] | 130 | [9 empty] | HE3-HO2-CC2 | [7 empty] | 207 | 161 |  |  |  | 78.66666 |  |  |  | DRI | 78.66666 |  |  | PERI | 15.71667 | 7.016666 | 111.263 | 15.53333 |  | No Disponible | No Disponible | 146 | 130
2025-01-06 | 2530047 | Calmado aluminio | C004 | Roberto Carlos Palominos Contreras | 190 | 196 | 1.283089 | 68 | 5.366669 | 84.03333 | 4.333333 | 262.6 |  | 1 | 8 | 15.7 | 4 |  |  | 129.2 | 1717 | 857 | Free | 112 | 0.0809 | 0.0025 | 0.0062 | 0.0022 | 0.0014 | 111 | 28.559 | 18.383 | 8.488 | 37.076 | 3.875 | 1.553555 | 1286.25 |  |  |  | 339.3704 | 1175 | [13 empty] | 171 | 0.1125 | 0.3974 | 0.0092 | 0.0064 | 0.0065 | 0.0253 | 0.0043 | 0.0015 | [30 empty] | HO2 | Pedro Arturo Callejas Canseco | 0.861 | 22.75672 | 24.1 | 1632.5 | 1582.5 | 2025-01-07 06:50 | 2025-01-07 07:03 | 13.3 |  |  | 195.3 |  |  |  |  | 821 | 433.65 | [14 empty] | 27.24645 |  | 44 | 24 |  |  |  | 300 | 21.04 |  | 2025-01-07 06:32 | 2025-01-07 06:50 | 55.47374 | 0.7337667 | 0.7337667 | ABRE, NORMAL | ABRE, NORMAL | 212 | 0.15887 | 0.47065 | 0.02297 | 0.00806 | 0.00485 | 0.03889 | 0.00243 | 0.00131 | 0.01357 | 1e-05 | 1e-05 | 1e-05 | 0.00138 | 0.00032 | 0.00182 | 0.00252 | 0.003 | [11 empty] | 0 | [9 empty] | 0 | 0 | [36 empty] | 5564 | [8 empty] | 0.03709 | [11 empty] | Ca | 22.0371 |  | 2025-01-07 05:06 | 2025-01-07 06:14 |  |  | Daniel Soto Sanchez | [7 empty] | ABRE, NORMAL | ABRE, NORMAL | 21 | 54 |  | 0.09 | 2025-01-07 06:15 | 2025-01-07 06:20 | 4.383333 | [8 empty] | 413 | 0.166 | 0.0081 | 0.0025 | 0.0045 | 0.0039 | 0.4807 | 0.0224 | 0.0293 | 0.002 | 0.0154 | 0.0005 | 0.0012 | 0.0005 | 0.0018 | 0.0001 | 0.0031 | 0.0005 | 0.0282 | [5 empty] | 130 | [9 empty] | HE3-HO2-CC2 | [7 empty] | 115 | 138 |  |  |  | 76.11666 |  |  |  | DRI | 76.11666 |  |  |  | 0.833333 | 3.733333 | 110.0495 |  |  | No Disponible | No Disponible | 172 | 59
2025-01-06 | 2540049 | Calmado aluminio | C004 | Josue Osvaldo Luna Montañez | 210 | 180 | 2.24993 | 84 | 83.91667 | 180.3333 | 77.5 | 252.5 |  | 0.7 | 8.5 | 15.9 |  |  |  | 126.2 | 1667 | 599 | Free | 112 | 0.05979 | 0.00345 | 0.00673 | 1e-05 | 1e-05 | 111 | 39.925 | 14.973 | 10.303 | 29.62 | 2.772 | 2.666466 | 1383.9 |  |  |  | 344.4814 | 1293 |  | 161 | [50 empty] | HO3 | Juan Carlos Farias Martinez | 330.0073 | 331.8436 | 133.7833 | 1600.9 | 1583.8 | 2025-01-06 23:46 | 2025-01-07 00:21 | 35.23333 |  |  | 159.6 |  |  |  | 129.8194 | 902 | 106.05 | [14 empty] | 38.02 | 143 |  | 36 |  |  |  | 3600 | 84.31 |  | 2025-01-06 23:45 | 2025-01-06 23:47 | 15.24393 | 5.433333 | 5.433333 | ABRE, DEFICIENTE | ABRE, DEFICIENTE | 212 | 0.1658 | 0.5458 | 0.0246 | 0.0054 | 0.0021 | 0.0321 | 0.0049 | 0.0021 | 0.01 | 0.0005 | 0.002 | 0.0013 | 0.0018 | 0.0001 | 0.0009 | 0.0026 | 0.0031 | [11 empty] | 0 | [9 empty] | 0 | 0 | [36 empty] | 5077 | [8 empty] | 0.0316 | [11 empty] | Ca | 46.3131 |  | 2025-01-06 15:20 | 2025-01-06 18:03 |  |  | Daniel Soto Sanchez | [7 empty] | ABRE, NORMAL | ABRE, NORMAL | 21 | 52 |  | 0.07 | 2025-01-06 18:06 | 2025-01-06 18:12 | 6.85 | [8 empty] | 413 | 0.173 | 0.0064 | 0.0012 | 0.0046 | 0.0034 | 0.534 | 0.0203 | 0.026 | 0.0021 | 0.0147 | 0.0005 | 0.0013 | 0.0008 | 0.0015 | 0.0001 | 0.0014 | 0.0005 | 0.0246 | [5 empty] | 260 | [9 empty] | HE4-HO3-HO1-HO3-CC2 | [8 empty] | 46 |  |  |  | 92.75 |  |  |  | DRI | 92.75 |  |  | MEDC | 2.3 | 1.9 | 104.6065 |  |  | No Disponible | No Disponible | 133 | 83
2025-01-06 | 2540051 | Calmado aluminio | C004 | Josue Osvaldo Luna Montañez | 210 | 196 | 1.301937 | 98 | 223.1167 | 331.5333 | 213 | 271.4 |  | 0.7 | 7.9 | 18.5 |  |  |  | 140.4 | 1710 | 618 | Free | 112 | 0.76586 | 0.00876 | 0.00833 | 1e-05 | 1e-05 | 111 | 31.598 | 20.096 | 11.004 | 24.84 | 4.174 | 1.572353 | 1335.6 |  |  |  | 353.6812 | 1279 | [52 empty] | HO3 | Jose Manuel Urieta Perez | 0.58305 | 37.84717 | 38.15 | 1627.1 | 1574.3 | 2025-01-07 02:12 | 2025-01-07 02:31 | 19.45 | 3.7 | 3.7 | 172.2 |  |  |  |  | 244 | 256.2 | [14 empty] | 18.585 |  |  | 48 |  |  |  | 0 | 39.7 |  | 2025-01-07 02:13 | 2025-01-07 02:13 | 62.93734 | 6.8216 | 6.8216 | ABRE, NORMAL | ABRE, NORMAL | 212 | 0.1477 | 0.51265 | 0.01013 | 0.01615 | 0.00595 | 0.05729 | 0.00311 | 0.00123 | 0.01481 | 1e-05 | 0.00279 | 1e-05 | 0.0008 | 0.00035 | 0.00265 | 0.00168 | 0.0042 | [11 empty] | 0 | [9 empty] | 0 | 0 | [36 empty] | 6356 | [8 empty] | 0.05627 | [11 empty] | Ca | 31.04267 |  | 2025-01-06 23:31 | 2025-01-07 01:10 |  |  | Daniel Soto Sanchez | [7 empty] | ABRE, NORMAL | ABRE, NORMAL | 23 | 56 |  | 0.095 | 2025-01-07 01:19 | 2025-01-07 01:26 | 7.383333 | [8 empty] | 413 | 0.166 | 0.016 | 0.0028 | 0.0049 | 0.0046 | 0.5315 | 0.0122 | 0.0444 | 0.0024 | 0.0162 | 0.0005 | 0.0038 | 0.0007 | 0.0014 | 0.0001 | 0.0023 | 0.0005 | 0.0426 | [5 empty] | 130 | [9 empty] | HE4-HO3-CC2 | [7 empty] | 138 | 69 |  |  |  | 112.4 |  |  |  | DRI | 112.4 |  |  | MEDC | 8.65 | 7.016666 | 98.19658 |  |  | No Disponible | No Disponible | 336 | 68
2025-01-06 | 2540052 | Calmado aluminio | C004 | Daniel Hernandez Nicolas | 210 | 222 | 1.342856 | 77 | 9.416664 | 100.8333 | 5.5 | 259 |  | 0.4 | 6.4 | 14.5 |  |  |  | 112.9 | 1646 | 511 | Free | 112 | 0.1108 | 0.0163 | 0.0071 | 0.0046 | 0.0016 | 111 | 28.909 | 17.571 | 8.184 | 36.625 | 3.957 | 1.645268 | 1400.7 |  |  |  | 341.4148 | 1287 | [52 empty] | HO3 | Jose Manuel Urieta Perez | 5.383167 | 34.98938 | 35.6 | 1598.5 | 1573.6 | 2025-01-07 03:39 | 2025-01-07 04:02 | 22.46667 | 2.5 | 2.5 | 156.45 |  |  |  | 79.7316 | 114 | 412.65 | [14 empty] | 27.3 |  |  | 60 |  |  |  | 0 | 28.4 |  | 2025-01-07 03:37 | 2025-01-07 03:43 | 48.70049 | 4.965167 | 4.965167 | ABRE, NORMAL | ABRE, NORMAL | 213 | 0.1549 | 0.5135 | 0.01 | 0.0147 | 0.0052 | 0.0666 | 0.0061 | 0.0028 | 0.0112 | 0.0005 | 0.0023 | 0.0009 | 0.0015 | 0.0001 | 0.0012 | 0.0029 | 0.0038 | [11 empty] | 0 | [9 empty] | 0 | 0 | [36 empty] | 6737 | [8 empty] | 0.0662 | [11 empty] | Ca | 2.992167 |  | 2025-01-07 01:40 | 2025-01-07 02:57 |  |  | Daniel Soto Sanchez | [9 empty] | 11 | 16 |  | 0.077 | 2025-01-07 02:59 | 2025-01-07 03:05 | 5.283333 | [8 empty] | 413 | 0.161 | 0.015 | 0.0034 | 0.0056 | 0.0042 | 0.51 | 0.0122 | 0.0559 | 0.0027 | 0.0141 | 0.0005 | 0.0018 | 0.0007 | 0.0014 | 0.0001 | 0.0022 | 0.0005 | 0.0544 | [5 empty] | 104 | [9 empty] | HE4-HO3-CC2 | [7 empty] | 138 | 138 |  |  |  | 84.81667 |  |  |  | DRI | 84.81667 |  |  | MEDC | 2 | 2.533333 | 103.9024 |  |  | No Disponible | No Disponible | 812 | 149
2025-01-07 | 2510070 | Calmado aluminio | C004 | Edgar Antonio Perez Pelayo | 201.31 | 211.3 | 1.47862 | 73 | 20.5 | 102.1 | 9.433333 | 265.4 |  | 0.7 | 8.8 | 18.2 |  |  |  | 138.2 | 1660 | 772 | Free | 112 | 0.09013 | 0.00422 | 0.00667 | 1e-05 | 1e-05 | 111 | 36.689 | 20.777 | 10.547 | 24.835 | 4.036 | 1.765847 | 1389.15 |  |  |  | 359.8144 | 1397 | [13 empty] | 171 | 0.1321 | 0.42364 | 0.01094 | 0.00488 | 0.00686 | 0.03274 | 1e-05 | 1e-05 | [30 empty] | HO1 | German Ricardo Dominguez A. | 58.58218 | 225.1874 | 226.05 | 1587.7 | 1586.9 | 2025-01-07 15:50 | 2025-01-07 16:08 | 18.53333 | 5.3 | 2.1 | 158.55 |  |  |  |  | 391 | [15 empty] | 81 | 297 | 33 |  |  |  |  | 20700 | 43.76 |  | 2025-01-07 15:43 | 2025-01-07 15:57 | 11.65962 | 75.10149 | 75.10149 | NO ABRE | NO ABRE | 212 | 0.15181 | 0.49141 | 0.02415 | 0.00488 | 0.00343 | 0.04882 | 0.00079 | 0.00034 | 0.01266 | 1e-05 | 1e-05 | 1e-05 | 0.00197 | 0.00036 | 0.0022 | 0.0031 | 0.0043 | 211 | 61.87 | 6.427 | 6.167 | 1.349 | 0.871 | 22.424 | 9.626575 |  |  |  | 0 | [9 empty] | 0 | 0 | [36 empty] | 4390 | [8 empty] | 0.04729 | [14 empty] | 2025-01-07 06:35 | 2025-01-07 07:49 |  |  | Daniel Soto Sanchez | [7 empty] | ABRE, NORMAL | ABRE, NORMAL | 9 | 43 |  | 0.111 | 2025-01-07 07:54 | 2025-01-07 07:56 | 1.466666 | [8 empty] | 413 | 0.162 | 0.0042 | 0.0017 | 0.0035 | 0.0047 | 0.5025 | 0.0254 | 0.039 | 0.0013 | 0.0147 | 0.0005 | 0.0005 | 0.0005 | 0.0023 | 0.0001 | 0.0021 | 0.0005 | 0.0377 | [5 empty] | 390 | [9 empty] | HE1-HO1-HO1-HO1-CC1 | [7 empty] | 184 |  |  |  |  | 78.66666 |  |  |  | DRI | 78.66666 |  |  | MEDC | 5.116666 | 4.2 | 107.2512 |  |  | Disponible | No Disponible | 229 | 39
2025-01-07 | 2510071 | Calmado aluminio | C004 | Edgar Antonio Perez Pelayo | 211.79 | 201.8 | 1.403275 | 67 | 6.349998 | 79.1 | 4.166666 | 263.6 |  | 0.5 | 7.9 | 16.3 |  |  |  | 132.6 | 1691 | 768 | Free | 112 | 0.11857 | 0.00534 | 0.00712 | 1e-05 | 1e-05 | 111 | 35.653 | 21.092 | 10.776 | 23.672 | 4.315 | 1.690357 | 1392.3 |  |  |  | 374.1252 | 1390 | [13 empty] | 171 | 0.1406 | 0.39878 | 0.0085 | 0.00523 | 0.00622 | 0.05409 | 0.00151 | 1e-05 | [30 empty] | HO3 | Jose Mora Rodriguez | 52.2215 | 125.0637 | 126.75 | 1536.6 | 1568.4 | 2025-01-07 15:12 | 2025-01-07 15:22 | 9.683333 |  |  | 197.4 | 110 |  |  | 270.883 | 565 | [15 empty] | 16.38 | 82.5 | [5 empty] | 10000 | 37.19 |  | 2025-01-07 15:10 | 2025-01-07 15:17 | 17.84211 | 8.851717 | 8.851717 | ABRE, DEFICIENTE | ABRE, DEFICIENTE | 214 | 0.1499 | 0.51195 | 0.01499 | 0.00603 | 0.00515 | 0.05667 | 0.00359 | 0.00137 | 0.01392 | 1e-05 | 1e-05 | 1e-05 | 0.00098 | 0.00031 | 0.00217 | 0.00173 | 0.0031 | [11 empty] | 0 | [9 empty] | 0 | 0 | [36 empty] | 4356 | [8 empty] | 0.05347 | [11 empty] | Ca | 2.166833 |  | 2025-01-07 08:05 | 2025-01-07 09:12 |  |  | Daniel Soto Sanchez | [7 empty] | ABRE, NORMAL | ABRE, NORMAL | 21 | 57 |  | 0.111 | 2025-01-07 09:13 | 2025-01-07 09:18 | 4.216666 | [8 empty] | 413 | 0.166 | 0.0052 | 0.0032 | 0.0049 | 0.0035 | 0.5065 | 0.0147 | 0.045 | 0.0017 | 0.0154 | 0.0005 | 0.0006 | 0.0005 | 0.0015 | 0.0001 | 0.0012 | 0.0005 | 0.0431 | [15 empty] | HE1-HO1-HO3-CC1 | [7 empty] | 184 |  |  |  |  | 74.11667 |  |  |  | DRI | 74.11667 |  |  | MEDC | 1.316666 | 2.9 | 111.0861 |  |  | Disponible | No Disponible | 1619 | 62
2025-01-07 | 2520056 | Calmado aluminio | C004 | Christopher Ali Adame Piedra | 210 | 201.2 | 1.3677 | 99 | 51.48334 | 161.3 | 54.21667 | 275 |  | 0.7 | 8.1 | 18.3 |  |  |  | 144.9 | 1672 | 1021 |  | 112 | 0.13327 | 0.00388 | 0.00705 | 1e-05 | 1e-05 | 111 | 30.352 | 18.533 | 9.327 | 36.581 | 3.659 | 1.637727 | 1282.05 |  |  |  | 369.0142 | 1363 | [13 empty] | 171 | 0.13984 | 0.37154 | 0.00797 | 0.00495 | 0.00713 | 0.01587 | 1e-05 | 1e-05 | [30 empty] | HO3 | Jose Mora Rodriguez | 33.9852 | 63.19467 | 66.66666 | 1541.6 | 1592.7 | 2025-01-07 13:26 | 2025-01-07 13:59 | 33.45 |  |  |  | 225 |  |  | 142.0858 | 338 | 153.3 | [14 empty] | 21.21 | 27.5 | 55 | 12 |  |  |  | 0 | 40.3 |  | 2025-01-07 13:17 | 2025-01-07 13:30 | 38.26273 | 6.465433 | 6.465433 | ABRE, NORMAL | ABRE, NORMAL | 213 | 0.15724 | 0.50042 | 0.01971 | 0.00567 | 0.00514 | 0.05397 | 0.00302 | 0.00099 | 0.01178 | 1e-05 | 0.00024 | 1e-05 | 0.0012 | 0.00033 | 0.0023 | 0.00255 | 0.0026 | [11 empty] | 0 | [9 empty] | 0 | 0 | [36 empty] | 4954 | [8 empty] | 0.04999 | [11 empty] | Ca | 2.83305 |  | 2025-01-07 08:16 | 2025-01-07 09:59 |  |  | Daniel Soto Sanchez | [9 empty] | 27 | 29 |  | 0.094 | 2025-01-07 10:02 | 2025-01-07 10:07 | 5.733333 | [8 empty] | 413 | 0.165 | 0.0044 | 0.0027 | 0.004 | 0.003 | 0.4975 | 0.0239 | 0.04 | 0.0015 | 0.0157 | 0.0005 | 0.0007 | 0.0005 | 0.0017 | 0.0001 | 0.0015 | 0.0005 | 0.0376 | [15 empty] | HE2-HO3-CC1 | [7 empty] | 253 |  |  |  |  | 116.5833 |  |  |  | DRI | 116.5833 |  |  |  | 2.5 | 11.85 | 84.02635 |  | 10.1 |  |  | 703 | 248
2025-01-07 | 2530048 | Calmado aluminio | C004 | Jose Luis Vivar Agapito | 210 | 225 | 1.321568 | 69 | 4.75 | 81.88333 | 3.616666 | 269.3 |  | 0.9 | 7.4 | 16.2 | 20 |  |  | 126.7 | 1690 | 1152 | Free | 112 | 0.0631 | 0.0055 | 0.0081 | 0.0043 | 0.0009 | 111 | 33.211 | 20.701 | 10.051 | 27.943 | 4.429 | 1.604318 | 1376.55 |  |  |  | 317.9042 | 1279 | [13 empty] | 171 | 0.1007 | 0.4 | 0.0037 | 0.0058 | 0.007 | 0.009 | 0.0048 | 0.0009 | [30 empty] | HO2 | Eduardo Placencia Buitron | 19.44465 | 60.77305 | 61.08333 | 1577.1 | 1576.4 | 2025-01-07 08:57 | 2025-01-07 09:32 | 34.66666 |  |  | 338.1 |  |  |  | 223.8618 | 508 | 245.7 | [14 empty] | 21.8295 | 33.528 | 82.5 | 36 |  |  |  | 6600 | 30.43 |  | 2025-01-07 08:59 | 2025-01-07 09:04 | 30.04292 | 14.1315 | 14.1315 | ABRE, NORMAL | ABRE, NORMAL | 213 | 0.1574 | 0.5172 | 0.0202 | 0.0059 | 0.0033 | 0.0592 | 0.0051 | 0.0034 | 0.0091 | 0.0007 | 0.0012 | 0.0005 | 0.0009 | 0.0001 | 0.0011 | 0.0023 | 0.002 | 211 | 60.225 | 3.848 | 9.904 | 0.718 | 0.504 | 22.073 | 15.65099 |  |  |  | 0 | [9 empty] | 0 | 0 | [36 empty] | 5960 | [8 empty] | 0.0589 | [11 empty] | Ca | 3.21155 |  | 2025-01-07 06:27 | 2025-01-07 07:36 |  |  | Daniel Soto Sanchez | [9 empty] | 7 | 1 |  | 0.107 | 2025-01-07 07:37 | 2025-01-07 07:42 | 4.633333 | [8 empty] | 413 | 0.16 | 0.0067 | 0.0027 | 0.005 | 0.0026 | 0.524 | 0.0221 | 0.0504 | 0.0024 | 0.0108 | 0.0005 | 0.0006 | 0.0006 | 0.0015 | 0.0001 | 0.0018 | 0.0005 | 0.0488 | [5 empty] | 130 | [9 empty] | HE3-HO2-CC2 | [7 empty] | 207 |  |  |  |  | 77.06667 |  |  |  | DRI | 77.06667 |  |  | PERI | 0.933333 | 3.433333 | 108.9905 |  |  | No Disponible | No Disponible | 106 | 59
2025-01-07 | 2530049 | Calmado aluminio | C004 | Jose Luis Vivar Agapito | 210 | 212.5 | 1.32037 | 68 | 5.400002 | 81.61667 |  | 273.2 |  | 0.7 | 7.5 | 16.7 | 26 |  |  | 134.8 | 1704 | 1427 | Free | 112 | 0.072 | 0.0041 | 0.0063 | 0.0027 | 0.0009 | 111 | 33.816 | 21.437 | 10.25 | 28.408 | 4.174 | 1.57746 | 1353.45 |  |  |  | 329.1484 | 1284 | [13 empty] | 171 | 0.1223 | 0.4132 | 0.0038 | 0.0061 | 0.0058 | 0.0292 | 0.0034 | 0.0009 | [30 empty] | HO1 | German Ricardo Dominguez A. | 47.61242 | 151.8496 | 152.2167 | 1635.1 | 1577.4 | 2025-01-07 14:20 | 2025-01-07 14:38 | 18.18333 | 5.5 | 5.5 | 247.8 |  |  |  | 152.3078 | 623 | 151.2 | [14 empty] | 20 | 222.056 |  | 48 |  |  |  | 16600 | 72.19 |  | 2025-01-07 14:23 | 2025-01-07 14:28 | 28.52428 | 36.29039 | 40.41677 | ABRE, NORMAL | ABRE, NORMAL | 213 | 0.187 | 0.5076 | 0.0097 | 0.0061 | 0.0021 | 0.0396 | 0.0035 | 0.0029 | 0.0113 | 0.0008 | 0.001 | 0.0005 | 0.0008 | 0.0001 | 0.0012 | 0.002 | 0.0022 | [11 empty] | 0 | [9 empty] | 0 | 0 | [36 empty] | 5038 | [8 empty] | 0.0387 | [14 empty] | 2025-01-07 07:48 | 2025-01-07 08:57 |  |  | Daniel Soto Sanchez | [7 empty] | ABRE, NORMAL | ABRE, NORMAL | 12 | 94 |  | 0.118 | 2025-01-07 08:59 | 2025-01-07 09:03 | 3.966666 | [32 empty] | 260 | [9 empty] | HE3-HO2-HO1-CC1 | [7 empty] | 253 |  |  |  |  | 75.65 |  |  |  | DRI | 75.65 |  |  |  | 1.8 | 3.683333 | 117.6486 |  |  | No Disponible | No Disponible | 71 | 65
2025-01-07 | 2540055 | Calmado aluminio | C004 | Ruben Angel Junior Soria Arellano | 210 | 210 | 1.323683 | 80 | 8.150002 | 95.25 |  | 250.2 |  | 0.7 | 7.6 | 15.5 |  |  |  | 113.5 | 1658 | 873 | Free | 112 | 0.3913 | 0.007 | 0.0065 | 0.0029 | 0.0022 | 111 | 38.179 | 24.124 | 11.649 | 18.303 | 4.719 | 1.582615 | 1472.1 |  |  |  | 329.1484 | 1275 | [52 empty] | HO3 | Jose Mora Rodriguez | 36.42947 | 84.67783 | 84.8 | 1586.3 | 1587.9 | 2025-01-07 09:37 | 2025-01-07 10:02 | 24.93333 |  |  | 158.55 |  |  |  | 74.6206 | 47 | [15 empty] | 17.745 |  | 82.5 | 24 |  |  |  | 0 | 36.9 |  | 2025-01-07 09:41 | 2025-01-07 09:46 | 26.14616 | 6.8211 | 6.8211 | ABRE, NORMAL | ABRE, NORMAL | 212 | 0.15758 | 0.50678 | 0.01366 | 0.0095 | 0.00502 | 0.0481 | 0.00262 | 0.00161 | 0.01246 | 1e-05 | 0.00052 | 1e-05 | 0.00095 | 0.00029 | 0.00167 | 0.00214 | 0.0036 | [11 empty] | 0 | [9 empty] | 0 | 0 | [36 empty] | 6081 | [8 empty] | 0.04723 | [11 empty] | Ca | 50.1585 |  | 2025-01-07 06:50 | 2025-01-07 08:11 |  |  | Daniel Soto Sanchez | [9 empty] | 23 | 57 |  | 0.127 | 2025-01-07 08:17 | 2025-01-07 08:19 | 2.083333 | [6 empty] | 149.1 |  | 413 | 0.173 | 0.0103 | 0.0029 | 0.0049 | 0.0047 | 0.5059 | 0.0188 | 0.0339 | 0.0026 | 0.0169 | 0.0005 | 0.0019 | 0.0005 | 0.0015 | 0.0001 | 0.0013 | 0.0005 | 0.0292 | [5 empty] | 130 | [9 empty] | HE4-HO3-CC1 | [7 empty] | 184 | 46 |  |  |  | 83.4 |  |  |  | DRI | 83.4 |  |  | MEDC | 5.516666 | 1.316666 | 95.125 |  |  | No Disponible | No Disponible | 1494 | 65
2025-01-10 | 2510102 | Calmado aluminio | C004 | Jose Luis Sevilla Padilla | 190.14 | 187 | 1.511536 | 91 | 48.23334 | 149.7833 | 44.15 | 284.3 |  | 1.7 | 9.7 | 20 |  |  |  | 176.7 | 1648 | 723 | Free | 112 | 0.05915 | 0.00378 | 0.00862 | 1e-05 | 1e-05 | 111 | 20.572 | 10.964 | 6.33 | 53.823 | 2.646 | 1.876323 | 1389.15 |  |  |  | 339.3704 | 1426 |  | 138 | [50 empty] | HO1 | Pedro Arturo Callejas Canseco | 9.887366 | 35.57338 | 35.9 | 1607 | 1590.3 | 2025-01-11 03:25 | 2025-01-11 03:42 | 16.58333 | 2.4 | 2.4 | 112.35 |  |  |  |  | 284 | 100 | [14 empty] | 27 | 100 | 33 | 24 |  |  |  | 3500 | 13 |  | 2025-01-11 03:24 | 2025-01-11 03:28 | 21.92651 | 18.49777 | 35.57338 | ABRE, NORMAL | ABRE, NORMAL | 213 | 0.15714 | 0.51347 | 0.02912 | 0.00625 | 0.0039 | 0.05162 | 0.00467 | 0.00269 | 0.00887 | 1e-05 | 1e-05 | 1e-05 | 0.00133 | 0.00027 | 0.00146 | 0.002 | 0.0012 | [11 empty] | 0 | [9 empty] | 0 | 0 | [36 empty] | 1519 | [8 empty] | 0.05008 | [14 empty] | 2025-01-11 00:47 | 2025-01-11 02:35 |  |  | Daniel Soto Sanchez | [7 empty] | NO ABRE | NO ABRE | 25 | 6 |  | 0.039 | 2025-01-11 02:35 | 2025-01-11 02:41 | 5.25 | [8 empty] | 413 | 0.158 | 0.0064 | 0.0017 | 0.0064 | 0.0015 | 0.5362 | 0.0318 | 0.0407 | 0.0066 | 0.012 | 0.0005 | 0.0011 | 0.0007 | 0.0018 | 0.0001 | 0.0018 | 0.0005 | 0.0385 | [5 empty] | 130 | [9 empty] | HE1-HO1-CC1 | [8 empty] | 115 |  |  |  | 99.58334 |  |  |  | DRI | 99.58334 |  |  | PERI | 0.65 | 3.333333 | 109.8394 |  |  | No Disponible | No Disponible | 1802 | 85
2025-01-10 | 2530086 | Calmado aluminio | C004 | Roberto Carlos Palominos Contreras | 195 | 160 | 1.268758 | 77 | 39.95 | 126.05 | 38.38333 | 283.7 |  | 1.1 | 8 | 16.5 | 25 |  |  | 153.9 | 1670 | 1116 | Free | 112 | 0.07305 | 0.00414 | 0.00966 | 1e-05 | 1e-05 | 111 | 26.007 | 16.718 | 8.159 | 39.445 | 3.78 | 1.555629 | 1449 |  |  |  | 333.2372 | 1292 | [13 empty] | 171 | 0.0867 | 0.4113 | 0.0042 | 0.0053 | 0.0084 | 0.0103 | 0.0067 | 0.0021 | [30 empty] | HO2 | Heriberto Cornejo Sanchez | 17.83935 | 43.47138 | 48.26667 | 1571.4 | 1583.8 | 2025-01-11 02:27 | 2025-01-11 03:03 | 35.96667 | 4.9 | 4.9 |  |  |  |  | 169.6852 | 800 | 126 | [14 empty] | 24.255 |  | 44 | 24 |  |  |  | 6200 | 35.34 |  | 2025-01-11 02:29 | 2025-01-11 02:29 | 48.77692 | 9.134667 | 9.134667 | ABRE, NORMAL | ABRE, NORMAL | 212 | 0.14425 | 0.57621 | 0.02431 | 0.00816 | 0.00456 | 0.04196 | 0.00584 | 0.02136 | 0.01616 | 1e-05 | 1e-05 | 1e-05 | 0.00129 | 0.00035 | 0.00189 | 0.002 | 0.0013 | [11 empty] | 0 | [9 empty] | 0 | 0 | [36 empty] | 4865 | [8 empty] | 0.04075 | [11 empty] | Ca | 31.44155 |  | 2025-01-10 23:34 | 2025-01-11 01:29 |  |  | Daniel Soto Sanchez | [7 empty] | ABRE, NORMAL | ABRE, NORMAL | 27 | 45 |  | 0.083 | 2025-01-11 01:30 | 2025-01-11 01:33 | 3.166666 | [8 empty] | 413 | 0.162 | 0.0086 | 0.0023 | 0.0081 | 0.0016 | 0.5846 | 0.0311 | 0.0298 | 0.0207 | 0.0172 | 0.0005 | 0.001 | 0.001 | 0.0018 | 0.0001 | 0.0016 | 0.0005 | 0.0286 | [5 empty] | 130 | [9 empty] | HE3-HO2-CC1 | [7 empty] | 184 |  |  |  |  | 82.81667 |  |  |  | DRI | 82.81667 |  |  | MEDC | 0.35 | 2.65 | 119.0014 |  |  | No Disponible | No Disponible | 1558 | 74
2025-01-10 | 2530087 | Calmado aluminio | C004 | Roberto Carlos Palominos Contreras | 200 | 214 | 1.384329 | 69 | 27.38333 | 102.25 | 26.7 | 248.5 |  | 1 | 7.8 | 14.8 |  |  |  | 136.9 | 1654 | 879 | Free | 112 | 0.0585 | 0.0024 | 0.0078 | 0.0037 | 0.0009 | 111 | 34.168 | 20.445 | 10.956 | 21.377 | 4.237 | 1.671215 | 1432.2 |  |  |  | 342.437 | 1286 | [13 empty] | 171 | 0.11173 | 0.42359 | 0.00669 | 0.00559 | 0.00899 | 0.02307 | 1e-05 | 1e-05 | [30 empty] | HO2 | Heriberto Cornejo Sanchez | 14.16942 | 35.27372 | 38.43333 | 1575.8 | 1586.6 | 2025-01-11 04:09 | 2025-01-11 04:26 | 17.05 | 2.3 | 2.3 | 194.25 |  |  |  | 233.0616 | 576 | 64.05 | [14 empty] | 24.255 |  | 27.5 | 24 |  |  |  | 5000 | 30.84 |  | 2025-01-11 04:10 | 2025-01-11 04:10 | 52.45832 | 10.29705 | 10.29705 | ABRE, NORMAL | ABRE, NORMAL | 212 | 0.15083 | 0.4939 | 0.02706 | 0.00611 | 0.00564 | 0.05643 | 0.00601 | 0.003 | 0.01397 | 1e-05 | 1e-05 | 1e-05 | 0.001 | 0.00027 | 0.0018 | 0.002 | 0.0017 | [11 empty] | 0 | [9 empty] | 0 | 0 | [36 empty] | 3433 | [8 empty] | 0.05434 | [11 empty] | Ca | 1.849267 |  | 2025-01-11 02:03 | 2025-01-11 03:11 |  |  | Daniel Soto Sanchez | [7 empty] | ABRE, NORMAL | ABRE, NORMAL | 11 | 32 |  | 0.083 | 2025-01-11 03:12 | 2025-01-11 03:15 | 3.25 | [8 empty] | 413 | 0.157 | 0.006 | 0.0027 | 0.007 | 0.002 | 0.5163 | 0.0312 | 0.0431 | 0.0033 | 0.0156 | 0.0005 | 0.0011 | 0.0006 | 0.0016 | 0.0001 | 0.0017 | 0.0005 | 0.0416 | [5 empty] | 130 | [9 empty] | HE3-HO2-CC1 | [6 empty] | 19.93333 | 138 |  |  |  |  | 81.15 |  |  |  | DRI | 81.15 |  |  | PERI | 0.666666 | 8.9 | 116.6847 |  |  | No Disponible | No Disponible | 38 | 65
2025-01-10 | 2530089 | Calmado aluminio | C004 | Roberto Carlos Palominos Contreras | 200 | 200.8 |  | 75 | 23.61667 | 106.5333 | 22.66667 | 270.1 |  | 1.4 | 7.8 | 15.3 |  |  |  | 150.6 | 1700 | 1218 | Free | 112 | 0.10984 | 0.00472 | 0.0103 | 1e-05 | 1e-05 | [7 empty] | 1402.8 |  |  |  | 366.9698 | 1292 | [13 empty] | 171 | 0.1194 | 0.4212 | 0.0065 | 0.0058 | 0.008 | 0.0085 | 0.0046 | 0.0009 | [30 empty] | HO1 | Manuel Alejandro Ramirez Solano | 15.18863 | 43.53522 | 43.55 | 1572.7 | 1577.6 | 2025-01-11 08:08 | 2025-01-11 08:28 | 20.11667 | 27 | 27 | 156.45 |  |  |  | 273.9496 | 417 | 105 | [14 empty] | 26 | [6 empty] | 5400 | 11.61 |  | 2025-01-11 08:09 | 2025-01-11 08:12 | 16.00084 | 15.12717 | 43.53522 | ABRE, NORMAL | ABRE, NORMAL | 212 | 0.1636 | 0.50534 | 0.02404 | 0.00737 | 0.00538 | 0.04838 | 0.00336 | 0.00125 | 0.01467 | 1e-05 | 1e-05 | 1e-05 | 0.00098 | 0.00032 | 0.00205 | 0.00202 | 0.0019 | [11 empty] | 0 | [9 empty] | 0 | 0 | [36 empty] | 3710 | [8 empty] | 0.04659 | [14 empty] | 2025-01-11 05:14 | 2025-01-11 06:38 |  |  | Daniel Soto Sanchez | [7 empty] | ABRE, NORMAL | ABRE, NORMAL | 24 | 5 |  |  | 2025-01-11 06:39 | 2025-01-11 06:45 | 5.716666 | [8 empty] | 413 | 0.168 | 0.0068 | 0.0024 | 0.0061 | 0.0021 | 0.5189 | 0.0304 | 0.0391 | 0.0026 | 0.0164 | 0.0005 | 0.001 | 0.0005 | 0.0016 | 0.0001 | 0.0017 | 0.0007 | 0.038 | [5 empty] | 130 | [9 empty] | HE3-HO1-CC1 | [8 empty] | 69 |  |  |  | 82.5 |  |  |  | DRI | 82.5 |  |  | MEDC | 1.583333 | 1.783333 | 116.95 |  |  | No Disponible | No Disponible | 32 | 56
2025-01-10 | 2540081 | Calmado aluminio | C004 | Daniel Hernandez Nicolas | 210 | 222 | 1.41724 | 87 | 42.55 | 138.1167 | 39.31667 | 226 |  | 0.7 | 7.9 | 17.1 |  |  |  | 135.9 | 1652 | 785 | Free | 113 | 0.04721 | 0.00333 | 0.00807 | 1e-05 | 1e-05 | 111 | 28.821 | 16.525 | 8.601 | 37.865 | 3.811 | 1.744085 | 1360.8 |  |  |  | 330.1706 | 1307 | [52 empty] | HO3 | Jose Mora Rodriguez | 7.916867 | 40.48538 | 40.51667 | 1624.5 | 1590.4 | 2025-01-11 01:47 | 2025-01-11 02:13 | 25.9 |  |  |  | 235 |  |  | 89.9536 | 196 | 207.9 | [14 empty] | 21.21 |  | 93.5 | 24 |  |  |  | 0 | 32.4 |  | 2025-01-11 01:45 | 2025-01-11 01:50 | 48.01733 | 8.1056 | 8.1056 | ABRE, DEFICIENTE | ABRE, NORMAL | 212 | 0.15365 | 0.49759 | 0.02043 | 0.00648 | 0.00639 | 0.04532 | 0.00441 | 0.00282 | 0.00891 | 1e-05 | 1e-05 | 1e-05 | 0.00108 | 0.00028 | 0.00208 | 0.002 | 0.0025 | [11 empty] | 0 | [9 empty] | 0 | 0 | [36 empty] | 3238 | [8 empty] | 0.04388 | [11 empty] | Ca | 6.0791 |  | 2025-01-10 23:30 | 2025-01-11 00:57 |  |  | Daniel Soto Sanchez | [7 empty] | ABRE, DEFICIENTE |  | 7 | 17 |  | 0.091 | 2025-01-11 00:59 | 2025-01-11 01:03 | 4.483333 | [8 empty] | 413 | 0.161 | 0.006 | 0.0039 | 0.0059 | 0.0029 | 0.5 | 0.0229 | 0.0365 | 0.0032 | 0.0089 | 0.0005 | 0.0009 | 0.0005 | 0.0016 | 0.0001 | 0.002 | 0.0005 | 0.0332 | [5 empty] | 130 | [9 empty] | HE4-HO3-CC1 | [7 empty] | 184 | 184 |  |  |  | 95.7 |  |  |  | DRI | 95.7 |  |  |  | 1.266666 | 4.216666 | 108.3301 |  |  | No Disponible | No Disponible | 2103 | 116
2025-01-10 | 2540082 | Calmado aluminio | C004 | Daniel Hernandez Nicolas | 210 | 199.7 | 1.267778 | 53 | 42.66666 | 104.5333 | 35.16666 | 120.2 |  | 1 | 4.8 | 10.7 |  |  |  | 82.3 | 1698 | 727 |  | 113 | 0.11056 | 0.00904 | 0.01194 | 1e-05 | 1e-05 | 111 | 27.687 | 18.098 | 8.948 | 36.284 | 3.741 | 1.529838 | 1417.5 |  |  |  | 387.4138 | 1316 | [52 empty] | HO1 | Manuel Alejandro Ramirez Solano | 65.66364 | 209.641 | 210.1667 | 1550.9 | 1585.1 | 2025-01-11 07:18 | 2025-01-11 07:44 | 26.21667 | 682.4 | 2.9 | 1171.8 |  |  |  | 725.762 | 2857 | 814.8 | [14 empty] | 16 | 562 | [5 empty] | 21800 | 104.57 |  | 2025-01-11 07:20 | 2025-01-11 07:21 | 29.9283 | 23.53177 | 194.0429 | ABRE, NORMAL | ABRE, NORMAL | 214 | 0.1604 | 0.53579 | 0.04365 | 0.00683 | 0.0043 | 0.04355 | 0.00601 | 0.00326 | 0.01463 | 1e-05 | 1e-05 | 1e-05 | 0.00132 | 0.00035 | 0.00199 | 0.0016 | 0.0021 | 212 | 46.439 | 6.176 | 13.65 | 1.101 | 1.102 | 26.335 | 7.519268 |  |  |  | 0 | [9 empty] | 0 | 0 | [36 empty] | 1780 | [8 empty] | 0.04156 | [14 empty] | 2025-01-11 01:45 | 2025-01-11 02:39 |  |  | Daniel Soto Sanchez | [9 empty] | 12 | 110 |  | 0.084 | 2025-01-11 02:43 | 2025-01-11 02:56 | 13.1 | [8 empty] | 413 | 0.166 | 0.006 | 0.002 | 0.0075 | 0.0027 | 0.5313 | 0.0438 | 0.0351 | 0.0039 | 0.019 | 0.0005 | 0.0019 | 0.0006 | 0.0018 | 0.0001 | 0.0011 | 0.0005 | 0.0331 | [5 empty] | 260 | [9 empty] | HE4-HO3-HO1-CC1 |  |  |  |  | 215 |  |  |  | 276 |  |  |  | 66.71667 |  |  |  | DRI | 66.71667 |  |  | MEDC | 4.366666 | 0.616666 | 97.75 |  |  |  |  | 230 | 66
2025-01-10 | 2540083 | Calmado aluminio | C004 | Daniel Hernandez Nicolas | 210 | 194 | 1.475935 | 81 | 6.48333 | 101.2167 |  | 199.6 |  | 1.1 | 6.4 | 17.1 |  |  |  | 124.2 | 1639 | 898 | Free | 113 | 0.07388 | 0.00388 | 0.01016 | 1e-05 | 1e-05 | 111 | 33.886 | 18.951 | 10.158 | 25.087 | 4.008 | 1.788085 | 1404.9 |  |  |  | 334.2594 | 1294 | [52 empty] | HO3 | Jose Mora Rodriguez | 11.39965 | 27.7131 | 27.86667 | 1594.4 | 1588.7 | 2025-01-11 05:01 | 2025-01-11 05:15 | 14.38333 |  |  | 222.6 |  |  |  | 202.553 | 330 | 175 | [14 empty] | 17.85 |  | 93.5 | 24 |  |  |  | 0 | 24.7 |  | 2025-01-11 04:57 | 2025-01-11 05:01 | 53.47651 | 11.08472 | 11.08472 | ABRE, NORMAL | ABRE, NORMAL | 212 | 0.17163 | 0.51894 | 0.01635 | 0.00533 | 0.00654 | 0.05943 | 0.00385 | 0.00185 | 0.00924 | 1e-05 | 1e-05 | 1e-05 | 0.00097 | 0.00035 | 0.00194 | 0.00194 | 0.0015 | [11 empty] | 0 | [9 empty] | 0 | 0 | [36 empty] | 3135 | [8 empty] | 0.05683 | [11 empty] | Ca | 2.634 |  | 2025-01-11 03:02 | 2025-01-11 04:23 |  |  | Daniel Soto Sanchez | [7 empty] | ABRE, DEFICIENTE | ABRE, NORMAL | 27 | 46 |  | 0.093 | 2025-01-11 04:24 | 2025-01-11 04:30 | 5.783333 | [8 empty] | 413 | 0.175 | 0.0053 | 0.0037 | 0.0057 | 0.0019 | 0.5241 | 0.0209 | 0.0497 | 0.0029 | 0.0113 | 0.0005 | 0.0009 | 0.0005 | 0.0015 | 0.0001 | 0.0017 | 0.0006 | 0.0483 | [15 empty] | HE4-HO3-CC1 | [7 empty] | 184 | 46 |  |  |  | 89.16666 |  |  |  | DRI | 89.16666 |  |  | MEDC | 1.25 | 2.383333 | 101.6082 |  |  | No Disponible | No Disponible | 112 | 64
2025-01-11 | 2510105 | Calmado aluminio | C004 | Jose Luis Sevilla Padilla | 200.08 | 205.4 | 1.50924 | 89 | 149.0833 | 249.0167 | 140.6667 | 280 |  | 1.5 | 9 | 20.3 |  |  |  | 171.1 | 1665 | 741 | Free | 112 | 0.07303 | 0.00335 | 0.01063 | 1e-05 | 1e-05 | 111 | 30.79 | 16.66 | 9.27 | 35.973 | 3.741 | 1.848139 | 1397.55 |  |  |  | 374.1252 | 1424 |  | 138 | [11 empty] | 171 | 0.10856 | 0.38225 | 0.00462 | 0.00682 | 0.01217 | 0.00977 | 1e-05 | 1e-05 | [30 empty] | HO1 | Manuel Alejandro Ramirez Solano | 16.2637 | 60.39443 | 60.5 | 1593.8 | 1580.4 | 2025-01-11 12:38 | 2025-01-11 12:59 | 20.55 | 6 | 6 | 279.3 |  |  |  |  | 393 | [15 empty] | 24 | 187 | 66 | 24 |  |  |  | 5600 | 21.2 |  | 2025-01-11 12:40 | 2025-01-11 12:42 | 21.06154 | 17.56772 | 60.39443 | ABRE, NORMAL | ABRE, NORMAL | 213 | 0.15827 | 0.52556 | 0.02822 | 0.00725 | 0.00553 | 0.05341 | 0.0032 | 0.00217 | 0.01208 | 1e-05 | 1e-05 | 1e-05 | 0.00119 | 0.00032 | 0.00253 | 0.00199 | 0.0021 | 211 | 56.664 | 7.021 | 8.089 | 1.83 | 0.716 | 22.867 | 8.070645 |  |  |  | 0 | [9 empty] | 0 | 0 | [36 empty] | 2952 | [8 empty] | 0.05196 | [14 empty] | 2025-01-11 09:41 | 2025-01-11 11:23 |  |  | Daniel Soto Sanchez | [7 empty] | ABRE, NORMAL | ABRE, NORMAL | 11 | 34 |  | 0.089 | 2025-01-11 11:24 | 2025-01-11 11:28 | 3.366666 | [8 empty] | 413 | 0.168 | 0.0064 | 0.0021 | 0.0054 | 0.0028 | 0.5235 | 0.0314 | 0.037 | 0.0026 | 0.0152 | 0.0005 | 0.0013 | 0.0011 | 0.0016 | 0.0001 | 0.0011 | 0.0005 | 0.0358 | [5 empty] | 130 | [9 empty] | HE1-HO1-CC1 | [8 empty] | 92 |  |  |  | 99.31667 |  |  |  | DRI | 99.31667 |  |  | MEDC | 1.383333 | 6.95 | 115.2484 |  |  | No Disponible | No Disponible | 137 | 61
2025-01-11 | 2510106 | Calmado aluminio | C004 | Jose Luis Sevilla Padilla | 193.19 | 204 | 1.436088 | 81 | 54.13333 | 145.4667 | 48.53333 | 279.7 |  | 1.1 | 9.4 | 20.3 |  |  |  | 159.3 | 1668 | 1052 | Free | 112 | 0.05298 | 0.00365 | 0.01216 | 1e-05 | 1e-05 | 111 | 35.671 | 20.398 | 10.226 | 26.02 | 4.441 | 1.74875 | 1509.9 |  |  |  | 361.8588 | 1424 |  | 299 | [11 empty] | 171 | 0.10091 | 0.46847 | 0.01109 | 0.0055 | 0.00937 | 0.0348 | 1e-05 | 1e-05 | [30 empty] | HO1 | Manuel Alejandro Ramirez Solano | 10.81982 | 38.96943 | 38.96667 | 1608.4 | 1585.3 | 2025-01-11 14:45 | 2025-01-11 15:07 | 21.3 | 4.9 | 4.9 |  |  |  |  | 136.9748 | 203 | [15 empty] | 26 | 52 | 121 | 24 |  |  |  | 3600 | 14.85 |  | 2025-01-11 14:45 | 2025-01-11 14:47 | 22.86407 | 24.5855 | 38.96943 | ABRE, NORMAL | ABRE, NORMAL | 212 | 0.16151 | 0.49501 | 0.02739 | 0.00543 | 0.00487 | 0.05896 | 0.0028 | 0.00101 | 0.01207 | 1e-05 | 1e-05 | 1e-05 | 0.00121 | 0.00029 | 0.00345 | 0.0018 | 0.002 | 211 | 56.884 | 3.52 | 8.916 | 0.721 | 0.261 | 26.756 | 16.16023 |  |  |  | 0 | [9 empty] | 0 | 0 | [36 empty] | 3730 | [8 empty] | 0.05517 | [14 empty] | 2025-01-11 11:38 | 2025-01-11 13:49 |  |  | Daniel Soto Sanchez | [7 empty] | ABRE, NORMAL | ABRE, NORMAL | 24 | 7 |  | 0.107 | 2025-01-11 13:50 | 2025-01-11 13:53 | 3.416666 | [8 empty] | 413 | 0.173 | 0.0061 | 0.003 | 0.0047 | 0.0024 | 0.5127 | 0.0274 | 0.0493 | 0.0019 | 0.0136 | 0.0005 | 0.0007 | 0.0008 | 0.0016 | 0.0001 | 0.001 | 0.0005 | 0.048 | [5 empty] | 130 | [9 empty] | HE1-HO1-CC1 | [8 empty] | 138 |  |  |  | 88.73333 |  |  |  | DRI | 88.73333 |  |  | MEDC | 1.183333 | 4.316666 | 112.3323 |  | 0.883333 | No Disponible | No Disponible | 1920 | 117
2025-01-11 | 2510110 | Calmado aluminio | C004 | Edgar Antonio Perez Pelayo | 199.69 | 211 | 1.341581 | 71 | 6.716667 | 87.88333 | 1.616666 | 259.9 |  | 3.6 | 8.3 | 18.1 |  |  |  | 136.4 | 1659 | 1050 | Free | 112 | 0.18254 | 0.00825 | 0.01398 | 1e-05 | 1e-05 | 111 | 34.916 | 21.387 | 12.086 | 22.284 | 4.639 | 1.632581 | 1451.1 |  |  |  | 360.8366 | 1385 | [52 empty] | HO2 | Heriberto Cornejo Sanchez | 21.08613 | 73.03045 | 76.33334 | 1590.7 | 1579.8 | 2025-01-12 01:13 | 2025-01-12 01:39 | 26.06667 | 3.8 | 3.6 | 161.7 |  |  |  | 114.4864 | 457 | 89.25 | [14 empty] | 36.3825 |  | 82.5 | 24 |  |  |  | 7400 | 47.46 |  | 2025-01-12 01:01 | 2025-01-12 01:14 | 38.99195 | 8.397166 | 8.397166 | TARDA EN ABRIR, DEFICIENTE | TARDA EN ABRIR, NORMAL | 212 | 0.14697 | 0.51826 | 0.01894 | 0.00587 | 0.00492 | 0.05942 | 0.00186 | 0.00135 | 0.00877 | 1e-05 | 1e-05 | 1e-05 | 0.00113 | 0.00034 | 0.0022 | 0.002 | 0.003 | [11 empty] | 0 | [9 empty] | 0 | 0 | [36 empty] | 5082 | [8 empty] | 0.05574 | [11 empty] | Ca | 22.29633 |  | 2025-01-11 21:06 | 2025-01-11 22:19 |  |  | Daniel Soto Sanchez | [7 empty] | ABRE, NORMAL | ABRE, NORMAL | 25 | 10 |  | 0.108 | 2025-01-11 22:21 | 2025-01-11 22:26 | 4.8 | [8 empty] | 413 | 0.169 | 0.006 | 0.0024 | 0.005 | 0.0035 | 0.5327 | 0.025 | 0.046 | 0.0022 | 0.0097 | 0.0005 | 0.0007 | 0.0008 | 0.0017 | 0.0001 | 0.0021 | 0.0005 | 0.0429 | [5 empty] | 130 | [9 empty] | HE1-HO2-CC1 | [7 empty] | 230 |  |  |  |  | 79.8 |  |  |  | DRI | 79.8 |  |  | MEDC | 2.05 | 4 | 111.5271 |  | 1.616666 | Disponible | No Disponible | 1434 | 88
2025-01-11 | 2510112 | Calmado aluminio | C004 | Jose Luis Sevilla Padilla | 195 | 210 | 1.393208 | 70 | 26.18333 | 104.2167 | 24.9 | 260.1 |  | 0.7 | 7.5 | 14.9 |  |  |  | 138.4 | 1642 | 810 | Free | 112 | 0.12544 | 0.00523 | 0.0115 | 1e-05 | 1e-05 | 111 | 31.793 | 18.642 | 10.841 | 29.205 | 4.178 | 1.70545 | 1492.05 |  |  |  | 376.1696 | 1414 |  | 368 | [50 empty] | HO2 | Heriberto Cornejo Sanchez | 4.929033 | 27.21972 | 28.43333 | 1614.5 | 1585.4 | 2025-01-12 03:34 | 2025-01-12 03:55 | 20.93333 | 7 | 7 | 172.2 |  |  |  | 41.9102 | 359 | 156.45 | [14 empty] | 28.2975 |  |  | 24 |  |  |  | 1600 | 24.36 |  | 2025-01-12 03:33 | 2025-01-12 03:36 | 53.69637 | 9.023932 | 9.023932 | ABRE, DEFICIENTE | ABRE, NORMAL | 212 | 0.15732 | 0.50896 | 0.01784 | 0.00617 | 0.00699 | 0.06689 | 0.0033 | 0.00186 | 0.01135 | 1e-05 | 5e-05 | 1e-05 | 0.00097 | 0.00031 | 0.00287 | 0.00212 | 0.0012 | [11 empty] | 0 | [9 empty] | 0 | 0 | [36 empty] | 3584 | [8 empty] | 0.06423 | [11 empty] | Ca | 1.886767 |  | 2025-01-12 01:29 | 2025-01-12 02:39 |  |  | Daniel Soto Sanchez | [7 empty] | NO ABRE | NO ABRE | 7 | 21 |  | 0.108 | 2025-01-12 02:40 | 2025-01-12 02:44 | 4.216666 | [8 empty] | 413 | 0.165 | 0.0061 | 0.0034 | 0.0051 | 0.0015 | 0.5175 | 0.0192 | 0.0531 | 0.0023 | 0.0121 | 0.0005 | 0.0009 | 0.0007 | 0.0016 | 0.0001 | 0.0017 | 0.0005 | 0.0515 | [5 empty] | 130 | [9 empty] | HE1-HO2-CC1 | [12 empty] | 76.48333 |  |  |  | DRI | 76.48333 |  |  | MEDC | 1.2 | 2.266666 | 113.3546 |  |  | No Disponible | No Disponible | 1334 | 70
2025-01-11 | 2520074 | Calmado aluminio | C004 | Alejandro Vargas Duarte | 200 | 181.12 | 1.411086 | 266 | 320.8333 | 595.9 | 275.85 | 352.1 |  | 11.9 | 12 | 30.1 |  |  |  | 314 | 1671 | 1620 | Free | 112 | 0.0586 | 0.00315 | 0.01258 | 1e-05 | 1e-05 | 111 | 20.925 | 11.966 | 6.373 | 54.984 | 2.863 | 1.748705 | 1289.4 |  |  |  | 501.6368 | 1360 | [52 empty] | HO1 | Manuel Alejandro Ramirez Solano | 19.03623 | 54.69077 | 54.73333 | 1568.1 | 1577.3 | 2025-01-11 10:02 | 2025-01-11 10:11 | 9.133333 |  | 62.3 | 304.5 |  |  |  |  | 252 | [15 empty] | 20 | 178 | 143 | 48 |  |  |  | 6500 | 15.82 |  | 2025-01-11 10:02 | 2025-01-11 10:07 | 17.35576 | 15.0105 | 54.69077 | NO ABRE | TARDA EN ABRIR, NORMAL | 212 | 0.15739 | 0.52723 | 0.00961 | 0.00586 | 0.00868 | 0.03958 | 0.0039 | 0.00258 | 0.00713 | 1e-05 | 1e-05 | 1e-05 | 0.00088 | 0.00029 | 0.00287 | 0.00192 | 0.0019 | [11 empty] | 0 | [9 empty] | 0 | 0 | [36 empty] | 1837 | [8 empty] | 0.03796 | [14 empty] | 2025-01-10 22:37 | 2025-01-11 08:19 |  |  | Daniel Soto Sanchez | [7 empty] | NO ABRE | NO ABRE | 25 | 7 |  | 0.04 | 2025-01-11 08:21 | 2025-01-11 08:26 | 4.65 | [8 empty] | 413 | 0.166 | 0.0045 | 0.0049 | 0.005 | 0.0022 | 0.5341 | 0.0117 | 0.0322 | 0.0032 | 0.0086 | 0.0005 | 0.0008 | 0.0007 | 0.0015 | 0.0001 | 0.0015 | 0.0005 | 0.0301 | [5 empty] | 130 | [9 empty] | HE2-HE2-HO1-CC1 | [7 empty] | 253 | 115 |  |  |  | 274.4 |  |  |  | DRI | 274.4 |  |  | MEDC | 1.983333 | 3.75 | 74.79031 |  |  | No Disponible | No Disponible | 487 | 100
2025-01-11 | 2520076 | Calmado aluminio | C004 | Alejandro Vargas Duarte | 200 | 202.7 |  | 104 | 17.38333 | 132.75 | 17.9 | 228.1 |  | 1.6 | 8.1 | 16.4 |  |  |  | 157 | 1680 | 935 | Free | 112 | 0.0657 | 0.00458 | 0.01223 | 1e-05 | 1e-05 | [7 empty] | 1307.25 |  |  |  | 362.881 | 1345 | [13 empty] | 171 | 0.11705 | 0.42579 | 0.01007 | 0.0062 | 0.0115 | 0.02147 | 1e-05 | 1e-05 | [30 empty] | HO1 | Manuel Alejandro Ramirez Solano | 13.4329 | 45.91438 | 46.03333 | 1598.3 | 1584.4 | 2025-01-11 13:32 | 2025-01-11 13:49 | 17.7 | 6.5 | 6.5 | 176.4 |  |  |  | 111.4198 | 657 | 126 | [14 empty] | 27 | 82 | 137.5 |  |  |  |  | 4500 | 22.25 |  | 2025-01-11 13:31 | 2025-01-11 13:34 | 29.07586 | 6.137933 | 45.91438 | TARDA EN ABRIR, NORMAL | TARDA EN ABRIR, NORMAL | 212 | 0.16393 | 0.5073 | 0.01977 | 0.00626 | 0.00629 | 0.06436 | 0.00277 | 0.00199 | 0.01227 | 1e-05 | 1e-05 | 1e-05 | 0.001 | 0.00035 | 0.00182 | 0.00159 | 0.0025 | [11 empty] | 0 | [9 empty] | 0 | 0 | [36 empty] | 2629 | [8 empty] | 0.06211 | [14 empty] | 2025-01-11 10:40 | 2025-01-11 12:24 |  |  | Daniel Soto Sanchez | [7 empty] | ABRE, NORMAL | ABRE, NORMAL | 27 | 48 |  |  | 2025-01-11 12:26 | 2025-01-11 12:31 | 5.216666 | [8 empty] | 413 | 0.168 | 0.0063 | 0.0032 | 0.0051 | 0.0028 | 0.5177 | 0.0222 | 0.0476 | 0.0027 | 0.0149 | 0.0005 | 0.0008 | 0.0007 | 0.0015 | 0.0001 | 0.0011 | 0.0005 | 0.0458 | [5 empty] | 130 | [9 empty] | HE2-HO1-CC1 | [7 empty] | 207 | 69 |  |  |  | 114.35 | 117.2833 |  |  | DRI | 114.35 |  |  | MEDC | 2.25 | 5.133333 | 84.78136 |  | 2.933333 | No Disponible | No Disponible | 1122 | 367
2025-01-11 | 2520077 | Calmado aluminio | C004 | Alejandro Vargas Duarte | 200 | 216 | 1.418981 | 103 | 26.63333 | 140.0333 | 24.76667 | 187.8 | 50 | 1.8 | 7.7 | 15 |  |  |  | 150.7 | 1639 | 789 | Free | 112 | 0.03803 | 0.00322 | 0.00999 | 1e-05 | 1e-05 | 111 | 28.767 | 16.895 | 8.335 | 40.301 | 3.378 | 1.702693 | 1289.4 |  |  |  | 344.4814 | 1349 | [52 empty] | HO1 | Anna Gladis Tinoco Rangel | 21.92033 | 70.5931 | 70.7 | 1584.1 | 1584.6 | 2025-01-11 16:05 | 2025-01-11 16:35 | 29.86667 | 4.3 | 4.3 | 217.35 |  |  |  | 157.4188 | 414 | 153.3 | [14 empty] | 21 | 50 | 66 | 24 |  |  |  | 7300 | 34.45 |  | 2025-01-11 16:07 | 2025-01-11 16:09 | 29.28048 | 28.731 | 70.5931 | TARDA EN ABRIR, NORMAL | TARDA EN ABRIR, NORMAL | 213 | 0.16179 | 0.50334 | 0.0286 | 0.00539 | 0.00505 | 0.05705 | 0.00259 | 0.00155 | 0.01077 | 1e-05 | 1e-05 | 1e-05 | 0.00132 | 0.00035 | 0.00287 | 0.00196 | 0.0017 | 211 | 59.616 | 6.262 | 7.318 | 1.232 | 0.991 | 22.401 | 9.520281 |  |  |  | 0 | [9 empty] | 0 | 0 | [36 empty] | 2277 | [8 empty] | 0.05496 | [14 empty] | 2025-01-11 13:01 | 2025-01-11 14:45 |  |  | Daniel Soto Sanchez | [7 empty] | ABRE, NORMAL | ABRE, NORMAL | 12 | 112 |  | 0.075 | 2025-01-11 14:46 | 2025-01-11 14:50 | 4.316666 | [8 empty] | 413 | 0.168 | 0.0052 | 0.0022 | 0.0049 | 0.0022 | 0.5168 | 0.03 | 0.0492 | 0.0025 | 0.0132 | 0.0005 | 0.0009 | 0.0009 | 0.0018 | 0.0001 | 0.0015 | 0.0005 | 0.0481 | [5 empty] | 130 | [9 empty] | HE2-HO1-CC1 | [6 empty] | 3.383333 | 230 | 69 |  |  |  | 112.9333 | 137.7 |  |  | DRI-Scrap | 112.9333 |  |  | MEDC | 1.266666 | 5.616666 | 84.74406 |  |  | No Disponible | No Disponible | 87 | 59
2025-01-11 | 2520080 | Calmado aluminio | C004 | Abel Antonio Pano Di sapio | 210 | 198 | 1.432704 | 92 | 38.11667 | 139.2 | 36.6 | 249.6 |  | 0.8 | 7.7 | 16.1 |  |  |  | 135.2 | 1679 | 1226 |  | 112 | 0.0778 | 0.00469 | 0.00934 | 1e-05 | 1e-05 | 111 | 30.561 | 17.353 | 9.286 | 34.825 | 3.978 | 1.761136 | 1374.45 |  |  |  | 366.9698 | 1323 | [13 empty] | 171 | 0.12815 | 0.41893 | 0.00723 | 0.00586 | 0.00923 | 0.00768 | 1e-05 | 1e-05 | [30 empty] | HO1 | Anna Gladis Tinoco Rangel | 11.30003 | 43.771 | 43.93333 | 1611.3 | 1587.9 | 2025-01-11 23:04 | 2025-01-11 23:38 | 33.85 | 3.5 | 3.5 | 97.65 |  |  |  | 212.6176 | 306 | 179.55 | [21 empty] | 3800 | 9.91 |  | 2025-01-11 23:00 | 2025-01-11 23:07 | 13.58434 | 33.53988 | 43.771 | ABRE, DEFICIENTE | ABRE, DEFICIENTE | 212 | 0.16866 | 0.50497 | 0.02601 | 0.00726 | 0.00638 | 0.04943 | 0.00481 | 0.0023 | 0.01401 | 1e-05 | 1e-05 | 1e-05 | 0.00129 | 0.00028 | 0.00216 | 0.002 | 0.003 | 211 | 53.605 | 4.247 | 10.302 | 1.42 | 2.106 | 24.091 | 12.62185 |  |  |  | 0 | [9 empty] | 0 | 0 | [36 empty] | 3303 | [8 empty] | 0.04764 | [14 empty] | 2025-01-11 19:22 | 2025-01-11 20:54 |  |  | Daniel Soto Sanchez | [9 empty] | 1 | 66 |  | 0.106 | 2025-01-11 20:56 | 2025-01-11 21:00 | 4.6 | [8 empty] | 413 | 0.174 | 0.0062 | 0.0029 | 0.0054 | 0.0035 | 0.5081 | 0.0323 | 0.0338 | 0.0023 | 0.017 | 0.0005 | 0.0008 | 0.0006 | 0.0018 | 0.0001 | 0.0011 | 0.0005 | 0.029 | [15 empty] | HE2-HO1-CC1 | [7 empty] | 299 |  |  |  |  | 101.3333 |  |  |  | DRI | 101.3333 |  |  | MEDC | 1.166666 | 4.733333 | 84.13843 |  |  |  |  | 1282 | 143
2025-01-11 | 2520081 | Calmado aluminio | C004 | Abel Antonio Pano Di sapio | 210 | 219 | 1.382306 | 105 | 27.08333 | 141.4167 | 23.5 | 213.5 | 50 | 0.9 | 7.4 | 17.2 |  |  |  | 147.1 | 1645 | 527 | Free | 112 | 0.0534 | 0.00351 | 0.0103 | 1e-05 | 1e-05 | 111 | 25.375 | 14.541 | 7.868 | 41.874 | 3.816 | 1.745066 | 1363.95 |  |  |  | 372.0808 | 1314 | [52 empty] | HO1 | German Ricardo Dominguez A. | 26.28823 | 68.13637 | 70.76666 | 1525.4 | 1580.2 | 2025-01-12 02:43 | 2025-01-12 03:02 | 19.08333 |  |  | 169.05 |  |  |  | 137.997 | 276 | [15 empty] | 19 | 65 | 110 | 48 |  |  |  | 8300 | 17.5 |  | 2025-01-12 02:42 | 2025-01-12 02:45 | 15.41027 | 42.17083 | 68.13637 | ABRE, DEFICIENTE | ABRE, DEFICIENTE | 213 | 0.15213 | 0.48104 | 0.01733 | 0.00731 | 0.00622 | 0.05213 | 0.0043 | 0.00244 | 0.01574 | 1e-05 | 1e-05 | 1e-05 | 0.00093 | 0.00029 | 0.00199 | 0.002 | 0.0027 | [11 empty] | 0 | [9 empty] | 0 | 0 | [36 empty] | 3014 | [8 empty] | 0.0506 | [14 empty] | 2025-01-11 21:29 | 2025-01-11 23:15 |  |  | Daniel Soto Sanchez | [9 empty] | 12 | 121 |  | 0.063 | 2025-01-11 23:17 | 2025-01-11 23:22 | 4.866666 | [8 empty] | 413 | 0.157 | 0.0066 | 0.0035 | 0.0054 | 0.003 | 0.4932 | 0.0182 | 0.047 | 0.0024 | 0.0172 | 0.0005 | 0.0009 | 0.0007 | 0.0015 | 0.0001 | 0.0015 | 0.0005 | 0.0459 | [5 empty] | 130 | [9 empty] | HE2-HO1-CC1 | [7 empty] | 138 |  |  |  |  | 115.5333 | 139.0333 |  |  | DRI-Scrap | 115.5333 |  |  | PERI | 2.283333 | 5.666666 | 86.25595 |  |  |  |  | 63 | 93
2025-01-11 | 2530092 | Calmado aluminio | C004 | Misael Medina Ramos | 210 | 193 | 1.390925 | 106 | 33.21666 | 147.4 | 29.85 | 291.2 |  | 1.9 | 8.8 | 18.9 |  |  |  | 202.6 | 1710 | 924 | Free | 113 | 0.1015 | 0.0023 | 0.0071 | 0.0032 | 0.001 | 111 | 27.066 | 15.877 | 8.149 | 41.141 | 3.582 | 1.70473 | 1358.7 |  |  |  | 332.215 | 1286 | [13 empty] | 171 | 0.1012 | 0.4236 | 0.0055 | 0.0062 | 0.0078 | 0.021 | 0.0044 | 0.001 | [30 empty] | HO2 | Eduardo Placencia Buitron | 23.48352 | 59.65771 | 60.1 | 1562.1 | 1582.8 | 2025-01-11 14:08 | 2025-01-11 14:21 | 13.35 | 3.6 | 3.6 | 137.55 |  |  |  | 154.3522 | 713 | 113.4 | [14 empty] | 20.2125 |  | 121 | 48 |  |  |  | 8000 | 59.38 |  | 2025-01-11 14:09 | 2025-01-11 14:11 | 59.72069 | 9.6301 | 9.6301 | TARDA EN ABRIR, NORMAL | TARDA EN ABRIR, NORMAL | 212 | 0.158 | 0.5145 | 0.0156 | 0.0067 | 0.0047 | 0.0575 | 0.0052 | 0.0035 | 0.0101 | 0.0005 | 0.0017 | 0.0005 | 0.0009 | 0.0001 | 0.0008 | 0.0014 | 0.0013 | 211 | 59.953 | 5.024 | 5.795 | 1.017 | 1.629 | 23.544 | 11.93332 |  |  |  | 0 | [9 empty] | 0 | 0 | [36 empty] | 490 | [8 empty] | 0.0568 | [11 empty] | Ca | 37.052 |  | 2025-01-11 11:03 | 2025-01-11 12:53 |  |  | Daniel Soto Sanchez | [7 empty] | ABRE, NORMAL | ABRE, NORMAL | 26 | 95 |  | 0.075 | 2025-01-11 12:55 | 2025-01-11 13:00 | 4.133333 | [8 empty] | 413 | 0.173 | 0.0082 | 0.0035 | 0.0054 | 0.0016 | 0.5205 | 0.0194 | 0.0468 | 0.0025 | 0.0142 | 0.0005 | 0.0012 | 0.0007 | 0.0015 | 0.0001 | 0.0007 | 0.0005 | 0.0455 | [5 empty] | 130 | [9 empty] | HE3-HO2-CC1 | [7 empty] | 115 |  |  |  |  | 113.6333 |  |  |  | DRI | 113.6333 |  |  | MEDC | 2.883333 | 3.5 | 104.5917 |  |  | No Disponible | No Disponible | 615 | 70
2025-01-11 | 2530093 | Calmado aluminio | C004 | Misael Medina Ramos | 210 | 181 | 1.392752 | 77 | 11.93333 | 96.56667 | 11.15 | 186.7 |  | 1.8 | 7.8 | 16.4 |  |  |  | 144.7 | 1674 | 982 | Free | 112 | 0.0777 | 0.00402 | 0.01004 | 1e-05 | 1e-05 | 111 | 25.94 | 15.18 | 6.653 | 43.834 | 3.445 | 1.708827 |  |  |  |  | 251.4612 | 992 | [13 empty] | 171 | 0.0461 | 0.1326 | 0.0031 | 0.0033 | 0.0092 | 0.0492 | 0.0049 | 0.0019 | [30 empty] | HO2 | Vincenzo Pano Di Sapio | 17.92132 | 40.62786 | 42.6 | 1553 | 1582.3 | 2025-01-11 15:25 | 2025-01-11 15:54 | 28.98333 |  |  | 987 |  |  |  | 325.0596 | 771 | 210 | [14 empty] | 24.255 | [6 empty] | 5800 | 42.31 |  | 2025-01-11 15:27 | 2025-01-11 15:28 | 62.48421 | 7.612333 | 7.612333 | ABRE, NORMAL | ABRE, NORMAL | 212 | 0.16 | 0.52485 | 0.0199 | 0.00549 | 0.00426 | 0.0588 | 0.00387 | 0.00195 | 0.01395 | 1e-05 | 1e-05 | 1e-05 | 0.00094 | 0.00031 | 0.00242 | 0.00164 | 0.0017 | 211 | 57.543 | 4.961 | 9.148 | 1.228 | 1.366 | 21.411 | 11.59907 |  |  |  | 0 | [9 empty] | 0 | 0 | [36 empty] | 253 | [8 empty] | 0.05796 | [11 empty] | Ca | 3.018217 |  | 2025-01-11 13:14 | 2025-01-11 14:31 |  |  | Daniel Soto Sanchez | [7 empty] | ABRE, NORMAL | ABRE, NORMAL | 25 | 8 |  | 0.063 | 2025-01-11 14:32 | 2025-01-11 14:35 | 3.316666 | [8 empty] | 413 | 0.172 | 0.0058 | 0.0022 | 0.005 | 0.0022 | 0.5201 | 0.0274 | 0.0464 | 0.0022 | 0.0142 | 0.0005 | 0.0006 | 0.0007 | 0.0016 | 0.0001 | 0.001 | 0.0005 | 0.0449 | [5 empty] | 156 | [9 empty] | HE3-HO2-CC1 |  |  |  |  | 215 |  | 0.2 |  | 195.5 |  |  |  | 84.05 |  |  |  | DRI | 84.05 |  |  | MEDC | 0.7 | 3.733333 | 107.1882 |  |  | No Disponible | No Disponible | 69 | 65
2025-01-11 | 2530094 | Calmado aluminio | C004 | Roberto Carlos Palominos Contreras | 200 | 213 | 1.323824 | 73 | 2.25 | 82.31667 |  | 265.1 |  | 0 | 7.2 | 16.2 | 25 |  |  | 140.2 | 1638 | 627 | Free | 112 | 0.2708 | 0.0071 | 0.0082 | 0.0037 | 0.0009 | 111 | 35.918 | 22.284 | 10.091 | 19.745 | 4.848 | 1.611829 | 1414.35 |  |  |  | 342.437 | 1284 | [13 empty] | 171 | 0.1123 | 0.4101 | 0.0071 | 0.0064 | 0.0074 | 0.0368 | 0.0049 | 0.0012 | [30 empty] | HO2 | Vincenzo Pano Di Sapio | 17.93873 | 44.53343 | 49.48333 | 1558.6 | 1588.8 | 2025-01-11 16:58 | 2025-01-11 17:29 | 30.7 |  | 1.9 | 279.3 |  |  |  | 221.8174 | 486 | 102.9 | [14 empty] | 32.34 | [6 empty] | 6300 | 40.33 |  | 2025-01-11 16:56 | 2025-01-11 16:58 | 54.33671 | 6.499333 | 6.499333 | ABRE, NORMAL | ABRE, NORMAL | 212 | 0.1579 | 0.5185 | 0.0184 | 0.007 | 0.0032 | 0.0605 | 0.0055 | 0.0035 | 0.0119 | 0.0005 | 0.0013 | 0.0008 | 0.0009 | 0.0001 | 0.001 | 0.003 | 0.0018 | 211 | 59.866 | 5.525 | 7.474 | 1.318 | 0.547 | 23.126 | 10.83547 |  |  |  | 0 | [9 empty] | 0 | 0 | [36 empty] | 3157 | [8 empty] | 0.0601 | [11 empty] | Ca | 9.854667 |  | 2025-01-11 14:41 | 2025-01-11 15:54 |  |  | Daniel Soto Sanchez | [7 empty] | ABRE, NORMAL | ABRE, NORMAL | 11 | 35 |  | 0.095 | 2025-01-11 15:54 | 2025-01-11 15:59 | 4.75 | [8 empty] | 413 | 0.166 | 0.0071 | 0.0021 | 0.0056 | 0.0026 | 0.5196 | 0.0231 | 0.0527 | 0.0027 | 0.0174 | 0.0005 | 0.0011 | 0.0007 | 0.0017 | 0.0001 | 0.002 | 0.0005 | 0.0511 | [5 empty] | 156 | [9 empty] | HE3-HO2-CC1 | [6 empty] | 0.316666 | 138 | 92 |  |  |  | 79.98333 |  |  |  | DRI | 79.98333 |  |  | MEDC | 0.316666 | 2.233333 | 110.3507 |  |  | No Disponible | No Disponible | 222 | 59
2025-01-11 | 2530095 | Calmado aluminio | C004 | Roberto Carlos Palominos Contreras | 200 | 201 | 1.290364 | 72 | 5.25 | 84.28333 | 4.5 | 219.9 |  | 1.1 | 7.3 | 14.3 |  |  |  | 146.5 | 1638 | 714 | Free | 112 | 0.0507 | 0.0023 | 0.0065 | 0.0026 | 0.0009 | 111 | 27.437 | 17.627 | 7.896 | 40.494 | 3.636 | 1.556533 | 1414.35 |  |  |  | 349.5924 | 1275 | [13 empty] | 171 | 0.1078 | 0.4236 | 0.0062 | 0.0042 | 0.0064 | 0.0418 | 0.0036 | 0.0013 | [30 empty] | HO2 | Vincenzo Pano Di Sapio | 14.01085 | 30.57177 | 32.38333 | 1573.3 | 1580.7 | 2025-01-11 18:04 | 2025-01-11 18:24 | 20.18333 | 1.4 | 1.4 | 231 |  |  |  | 164.5742 | 308 | 254.1 | [14 empty] | 32.34 | [6 empty] | 4600 | 28.47 |  | 2025-01-11 18:06 | 2025-01-11 18:07 | 55.87509 | 10.53393 | 10.53393 | ABRE, NORMAL | ABRE, NORMAL | 212 | 0.16537 | 0.50781 | 0.01833 | 0.0058 | 0.00487 | 0.05323 | 0.00268 | 0.00174 | 0.01237 | 1e-05 | 1e-05 | 1e-05 | 0.00083 | 0.00028 | 0.00186 | 0.00204 | 0.002 | [11 empty] | 0 | [9 empty] | 0 | 0 | [36 empty] | 2125 | [8 empty] | 0.05194 | [11 empty] | Ca | 18.09577 |  | 2025-01-11 16:06 | 2025-01-11 17:18 |  |  | Daniel Soto Sanchez | [7 empty] | ABRE, NORMAL | ABRE, NORMAL | 24 | 8 |  | 0.085 | 2025-01-11 17:19 | 2025-01-11 17:23 | 4.216666 | [8 empty] | 413 | 0.172 | 0.0057 | 0.002 | 0.0046 | 0.0026 | 0.5191 | 0.0194 | 0.042 | 0.0023 | 0.014 | 0.0005 | 0.0006 | 0.0005 | 0.0014 | 0.0001 | 0.0012 | 0.0005 | 0.0405 | [5 empty] | 156 | [9 empty] | HE3-HO2-CC1 | [7 empty] | 138 | 115 |  |  |  | 80.41666 |  |  |  | DRI | 80.41666 |  |  | MEDC | 0.6 | 4.2 | 117.042 |  |  | No Disponible | No Disponible | 501 | 96
2025-01-11 | 2530098 | Calmado aluminio | C004 | Roberto Carlos Palominos Contreras | 210 | 216 | 1.348467 | 68 | 11.7 | 87.76666 | 9.316666 | 249.4 |  | 1 | 8.3 | 15.8 | 25 |  |  | 127.9 | 1652 | 735 | Free | 112 | 0.13614 | 0.00422 | 0.00914 | 1e-05 | 1e-05 | 111 | 34.394 | 21.246 | 9.762 | 26.783 | 4.26 | 1.618846 | 1381.8 |  |  |  | 337.326 | 1289 | [13 empty] | 171 | 0.1354 | 0.4132 | 0.0065 | 0.004 | 0.0066 | 0.0336 | 0.003 | 0.0017 | [30 empty] | HO2 | Heriberto Cornejo Sanchez | 19.5349 | 47.80493 | 52.86666 | 1548.6 | 1587 | 2025-01-11 23:45 | 2025-01-12 00:15 | 29.48333 |  | 2 | 115.5 | 112 |  |  | 239.1948 | 525 | 158.55 | [14 empty] | 24.255 |  | 44 | 24 |  |  |  | 6700 | 36.97 |  | 2025-01-11 23:45 | 2025-01-11 23:46 | 46.40107 | 5.546 | 5.546 | ABRE, NORMAL | ABRE, NORMAL | 212 | 0.15233 | 0.49971 | 0.02036 | 0.00533 | 0.00403 | 0.054 | 0.00184 | 0.00073 | 0.01386 | 1e-05 | 1e-05 | 1e-05 | 0.00092 | 0.00034 | 0.00286 | 0.002 | 0.002 | [11 empty] | 0 | [9 empty] | 0 | 0 | [36 empty] | 3681 | [8 empty] | 0.05282 | [11 empty] | Ca | 12.97767 |  | 2025-01-11 20:48 | 2025-01-11 21:55 |  |  | Daniel Soto Sanchez | [9 empty] | 27 | 50 |  | 0.1 | 2025-01-11 21:58 | 2025-01-11 22:02 | 3.866666 | [8 empty] | 413 | 0.165 | 0.0055 | 0.0011 | 0.0039 | 0.0023 | 0.5199 | 0.0252 | 0.0446 | 0.0017 | 0.0158 | 0.0005 | 0.0006 | 0.0007 | 0.0016 | 0.0001 | 0.0014 | 0.0005 | 0.0439 | [5 empty] | 130 | [9 empty] | HE3-HO2-CC1 | [12 empty] | 74.93333 |  |  |  | DRI | 74.93333 |  |  | MEDC | 2.783333 | 3.066666 | 108.0651 |  |  | No Disponible | No Disponible | 354 | 82
2025-01-11 | 2540085 | Calmado aluminio | C004 | Josue Osvaldo Luna Montañez | 210 | 218.6 | 1.711925 | 65 | 32.61667 | 108.8333 | 8.883333 | 159.9 |  | 1.1 | 6.8 | 13.4 |  |  |  | 97.4 | 1687 | 1457 |  | 112 | 0.0483 | 0.0026 | 0.0076 | 0.0032 | 0.0009 | 111 | 31.181 | 14.818 | 7.409 | 29.685 | 3.396 | 2.104265 | [58 empty] | HO1 | Manuel Alejandro Ramirez Solano | 9.5695 | 39.39022 | 39.46667 | 1611.1 | 1574.1 | 2025-01-11 09:04 | 2025-01-11 09:19 | 15.4 | 67.2 | 67.2 | 1756.65 |  |  |  | 541.766 | 2010 | 215.25 | [14 empty] | 22 | 153 | 137.5 | 36 |  |  |  | 3300 | 22.4 |  | 2025-01-11 09:04 | 2025-01-11 09:07 | 34.12015 | 14.86238 | 39.39022 | ABRE, NORMAL | ABRE, NORMAL | 212 | 0.15324 | 0.50403 | 0.01605 | 0.00596 | 0.00624 | 0.03843 | 0.00349 | 0.00208 | 0.01512 | 1e-05 | 1e-05 | 1e-05 | 0.00111 | 0.00034 | 0.00159 | 0.00168 | 0.0018 | [11 empty] | 0 | [9 empty] | 0 | 0 | [36 empty] | 2782 | [8 empty] | 0.03754 | [14 empty] | 2025-01-11 06:29 | 2025-01-11 07:45 |  |  | Daniel Soto Sanchez | [9 empty] | 27 | 47 |  | 0.069 | 2025-01-11 07:59 | 2025-01-11 08:09 | 10.4 | [8 empty] | 413 | 0.163 | 0.0056 | 0.0038 | 0.0051 | 0.0021 | 0.5111 | 0.0179 | 0.0318 | 0.0028 | 0.0163 | 0.0005 | 0.0008 | 0.0008 | 0.0016 | 0.0001 | 0.0016 | 0.0005 | 0.0301 | [5 empty] | 130 | [9 empty] | HE4-HO1-CC1 | [8 empty] | 345 |  |  |  | 90.63333 |  |  |  | DRI | 90.63333 |  |  | MEDC | 14.33333 | 15.23333 | 106.0583 |  |  |  |  | 40633 | 50
2025-01-11 | 2540086 | Calmado aluminio | C004 | Ruben Angel Junior Soria Arellano | 210 | 219 | 1.318711 | 119 | 732.4167 | 877.0667 | 728.3 | 270 |  | 0.8 | 8.200001 | 18.1 |  |  |  | 167.7 | 1718 | 1177 | Free | 112 | 0.0611 | 0.0023 | 0.0065 | 0.0014 | 0.0017 | 111 | 28.678 | 18.088 | 9.621 | 38.099 | 3.659 | 1.585471 | 896.7 |  |  |  | 396.6136 | 1195 | [52 empty] | HO1 | German Ricardo Dominguez A. | 22.87825 | 68.94528 | 69.26666 | 1552.7 | 1581.8 | 2025-01-12 00:20 | 2025-01-12 00:58 | 37.78333 | 1.5 | 1.5 | 623.7 |  |  |  | 179.9072 | 495 | [15 empty] | 19 | 55 | [5 empty] | 7800 | 20.78 |  | 2025-01-12 00:23 | 2025-01-12 00:24 | 18.0839 | 14.43267 | 68.94528 | ABRE, DEFICIENTE | ABRE, DEFICIENTE | 213 | 0.1443 | 0.5107 | 0.0146 | 0.0086 | 0.0037 | 0.0571 | 0.0038 | 0.0015 | 0.0166 | 0.0005 | 0.0008 | 0.0009 | 0.0015 | 0.0001 | 0.0005 | 0.002 | 0.0026 | 211 | 53.187 | 4.202 | 10.592 | 1.077 | 0.842 | 28.333 | 12.65754 |  |  |  | 0 | [9 empty] | 0 | 0 | [36 empty] | 4291 | [8 empty] | 0.0569 | [14 empty] | 2025-01-11 19:43 | 2025-01-11 22:35 |  |  | Daniel Soto Sanchez | [7 empty] | ABRE, NORMAL | ABRE, NORMAL | 7 | 20 |  | 0.084 | 2025-01-11 22:36 | 2025-01-11 22:46 | 9.683333 | [8 empty] | 413 | 0.156 | 0.0083 | 0.0024 | 0.0038 | 0.0029 | 0.5057 | 0.0174 | 0.0472 | 0.002 | 0.0207 | 0.0005 | 0.0007 | 0.0007 | 0.0014 | 0.0001 | 0.0013 | 0.0005 | 0.0461 | [5 empty] | 130 | [9 empty] | HE4-HO1-CC1 | [7 empty] | 115 |  |  |  |  | 130.5667 |  |  |  | DRI | 130.5667 |  |  | PERI | 1.4 | 1.883333 | 104.4752 |  |  | No Disponible | No Disponible | 120 | 70
2025-01-11 | 2540087 | Calmado aluminio | C004 | Ruben Angel Junior Soria Arellano | 210 | 210 | 1.349177 | 95 | 19.46667 | 126.1833 | 14.31667 | 231.7 |  | 1.1 | 8.3 | 17.9 |  |  |  | 139.2 | 1655 | 704 | Free | 113 | 0.06518 | 0.00469 | 0.00948 | 1e-05 | 1e-05 | 111 | 31.394 | 19.403 | 10.831 | 30.047 | 3.866 | 1.617997 | 1351.35 |  |  |  | 337.326 | 1292 | [52 empty] | HO3 | Jose Mora Rodriguez | 35.15383 | 70.77883 | 70.8 | 1579.5 | 1588.4 | 2025-01-12 01:59 | 2025-01-12 02:19 | 20.21667 |  |  | 190.05 | [5 empty] | 179.55 | [14 empty] | 26.355 | 179.8 | 82.5 | 36 |  |  |  | 0 | 50.3 |  | 2025-01-12 01:59 | 2025-01-12 02:05 | 42.63987 | 7.0875 | 7.0875 | ABRE, NORMAL | ABRE, NORMAL | 212 | 0.16762 | 0.50336 | 0.023 | 0.00732 | 0.00581 | 0.04379 | 0.00159 | 0.00128 | 0.01536 | 1e-05 | 1e-05 | 1e-05 | 0.00104 | 0.00029 | 0.00256 | 0.00208 | 0.0018 | [11 empty] | 0 | [9 empty] | 0 | 0 | [36 empty] | 3758 | [8 empty] | 0.04222 | [11 empty] | Ca | 1.000167 |  | 2025-01-11 22:51 | 2025-01-12 00:41 |  |  | Daniel Soto Sanchez | [7 empty] | NO ABRE | ABRE, DEFICIENTE | 9 | 59 |  | 0.064 | 2025-01-12 00:42 | 2025-01-12 00:49 | 7.033333 | [8 empty] | 413 | 0.18 | 0.0076 | 0.0033 | 0.0032 | 0.002 | 0.5209 | 0.0292 | 0.0412 | 0.0018 | 0.0175 | 0.0005 | 0.0005 | 0.0008 | 0.0016 | 0.0001 | 0.0021 | 0.0005 | 0.0391 | [5 empty] | 130 | [9 empty] | HE4-HO3-CC1 | [7 empty] | 184 | 115 |  |  |  | 105.9333 |  |  |  | DRI | 105.9333 |  |  | MEDC | 0.9 | 3.9 | 99.2683 |  |  | No Disponible | No Disponible | 114 | 70
2025-01-12 | 2510122 | Calmado aluminio | C004 | Edgar Antonio Perez Pelayo | 192.37 | 204 | 1.78703 | 66 | 3.133331 | 76.98333 |  | 248.2 |  | 0.3 | 7.8 | 18 |  |  |  | 130.5 | 1671 | 918 | Free | 112 | 0.05783 | 0.00421 | 0.0066 | 1e-05 | 1e-05 | 111 | 31.332 | 14.381 | 8.927 | 36.552 | 3.152 | 2.178708 | 1392.3 |  |  |  | 361.8588 | 1382 | [13 empty] | 171 | 0.14107 | 0.4467 | 0.00837 | 0.00455 | 0.00703 | 0.01619 | 1e-05 | 1e-05 | [30 empty] | HO1 | Anna Gladis Tinoco Rangel | 16.66358 | 42.78 | 42.93333 | 1582.7 | 1590.4 | 2025-01-12 21:18 | 2025-01-12 21:48 | 29.91667 | 3.1 | 3.1 | 92.4 |  |  |  | 117.553 | 522 | 193.2 | [14 empty] | 19 | 125 | 33 | 48 |  |  |  | 5600 | 16.94 |  | 2025-01-12 21:16 | 2025-01-12 21:21 | 23.75877 | 16.63227 | 42.78 | ABRE, NORMAL | ABRE, NORMAL | 211 | 0.16119 | 0.50418 | 0.01742 | 0.00499 | 0.00364 | 0.03717 | 0.00234 | 0.00104 | 0.01044 | 1e-05 | 1e-05 | 1e-05 | 0.00079 | 0.00034 | 0.00286 | 0.00227 | 0.0035 | 211 | 56.236 | 5.139 | 7.536 | 0.749 | 0.621 | 26.253 | 10.94299 |  |  |  | 0 | [9 empty] | 0 | 0 | [36 empty] | 2917 | [8 empty] | 0.0332 | [14 empty] | 2025-01-12 19:09 | 2025-01-12 20:15 |  |  | Daniel Soto Sanchez | [7 empty] | ABRE, NORMAL | ABRE, NORMAL | 27 | 55 |  | 0.104 | 2025-01-12 20:17 | 2025-01-12 20:20 | 3.7 | [8 empty] | 413 | 0.168 | 0.0046 | 0.0018 | 0.0039 | 0.0039 | 0.4978 | 0.0172 | 0.0308 | 0.0021 | 0.0129 | 0.0005 | 0.0006 | 0.0005 | 0.0014 | 0.0001 | 0.001 | 0.0007 | 0.0259 | [5 empty] | 130 | [9 empty] | HE1-HO1-CC1 | [12 empty] | 73.88333 |  |  |  | DRI | 73.88333 |  |  |  | 1.366666 | 4.183333 | 111.712 |  |  | Disponible | No Disponible | 1349 | 95
2025-01-12 | 2510124 | Calmado aluminio | C004 | Edgar Antonio Perez Pelayo | 190.33 | 228.6 | 1.463142 | 70 | 32 | 108.8667 | 27.35 | 258 |  | 0.4 | 8.4 | 19.5 |  |  |  | 136.4 | 1650 | 297 | Free | 112 | 0.21632 | 0.00408 | 0.00859 | 1e-05 | 1e-05 | 111 | 32.154 | 18.159 | 9.687 | 30.787 | 3.817 | 1.770692 | 1451.1 |  |  |  | 354.7034 | 1113 | [13 empty] | 171 | 0.11181 | 0.43851 | 0.01335 | 0.00665 | 0.00755 | 0.06891 | 1e-05 | 1e-05 | [30 empty] | HO2 | Heriberto Cornejo Sanchez | 10.57498 | 26.29317 | 27.35 | 1570 | 1586.5 | 2025-01-13 00:37 | 2025-01-13 00:51 | 13.96667 |  |  |  | 84 |  |  | 79.7316 |  | 75.6 | [14 empty] | 42.8505 |  |  | 24 |  |  |  | 3700 | 21.91 |  | 2025-01-13 00:37 | 2025-01-13 00:45 | 49.99778 | 5.642167 | 5.642167 | ABRE, NORMAL | ABRE, NORMAL | 212 | 0.15705 | 0.48763 | 0.02469 | 0.00775 | 0.00484 | 0.05778 | 0.00235 | 0.00129 | 0.01223 | 1e-05 | 0.00047 | 1e-05 | 0.00099 | 0.00032 | 0.00202 | 0.00205 | 0.0032 | [11 empty] | 0 | [9 empty] | 0 | 0 | [36 empty] | 3326 | [8 empty] | 0.05545 | [11 empty] | Ca | 8.713 |  | 2025-01-12 22:44 | 2025-01-12 23:54 |  |  | Daniel Soto Sanchez | [7 empty] | ABRE, NORMAL | ABRE, NORMAL | 7 | 26 |  | 0.118 | 2025-01-12 23:58 | 2025-01-13 00:04 | 6.166666 | [8 empty] | 413 | 0.158 | 0.0073 | 0.0025 | 0.0045 | 0.0035 | 0.4968 | 0.024 | 0.0518 | 0.002 | 0.0122 | 0.0005 | 0.0015 | 0.0005 | 0.0016 | 0.0001 | 0.0023 | 0.0006 | 0.0503 | [5 empty] | 130 | [9 empty] | HE1-HO2-CC1 | [12 empty] | 79.31667 |  |  |  | DRI | 79.31667 |  |  | PERI | 4.016666 | 3.15 | 109.5592 |  |  | Disponible | No Disponible | 1371 | 67
2025-01-12 | 2510125 | Calmado aluminio | C004 | Edgar Antonio Perez Pelayo | 195.76 | 205.9 | 1.437666 | 66 | 25.46667 | 100.8333 | 17.56667 | 254.2 |  | 0.4 | 7.7 | 17.9 |  |  |  | 124.2 | 1638 | 477 | Free | 112 | 0.56222 | 0.00585 | 0.00785 | 1e-05 | 1e-05 | 111 | 31.39 | 17.723 | 9.526 | 29.725 | 4.111 | 1.771145 | 1447.95 |  |  |  | 371.0586 | 1333 | [52 empty] | HO2 | Heriberto Cornejo Sanchez | 7.498034 | 23.49715 | 24.36667 | 1583.1 | 1580.9 | 2025-01-13 02:14 | 2025-01-13 02:28 | 14.36667 | 1.5 | 1.5 |  | 2 |  |  |  |  | 44.1 | [14 empty] | 30.723 |  | 27.5 | 24 |  |  |  | 2400 | 22.7 |  | 2025-01-13 02:17 | 2025-01-13 02:19 | 57.96447 | 5.6936 | 5.6936 | ABRE, NORMAL | ABRE, NORMAL | 212 | 0.15396 | 0.49072 | 0.01971 | 0.00664 | 0.00534 | 0.05648 | 0.00332 | 0.00161 | 0.0109 | 1e-05 | 1e-05 | 1e-05 | 0.00117 | 0.0003 | 0.00247 | 0.002 | 0.0028 | [11 empty] | 0 | [9 empty] | 0 | 0 | [36 empty] | 5296 | [8 empty] | 0.0545 | [11 empty] | Ca | 18.43983 |  | 2025-01-13 00:32 | 2025-01-13 01:38 |  |  | Daniel Soto Sanchez | [7 empty] | NO ABRE | NO ABRE | 25 | 15 |  | 0.087 | 2025-01-13 01:39 | 2025-01-13 01:45 | 5.666666 | [8 empty] | 413 | 0.154 | 0.006 | 0.0029 | 0.0055 | 0.0032 | 0.5036 | 0.0205 | 0.0491 | 0.0024 | 0.0119 | 0.0005 | 0.0012 | 0.0005 | 0.0016 | 0.0001 | 0.0019 | 0.0007 | 0.0474 | [5 empty] | 130 | [9 empty] | HE1-HO2-CC1 | [7 empty] | 115 |  |  |  |  | 74.83333 |  |  |  | DRI | 74.83333 |  |  | PERI | 0.583333 | 3.166666 | 105.7768 |  |  | Disponible | No Disponible | 1461 | 49
2025-01-12 | 2510126 | Calmado aluminio | C004 | Edgar Antonio Perez Pelayo | 190.81 | 220.555 | 1.470194 | 62 | 26.53333 | 97.48333 | 24.91667 | 251.2 |  | 0.1 | 7.4 | 17.2 |  |  |  | 115.7 | 1649 | 651 | Free | 112 | 0.09424 | 0.00475 | 0.00876 | 1e-05 | 1e-05 | 111 | 32.678 | 18.062 | 10.125 | 27.113 | 4.165 | 1.809213 | 1440.6 |  |  |  | 361.8588 | 1390 | [52 empty] | HO2 | Heriberto Cornejo Sanchez | 10.05812 | 24.64398 | 27.11667 | 1579.9 | 1588.4 | 2025-01-13 03:56 | 2025-01-13 04:10 | 13.91667 | 1.9 | 1.9 | 307.65 |  |  |  | 84.8426 | 208 | 208.95 | [14 empty] | 32.34 |  | 33 |  |  |  |  | 3800 | 18.57 |  | 2025-01-13 03:56 | 2025-01-13 03:56 | 45.21185 | 7.42505 | 7.42505 | ABRE, NORMAL | ABRE, NORMAL | 212 | 0.15643 | 0.49848 | 0.01681 | 0.00682 | 0.00726 | 0.05757 | 0.00492 | 0.00225 | 0.0108 | 1e-05 | 1e-05 | 1e-05 | 0.00104 | 0.00031 | 0.00234 | 0.002 | 0.0021 | [11 empty] | 0 | [9 empty] | 0 | 0 | [36 empty] | 5663 | [8 empty] | 0.05601 | [11 empty] | Ca | 2.7576 |  | 2025-01-13 02:13 | 2025-01-13 03:15 |  |  | Daniel Soto Sanchez | [7 empty] | ABRE, NORMAL | ABRE, NORMAL | 7 | 27 |  | 0.099 | 2025-01-13 03:16 | 2025-01-13 03:23 | 6.366666 | [8 empty] | 413 | 0.15899 | 0.0059 | 0.002 | 0.0059 | 0.0025 | 0.5134 | 0.0169 | 0.0491 | 0.0024 | 0.0122 | 0.0005 | 0.0011 | 0.0007 | 0.0016 | 0.0001 | 0.002 | 0.0005 | 0.0467 | [5 empty] | 130 | [9 empty] | HE1-HO2-CC1 | [12 empty] | 71.71667 |  |  |  | DRI | 71.71667 |  |  | PERI | 1.3 | 3.35 | 106.643 |  |  | Disponible | No Disponible | 2533 | 119
2025-01-12 | 2530111 | Calmado aluminio | C004 | Misael Medina Ramos | 210 | 181.6 | 1.610193 | 71 | 4.23333 | 88.18333 |  | 251.7 |  | 0.3 | 7.7 | 16.1 |  |  |  | 144.7 | 1683 | 1089 | Free | 112 | 0.079 | 0.0036 | 0.0059 | 0.0024 | 0.0018 | 111 | 34.31 | 17.395 | 12.031 | 28.887 | 3.913 | 1.972406 | 1353.45 |  |  |  | 347.548 | 1289 | [13 empty] | 171 | 0.1059 | 0.4285 | 0.0007 | 0.0058 | 0.0063 | 0.0039 | 0.0036 | 0.0017 | [30 empty] | HO2 | Pedro Arturo Callejas Canseco | 10.4286 | 39.78715 | 42.8 | 1604.2 | 1582.7 | 2025-01-12 22:01 | 2025-01-12 22:32 | 30.4 | 2.9 | 2.9 | 172.2 |  |  |  | 319.9486 | 526 | 192.15 | [14 empty] | 30.723 |  | 82.5 | 24 |  |  |  | 3200 | 32.87 |  | 2025-01-12 22:03 | 2025-01-12 22:03 | 49.56876 | 7.434667 | 7.434667 | ABRE, NORMAL | ABRE, NORMAL | 211 | 0.15213 | 0.53788 | 0.0214 | 0.00739 | 0.00539 | 0.0555 | 0.00323 | 0.00143 | 0.01016 | 1e-05 | 5e-05 | 1e-05 | 0.00096 | 0.00031 | 0.00282 | 0.00245 | 0.0027 | [11 empty] | 0 | [9 empty] | 0 | 0 | [36 empty] | 1847 | [8 empty] | 0.05385 | [11 empty] | Ca | 9.487433 |  | 2025-01-12 19:50 | 2025-01-12 21:01 |  |  | Daniel Soto Sanchez | [7 empty] | ABRE, NORMAL | ABRE, NORMAL | 26 | 102 |  | 0.145 | 2025-01-12 21:01 | 2025-01-12 21:08 | 6.2 | [8 empty] | 413 | 0.165 | 0.0067 | 0.0023 | 0.0044 | 0.003 | 0.5355 | 0.0207 | 0.0418 | 0.0022 | 0.0115 | 0.0005 | 0.0007 | 0.0007 | 0.0015 | 0.0001 | 0.0018 | 0.0005 | 0.0384 | [5 empty] | 130 | [9 empty] | HE3-HO2-CC1 | [6 empty] | 1.116666 | 92 | 253 |  |  |  | 80.7 |  |  |  | DRI | 80.7 |  |  | MEDC | 0.7 | 3.5 | 115.112 |  |  | No Disponible | No Disponible | 721 | 68
2025-01-12 | 2530112 | Calmado aluminio | C004 | Misael Medina Ramos | 210 | 197.5 | 1.541783 | 65 | 13.63333 | 88.35 | 12.95 | 253.1 |  | 0.7 | 7.5 | 14.5 | 5 |  |  | 131.5 | 1670 | 1151 | Free | 112 | 0.0787 | 0.0031 | 0.007 | 0.0026 | 0.0011 | 111 | 31.383 | 16.577 | 10.376 | 34.389 | 3.778 | 1.893165 | 1332.45 |  |  |  | 339.3704 | 1284 | [13 empty] | 171 | 0.1258 | 0.3882 | 0.002 | 0.0055 | 0.0068 | 0.0049 | 0.0039 | 0.0021 | [30 empty] | HO2 | Heriberto Cornejo Sanchez | 7.835083 | 26.67072 | 31.3 | 1589.7 | 1585.7 | 2025-01-12 23:27 | 2025-01-13 00:01 | 33.95 |  |  | 302.4 |  |  |  | 74.6206 | 303 | [15 empty] | 30.723 |  | 33 | 24 |  |  |  | 2300 | 25.98 |  | 2025-01-12 23:28 | 2025-01-12 23:28 | 58.44612 | 6.502383 | 6.502383 | ABRE, NORMAL | ABRE, NORMAL | 212 | 0.16749 | 0.49784 | 0.01396 | 0.00677 | 0.00564 | 0.05251 | 0.00295 | 0.00167 | 0.00931 | 1e-05 | 1e-05 | 1e-05 | 0.00098 | 0.00028 | 0.00189 | 0.00229 | 0.0022 | [11 empty] | 0 | [9 empty] | 0 | 0 | [36 empty] | 3479 | [8 empty] | 0.04995 | [11 empty] | Ca | 3.972883 |  | 2025-01-12 21:24 | 2025-01-12 22:29 |  |  | Daniel Soto Sanchez | [7 empty] | ABRE, NORMAL | ABRE, NORMAL | 11 | 43 |  | 0.135 | 2025-01-12 22:30 | 2025-01-12 22:36 | 6.683333 | [8 empty] | 413 | 0.168 | 0.0093 | 0.0043 | 0.0044 | 0.0026 | 0.4973 | 0.0143 | 0.04 | 0.0023 | 0.0116 | 0.0005 | 0.0014 | 0.0006 | 0.0015 | 0.0001 | 0.0018 | 0.0005 | 0.0384 | [5 empty] | 130 | [9 empty] | HE3-HO2-CC1 | [6 empty] | 0.4 | [5 empty] | 74.2 |  |  |  | DRI | 74.2 |  |  |  | 0.45 | 2.516666 | 116.7333 |  |  | No Disponible | No Disponible | 192 | 89
2025-01-12 | 2530113 | Calmado aluminio | C004 | Jose Luis Vivar Agapito | 210 | 208.1 | 1.508689 | 84 | 24.98333 | 118.2333 | 20.1 | 278.7 |  | 0.4 | 7.8 | 17.8 |  |  |  | 154.8 | 1653 | 1003 | Free | 112 | 0.07679 | 0.00514 | 0.00846 | 1e-05 | 1e-05 | 111 | 31.687 | 17.026 | 9.818 | 34.443 | 3.977 | 1.861095 | 1361.85 |  |  |  | 347.548 | 1289 | [13 empty] | 171 | 0.1167 | 0.4041 | 0.0063 | 0.0051 | 0.0069 | 0.0253 | 0.0036 | 0.0019 | [30 empty] | HO2 | Heriberto Cornejo Sanchez | 17.94198 | 33.31767 | 34.65 | 1563.1 | 1586.2 | 2025-01-13 01:21 | 2025-01-13 01:38 | 16.53333 | 2.6 | 2.6 |  | 236 |  |  | 136.9748 | 455 | 123.9 | [14 empty] | 30.723 |  | 82.5 | 60 |  |  |  | 5800 | 26.06 |  | 2025-01-13 01:23 | 2025-01-13 01:25 | 46.93006 | 15.25922 | 15.25922 | ABRE, DEFICIENTE | ABRE, NORMAL | 212 | 0.15238 | 0.50593 | 0.01567 | 0.00693 | 0.00715 | 0.06195 | 0.00318 | 0.0019 | 0.01287 | 1e-05 | 1e-05 | 1e-05 | 0.00095 | 0.00031 | 0.0024 | 0.002 | 0.0015 | [11 empty] | 0 | [9 empty] | 0 | 0 | [36 empty] | 2008 | [8 empty] | 0.06056 | [11 empty] | Ca | 14.93727 |  | 2025-01-12 22:44 | 2025-01-13 00:27 |  |  | Daniel Soto Sanchez | [7 empty] | ABRE, NORMAL | ABRE, NORMAL | 1 | 73 |  | 0.162 | 2025-01-13 00:28 | 2025-01-13 00:34 | 5.883333 | [8 empty] | 413 | 0.157 | 0.0067 | 0.0025 | 0.0044 | 0.0019 | 0.5188 | 0.0208 | 0.0508 | 0.0024 | 0.0131 | 0.0005 | 0.0007 | 0.0005 | 0.0016 | 0.0001 | 0.0017 | 0.0005 | 0.0494 | [5 empty] | 130 | [9 empty] | HE3-HO2-CC1 | [6 empty] | 1.016666 | 207 |  |  |  |  | 92.76666 |  |  |  | DRI | 92.76666 |  |  | PERI | 1.066666 | 2.883333 | 91.25452 |  |  | No Disponible | No Disponible | 750 | 57
2025-01-12 | 2530114 | Calmado aluminio | C004 | Jose Luis Vivar Agapito | 210 | 194.7 | 1.65571 | 75 | 15.1 | 98.88333 | 13.26667 | 259.1 |  | 1.4 | 7.3 | 17.9 |  |  |  | 148.5 | 1674 | 853 | Free | 112 | 0.08411 | 0.00424 | 0.00905 | 1e-05 | 1e-05 | 111 | 31.028 | 15.248 | 8.342 | 34.228 | 3.492 | 2.03489 | 1349.25 |  |  |  | 339.3704 | 1293 | [13 empty] | 171 | 0.0981 | 0.4115 | 0.0078 | 0.0047 | 0.0054 | 0.0229 | 0.0036 | 0.0034 | [30 empty] | HO2 | Heriberto Cornejo Sanchez | 9.005917 | 22.14093 | 23.8 | 1589.5 | 1582.7 | 2025-01-13 02:56 | 2025-01-13 03:19 | 22.95 |  |  |  | 230 |  |  | 159.4632 | 564 | 112.35 | [14 empty] | 30.723 |  | 33 | 24 |  |  |  | 2900 | 18.83 |  | 2025-01-13 02:58 | 2025-01-13 02:59 | 51.02766 | 7.48305 | 7.48305 | ABRE, NORMAL | ABRE, NORMAL | 212 | 0.15102 | 0.49906 | 0.01771 | 0.00592 | 0.00515 | 0.05372 | 0.00241 | 0.00133 | 0.01227 | 1e-05 | 1e-05 | 1e-05 | 0.00089 | 0.0003 | 0.0016 | 0.00202 | 0.0013 | [11 empty] | 0 | [9 empty] | 0 | 0 | [36 empty] | 2099 | [8 empty] | 0.05165 | [11 empty] | Ca | 14.47622 |  | 2025-01-13 00:50 | 2025-01-13 02:06 |  |  | Daniel Soto Sanchez | [7 empty] | ABRE, NORMAL | ABRE, NORMAL | 12 | 126 |  | 0.147 | 2025-01-13 02:07 | 2025-01-13 02:14 | 6.883333 | [8 empty] | 413 | 0.153 | 0.0064 | 0.0028 | 0.0044 | 0.0017 | 0.5117 | 0.0179 | 0.0439 | 0.002 | 0.0146 | 0.0005 | 0.0007 | 0.0006 | 0.0015 | 0.0001 | 0.0019 | 0.0005 | 0.042 | [5 empty] | 130 | [9 empty] | HE3-HO2-CC1 | [7 empty] | 207 |  |  |  |  | 89.31667 |  |  |  | DRI | 89.31667 |  |  | PERI | 0.933333 | 7.433333 | 113.3516 |  |  | No Disponible | No Disponible | 106 | 64
2025-01-12 | 2540097 | Calmado aluminio | C004 | Ruben Angel Junior Soria Arellano | 210 | 177.5 | 1.351805 | 84 | 26.85 | 120.6 | 29.43333 | 250.3 |  | 1 | 6.7 | 16.5 |  |  |  | 128.9 | 1676 | 436 | Free | 112 | 0.28915 | 0.00945 | 0.01017 | 1e-05 | 1e-05 | 111 | 35.493 | 21.677 | 13.53 | 20.244 | 4.579 | 1.637358 | 1436.4 |  |  |  | 338.3482 | 1287 | [52 empty] | HO2 | Pedro Arturo Callejas Canseco | 23.1868 | 110.5981 | 45.5 | 1615.2 | 1587.4 | 2025-01-12 22:48 | 2025-01-12 23:09 | 21.4 | 40.7 | 1.3 | [5 empty] | 344 | [15 empty] | 24.7401 | 159.258 | [5 empty] | 4800 | 25.15 |  | 2025-01-12 22:49 | 2025-01-12 22:49 | 13.644 | 1.926333 | 1.926333 | ABRE, NORMAL | ABRE, NORMAL | 212 | 0.15701 | 0.46802 | 0.01348 | 0.01272 | 0.00643 | 0.04402 | 0.00288 | 0.00173 | 0.01387 | 1e-05 | 0.00068 | 1e-05 | 0.00112 | 0.00032 | 0.00146 | 0.002 | 0.0028 | [11 empty] | 0 | [6 empty] | 2025-01-12 21:20 | 2025-01-12 21:42 | 21.41343 | 21.41343 | 21.41343 | 331 | 0.0992 | 0.0131 | 0.0074 | 0.0016 | 0.4489 | 0.0051 | 0.0084 | 331 | 0.0992 | 0.0131 | 0.0074 | 0.0047 | 0.0016 | 0.4489 | 0.0051 | 0.0084 | 0.0008 | 0.0015 | 0.0001 | 1580.7 | [9 empty] | 1580.7 |  | 45669.91 |  |  |  | 4475 | [8 empty] | 0.04341 | [11 empty] | Ca | 17.96388 | Beth Nicole Ballesteros Torres | 2025-01-12 19:09 | 2025-01-12 20:33 |  |  | Daniel Soto Sanchez | [7 empty] | ABRE, NORMAL | ABRE, DEFICIENTE | 25 | 14 |  | 0.141 | 2025-01-12 20:45 | 2025-01-12 20:53 | 7.683333 | 11.33172 | [5 empty] | 149.1 |  | 413 | 0.161 | 0.0133 | 0.0042 | 0.0045 | 0.0031 | 0.4876 | 0.0146 | 0.0392 | 0.0022 | 0.0151 | 0.0005 | 0.0021 | 0.0007 | 0.0017 | 0.0001 | 0.0017 | 0.0005 | 0.0362 | [5 empty] | 286 | [9 empty] | HE4-HO3-RH1-HO2-CC1 | [7 empty] | 69 | 207 |  |  |  | 96.9 |  |  |  | DRI | 96.9 |  |  |  | 11.78333 | 5.216666 | 100.8696 | 11.21667 | 3.866666 | No Disponible | No Disponible | 367 | 74
2025-01-14 | 2520115 | Calmado aluminio | C004 | Alejandro Vargas Duarte | 200 | 197.2 | 1.345705 | 91 | 20.08334 | 122.2333 | 21.66667 | 260.1 |  | 1 | 7.8 | 15.9 |  |  |  | 134.6 | 1675 | 672 | Free | 112 | 0.08626 | 0.00547 | 0.00991 | 1e-05 | 1e-05 | 111 | 35.606 | 21.798 | 11.808 | 22.154 | 4.661 | 1.633453 | 1295.7 |  |  |  | 354.7034 | 1345 | [13 empty] | 171 | 0.12309 | 0.39921 | 0.00818 | 0.00693 | 0.00917 | 0.07371 | 1e-05 | 1e-05 | [30 empty] | HO1 | Manuel Alejandro Ramirez Solano | 13.62098 | 37.80416 | 38.05 | 1586.3 | 1583.3 | 2025-01-15 08:38 | 2025-01-15 09:02 | 24.86667 | 2.4 | 2.4 | 286.65 | [5 empty] | 213.15 | [14 empty] | 24 | 17 | 110 | 36 |  |  |  | 4400 | 20.04 |  | 2025-01-15 08:39 | 2025-01-15 08:41 | 31.80602 | 13.67533 | 37.80416 | ABRE, NORMAL | ABRE, NORMAL | 212 | 0.16032 | 0.52963 | 0.02409 | 0.00736 | 0.00431 | 0.04499 | 0.00289 | 0.00166 | 0.01387 | 1e-05 | 2e-05 | 1e-05 | 0.00106 | 0.00027 | 0.00144 | 0.00186 | 0.005 | 211 | 58.574 | 6.108 | 7.943 | 1.287 | 0.453 | 22.571 | 9.589719 |  |  |  | 0 | [9 empty] | 0 | 0 | [36 empty] | 3723 | [8 empty] | 0.0424 | [14 empty] | 2025-01-15 06:07 | 2025-01-15 07:39 |  |  | Daniel Soto Sanchez | [9 empty] | 26 | 112 |  | 0.081 | 2025-01-15 07:42 | 2025-01-15 07:49 | 6.683333 | [8 empty] | 413 | 0.163 | 0.0072 | 0.0022 | 0.0046 | 0.0054 | 0.5207 | 0.0249 | 0.0326 | 0.0025 | 0.0164 | 0.0005 | 0.0012 | 0.001 | 0.0015 | 0.0001 | 0.0011 | 0.0006 | 0.0282 | [5 empty] | 130 | [9 empty] | HE2-HO1-CC1 | [8 empty] | 69 |  |  |  | 105.35 |  |  |  | DRI | 105.35 |  |  | MEDC | 3.183333 | 7.666666 | 90.3709 |  | 5.866666 | No Disponible | No Disponible | 883 | 100
2025-01-14 | 2530136 | Calmado aluminio | C004 | Misael Medina Ramos | 210 | 189.2 |  | 72 | 8.849998 | 96.58334 | 7.566666 | 262 |  | 0.5 | 7.9 | 17.6 | 24 |  |  | 139.6 | 1674 | 1013 | Free | 112 | 0.0476 | 0.0028 | 0.0052 | 0.0022 | 0.0014 | [7 empty] | 1367.1 |  |  |  | 331.1928 | 1291 | [13 empty] | 171 | 0.1068 | 0.3651 | 0.0051 | 0.0041 | 0.0065 | 0.0183 | 0.0029 | 0.001 | [30 empty] | HO1 | Manuel Alejandro Ramirez Solano | 26.98925 | 58.01983 | 58.2 | 1549.3 | 1572.1 | 2025-01-15 09:45 | 2025-01-15 10:08 | 22.88333 |  | 31.3 | 149.1 |  |  |  | 124.7084 | 764 | [15 empty] | 24 | 102 | 110 | 24 |  |  |  | 9700 | 14.26 |  | 2025-01-15 09:47 | 2025-01-15 09:50 | 14.74668 | 15.6036 | 58.01983 | TARDA EN ABRIR, NORMAL | TARDA EN ABRIR, NORMAL | 212 | 0.16 | 0.5321 | 0.02119 | 0.00744 | 0.00483 | 0.04154 | 0.00246 | 0.00134 | 0.01326 | 1e-05 | 1e-05 | 1e-05 | 0.00099 | 0.0003 | 0.00108 | 0.00188 | 0.002 | [11 empty] | 0 | [9 empty] | 0 | 0 | [36 empty] | 4154 | [8 empty] | 0.04069 | [14 empty] | 2025-01-15 06:26 | 2025-01-15 07:39 |  |  | Daniel Soto Sanchez | [7 empty] | ABRE, NORMAL | ABRE, NORMAL | 24 | 23 |  |  | 2025-01-15 07:39 | 2025-01-15 07:45 | 5.583333 | [8 empty] | 413 | 0.165 | 0.0066 | 0.0026 | 0.004 | 0.0024 | 0.5344 | 0.0237 | 0.0373 | 0.0017 | 0.0148 | 0.0005 | 0.0007 | 0.001 | 0.0016 | 0.0001 | 0.0015 | 0.0005 | 0.0358 | [5 empty] | 130 | [9 empty] | HE3-HO1-CC1 | [7 empty] | 184 | 92 |  |  |  | 80.48334 |  |  |  | DRI | 80.48334 |  |  | MEDC | 0.833333 | 2.9 | 113.9807 |  |  | No Disponible | No Disponible | 409 | 88
2025-01-15 | 2520116 | Calmado aluminio | C004 | Alejandro Vargas Duarte | 200 | 168.7 |  | 58 | 20.05 | 92.41666 | 16.18333 | 163.9 |  | 0.5 | 4.8 | 9.3 |  |  |  | 84 | 1714 | 1080 | Free | 112 | 0.13492 | 0.00738 | 0.0104 | 1e-05 | 1e-05 | [65 empty] | HO1 | Manuel Alejandro Ramirez Solano | 7.673083 | 57.35705 | 57.38333 | 1609.9 | 1574.7 | 2025-01-15 10:56 | 2025-01-15 11:12 | 16.21667 | 5 | 5 | 1342.95 |  |  |  | 426.2574 | 2523 | [15 empty] | 22 | 204 | 88 |  |  |  |  | 2700 | 27.84 |  | 2025-01-15 10:44 | 2025-01-15 10:59 | 29.12284 | 16.62972 | 57.35705 | ABRE, NORMAL | ABRE, NORMAL | 213 | 0.15127 | 0.52806 | 0.02224 | 0.00842 | 0.00432 | 0.04746 | 0.00367 | 0.00193 | 0.01201 | 1e-05 | 0.0024 | 1e-05 | 0.0014 | 0.00032 | 0.00096 | 0.0021 | 0.0024 | [11 empty] | 0 | [9 empty] | 0 | 0 | [36 empty] | 3052 | [8 empty] | 0.04611 | [14 empty] | 2025-01-15 08:13 | 2025-01-15 09:10 |  |  | Daniel Soto Sanchez | [7 empty] | ABRE, NORMAL | ABRE, NORMAL | 20 | 9 |  |  | 2025-01-15 09:14 | 2025-01-15 09:20 | 6 | [8 empty] | 413 | 0.157 | 0.008 | 0.0024 | 0.0053 | 0.0028 | 0.5395 | 0.026 | 0.0425 | 0.0024 | 0.0137 | 0.0005 | 0.0028 | 0.0008 | 0.0021 | 0.0001 | 0.0017 | 0.0005 | 0.0418 | [5 empty] | 130 | [9 empty] | HE2-HO1-CC1 | [8 empty] | 230 |  |  |  | 67.1 |  |  |  | DRI | 67.1 |  |  | PERI | 4.683333 | 3.1 | 77.01048 |  |  | No Disponible | No Disponible | 2976 | 384
2025-01-15 | 2530137 | Calmado aluminio | C004 | Misael Medina Ramos | 210 | 220.7 | 1.243625 | 64 | 8.766663 | 81.31667 | 8.1 | 235.7 |  | 1.2 | 7.7 | 14.4 | 47 |  |  | 124.5 | 1660 | 1024 | Free | 112 | 0.15018 | 0.00562 | 0.00956 | 1e-05 | 1e-05 | 111 | 33.405 | 22.385 | 11.174 | 25.547 | 4.476 | 1.492294 | 1433.25 |  |  |  | 346.5258 | 1290 | [13 empty] | 171 | 0.103 | 0.3386 | 0.0058 | 0.0037 | 0.0068 | 0.0082 | 0.0032 | 0.0015 | [30 empty] | HO2 | Vincenzo Pano Di Sapio | 14.42013 | 51.99097 | 59.75 | 1589.9 | 1570.4 | 2025-01-15 10:13 | 2025-01-15 10:39 | 25.91667 | 17.4 | 17.4 | 169.05 |  |  |  | 300.5268 | 706 | 201.6 | [14 empty] | 21.8295 |  | 44 | 12 |  |  |  | 5100 | 61.92 |  | 2025-01-15 10:15 | 2025-01-15 10:15 | 71.45856 | 7.308267 | 7.308267 | NO ABRE | ABRE, NORMAL | 212 | 0.1662 | 0.5292 | 0.0244 | 0.005 | 0.0036 | 0.0602 | 0.0041 | 0.0029 | 0.0107 | 0.0013 | 0.0011 | 0.0005 | 0.0015 | 0.0001 | 0.0016 | 0.0032 | 0.0027 | 211 | 52.513 | 5.471 | 8.562 | 1.048 | 1.275 | 25.255 | 9.598428 |  |  |  | 0 | [9 empty] | 0 | 0 | [36 empty] | 3897 | [8 empty] | 0.0599 | [11 empty] | Ca | 17.0056 |  | 2025-01-15 07:56 | 2025-01-15 09:00 |  |  | Daniel Soto Sanchez | [7 empty] | ABRE, NORMAL | ABRE, NORMAL | 1 | 83 |  | 0.1 | 2025-01-15 09:01 | 2025-01-15 09:07 | 5.783333 | [8 empty] | 413 | 0.167 | 0.0055 | 0.0029 | 0.0042 | 0.0028 | 0.5328 | 0.0281 | 0.0519 | 0.0016 | 0.0129 | 0.0005 | 0.0007 | 0.0012 | 0.0019 | 0.0001 | 0.0025 | 0.0005 | 0.0508 | [5 empty] | 156 | [9 empty] | HE3-HO2-CC1 | [7 empty] | 184 | 115 |  |  |  | 73.11667 |  |  |  | DRI | 73.11667 |  |  | MEDC | 0.483333 | 3.333333 | 105.7351 |  |  | No Disponible | No Disponible | 1169 | 68
2025-01-15 | 2530138 | Calmado aluminio | C004 | Misael Medina Ramos | 210 | 188 | 1.322075 | 67 | 21.46667 | 97.61667 | 20.36666 | 243.1 |  | 1 | 8.2 | 15 | 25 |  |  | 127 | 1679 | 1032 | Free | [6 empty] | 111 | 31.706 | 19.76 | 8.993 | 27.475 | 4.222 | 1.604555 | 1355.55 |  |  |  | 349.5924 | 1284 | [13 empty] | 171 | 0.1024 | 0.3641 | 0.003 | 0.0036 | 0.0059 | 0.0138 | 0.0032 | 0.002 | [30 empty] | HO1 | Manuel Alejandro Ramirez Solano | 8.8113 | 39.1401 | 39.6 | 1589.7 | 1570.8 | 2025-01-15 11:46 | 2025-01-15 12:09 | 22.33333 | 3.5 | 3.5 | 153.3 |  |  |  | 161.5076 | 61 | 181.65 | [14 empty] | 24 | 37 |  | 24 |  |  |  | 2800 | 20.76 |  | 2025-01-15 11:48 | 2025-01-15 11:50 | 31.82414 | 26.82433 | 39.1401 | ABRE, NORMAL | ABRE, NORMAL | 212 | 0.161 | 0.49966 | 0.01794 | 0.00545 | 0.00464 | 0.04812 | 0.00275 | 0.00116 | 0.01264 | 1e-05 | 1e-05 | 1e-05 | 0.00087 | 0.00032 | 0.00247 | 0.0021 | 0.004 | [11 empty] | 0 | [9 empty] | 0 | 0 | [36 empty] | 4457 | [8 empty] | 0.04749 | [14 empty] | 2025-01-15 09:31 | 2025-01-15 10:37 |  |  | Daniel Soto Sanchez | [7 empty] | ABRE, NORMAL | ABRE, NORMAL | 26 | 113 |  | 0.064 | 2025-01-15 10:38 | 2025-01-15 10:44 | 5.616666 | [8 empty] | 413 | 0.17 | 0.0051 | 0.002 | 0.0042 | 0.0044 | 0.5121 | 0.0189 | 0.0413 | 0.0021 | 0.0136 | 0.0005 | 0.0006 | 0.0009 | 0.0014 | 0.0001 | 0.0018 | 0.0005 | 0.0397 | [5 empty] | 130 | [9 empty] | HE3-HO1-CC1 | [7 empty] | 184 | 92 |  |  |  | 75.26667 |  |  |  | DRI | 75.26667 |  |  | MEDC | 0.933333 | 2.65 | 104.518 |  |  | No Disponible | No Disponible | 62 | 59
2025-01-15 | 2540124 | Calmado aluminio | C004 | Ruben Angel Junior Soria Arellano | 210 | 217.1 |  | 84 | 45.56667 | 143.2667 | 36.48333 | 219.1 |  | 1 | 7.5 | 16.1 |  |  |  | 135 | 1665 | 764 | Free | 112 | 0.10273 | 0.00543 | 0.01036 | 1e-05 | 1e-05 | [7 empty] | 1454.25 |  |  |  | 351.6368 | 1287 | [52 empty] | HO3 | Beth Nicole Ballesteros Torres | 10.60683 | 37.04 | 37.35 | 1601 | 1575 | 2025-01-15 09:12 | 2025-01-15 09:34 | 22.55 | 2.4 | 2.4 | 153.3 |  |  |  |  | 122 | [15 empty] | 22.995 |  | 82.5 | 24 |  |  |  | 0 | 31.2 |  | 2025-01-15 09:14 | 2025-01-15 09:17 | 50.53996 | 5.514933 | 5.514933 | ABRE, NORMAL | ABRE, NORMAL | 213 | 0.162 | 0.5033 | 0.0173 | 0.0056 | 0.0046 | 0.0474 | 0.0048 | 0.0023 | 0.0113 | 0.0005 | 0.0014 | 0.0018 | 0.002 | 0.0001 | 0.0017 | 0.0021 | 0.0018 | 211 | 54.944 | 6.915 | 12.405 | 0.835 | 0.595 | 21.816 | 7.945625 |  |  |  | 0 | [9 empty] | 0 | 0 | [36 empty] | 3451 | [8 empty] | 0.0471 | [11 empty] | Ca | 31.51793 |  | 2025-01-15 06:23 | 2025-01-15 08:25 |  |  | Daniel Soto Sanchez | [9 empty] | 13 | 67 |  |  | 2025-01-15 08:27 | 2025-01-15 08:33 | 5.816666 | [6 empty] | 156.45 |  | 413 | 0.172 | 0.0058 | 0.0034 | 0.0044 | 0.002 | 0.5064 | 0.0185 | 0.042 | 0.0024 | 0.0137 | 0.0005 | 0.0011 | 0.0011 | 0.0018 | 0.0001 | 0.0016 | 0.0005 | 0.0392 | [5 empty] | 156 | [9 empty] | HE4-HO3-CC1 | [7 empty] | 184 | 207 |  |  |  | 96.61667 |  |  |  | DRI | 96.61667 |  |  | MEDC | 2.133333 | 6.8 | 114.5571 |  |  | No Disponible | No Disponible | 1410 | 67
2025-01-15 | 2540125 | Calmado aluminio | C004 | Ruben Angel Junior Soria Arellano | 210 | 205.7 | 1.309752 | 69 | 26.35 | 107.9833 | 24.35 | 205.2 |  | 0.8 | 6.9 | 13.6 |  |  |  | 115.1 | 1694 | 812 | Free | 112 | 0.21141 | 0.00679 | 0.01108 | 1e-05 | 1e-05 | 111 | 33.899 | 21.293 | 10.95 | 20.191 | 4.589 | 1.592026 | 1472.1 |  |  |  | 337.326 | 1287 | [52 empty] | HO3 | Beth Nicole Ballesteros Torres | 27.60418 | 52.2755 | 52.41666 | 1592.7 | 1586.5 | 2025-01-15 11:16 | 2025-01-15 11:38 | 22.35 | 3.3 | 3.3 |  | 76 |  |  |  | 152 | [15 empty] | 19.215 | 125 | 66 | 24 |  |  |  | 0 | 39.3 |  | 2025-01-15 11:15 | 2025-01-15 11:17 | 45.10717 | 8.075383 | 8.075383 | ABRE, NORMAL | ABRE, NORMAL | 212 | 0.162 | 0.49763 | 0.01751 | 0.00554 | 0.00554 | 0.05474 | 0.00266 | 0.00166 | 0.01091 | 1e-05 | 1e-05 | 0.00063 | 0.00109 | 0.0003 | 0.00267 | 0.00229 | 0.0023 | [11 empty] | 0 | [9 empty] | 0 | 0 | [36 empty] | 3387 | [8 empty] | 0.0538 | [11 empty] | Ca | 43.98017 |  | 2025-01-15 09:04 | 2025-01-15 10:13 |  |  | Daniel Soto Sanchez | [7 empty] | ABRE, NORMAL | ABRE, NORMAL | 25 | 24 |  | 0.056 | 2025-01-15 10:15 | 2025-01-15 10:22 | 6.916666 | [6 empty] | 153.3 |  | 413 | 0.167 | 0.0057 | 0.0032 | 0.0047 | 0.0027 | 0.5174 | 0.019 | 0.0473 | 0.0025 | 0.0115 | 0.0005 | 0.0009 | 0.0021 | 0.0016 | 0.0001 | 0.002 | 0.0005 | 0.0459 | [5 empty] | 156 | [9 empty] | HE4-HO3-CC1 | [7 empty] | 207 | 69 |  |  |  | 76.6 |  |  |  | DRI | 76.6 |  |  | MEDC | 1.533333 | 0.683333 | 114.3214 |  |  | No Disponible | No Disponible | 58 | 65
2025-01-15 | 2540126 | Calmado aluminio | C004 | Ruben Angel Junior Soria Arellano | 210 | 219.4 | 1.322142 | 69 | 7.266663 | 83.88333 | 2.483333 | 210.2 |  | 0.6 | 7.4 | 15.3 |  |  |  | 111.3 | 1653 | 763 | Free | 112 | 0.06019 | 0.00367 | 0.0088 | 1e-05 | 1e-05 | 111 | 31.188 | 19.417 | 9.737 | 30.794 | 4.172 | 1.606221 | [58 empty] | HO3 | Beth Nicole Ballesteros Torres | 7.842533 | 26.13617 | 27.63333 | 1594 | 1572.8 | 2025-01-15 12:20 | 2025-01-15 12:37 | 17.16667 | 1.6 | 1.6 | 1696.25 |  |  |  | 450 | 1491 | 200 | [14 empty] | 18.165 |  |  | 24 |  |  |  | 0 | 33.3 |  | 2025-01-15 12:17 | 2025-01-15 12:20 | 76.44579 | 5.610933 | 5.610933 | ABRE, NORMAL | ABRE, NORMAL | 212 | 0.16 | 0.51257 | 0.01497 | 0.00459 | 0.00604 | 0.05303 | 0.00265 | 0.00126 | 0.00907 | 1e-05 | 1e-05 | 1e-05 | 0.00096 | 0.00031 | 0.00254 | 0.0015 | 0.002 | [11 empty] | 0 | [9 empty] | 0 | 0 | [36 empty] | 3849 | [8 empty] | 0.05108 | [11 empty] | Ca | 20.59488 |  | 2025-01-15 10:25 | 2025-01-15 11:34 |  |  | Daniel Soto Sanchez | [7 empty] | ABRE, NORMAL | ABRE, NORMAL | 13 | 68 |  | 0.069 | 2025-01-15 11:39 | 2025-01-15 11:52 | 13.43333 | [8 empty] | 413 | 0.163 | 0.0044 | 0.0039 | 0.004 | 0.0023 | 0.5269 | 0.0157 | 0.0461 | 0.0022 | 0.009 | 0.0005 | 0.0009 | 0.0007 | 0.0015 | 0.0001 | 0.0012 | 0.0005 | 0.0453 | [5 empty] | 156 | [9 empty] | HE4-HO3-CC1 | [8 empty] | 230 |  |  |  | 78.13333 |  |  |  | DRI | 78.13333 |  |  | MEDC | 4.6 | -4.3 | 113.4022 | 2.483333 |  | No Disponible | No Disponible | 491 | 77
2025-01-16 | 2510159 | Calmado aluminio | C004 | Cesar Nuñez Acevedo | 199.1163 | 215 | 1.270385 | 71 | 62.81667 | 142.9833 | 4.133333 | 260.4 |  | 0.4 | 9.1 | 16.2 |  |  |  | 144 | 1667 | 986 |  | 112 | 0.16366 | 0.00385 | 0.00899 | 1e-05 | 1e-05 | 111 | 27.265 | 17.516 | 9.189 | 36.69 | 3.946 | 1.556577 | 1271.55 |  |  |  | 417.0576 | 1212 | [52 empty] | HO1 | Anna Gladis Tinoco Rangel | 10.51025 | 33.75127 | 34.21667 | 1589.3 | 1576.9 | 2025-01-17 08:15 | 2025-01-17 08:29 | 14.31667 |  | 3.3 | 315 |  |  |  | 127.775 | 406 | 131.25 | [14 empty] | 23 | 75 | [5 empty] | 3600 | 13.95 |  | 2025-01-17 08:16 | 2025-01-17 08:18 | 24.79907 | 10.87443 | 33.75127 | ABRE, NORMAL | ABRE, NORMAL | 212 | 0.16812 | 0.51921 | 0.02866 | 0.00586 | 0.00408 | 0.04633 | 0.00353 | 0.00187 | 0.00969 | 1e-05 | 0.00036 | 1e-05 | 0.00129 | 0.00031 | 0.00186 | 0.0019 | 0.0029 | 211 | 50.875 | 5.902 | 9.114 | 1.199 | 0.356 | 28.886 | 8.61996 |  |  |  | 0 | [9 empty] | 0 | 0 | [36 empty] | 4239 | [8 empty] | 0.04289 | [14 empty] | 2025-01-17 04:37 | 2025-01-17 06:47 |  |  | Daniel Soto Sanchez | [9 empty] | 20 | 23 |  | 0.053 | 2025-01-17 06:47 | 2025-01-17 06:53 | 5.716666 | [8 empty] | 413 | 0.17 | 0.0051 | 0.0021 | 0.005 | 0.0033 | 0.5202 | 0.0286 | 0.0418 | 0.0023 | 0.0116 | 0.0005 | 0.0009 | 0.0007 | 0.002 | 0.0001 | 0.0016 | 0.0005 | 0.0399 | [5 empty] | 130 | [9 empty] | HE1-HO1-CC1 | [7 empty] | 184 | 69 |  |  |  | 78.86667 |  |  |  | DRI | 78.86667 |  |  | MEDC | 0 | 2.15 | 113.2553 |  |  |  |  | 23 | 93
2025-01-16 | 2530161 | Calmado aluminio | C004 | Jose Luis Vivar Agapito | 210 | 207 |  | 75 | 3.349998 | 88.96667 | 1.083333 | 267.5 |  | 0.9 | 7.5 | 18.3 | 25 |  |  | 140.4 | 1656 | 900 | Free | 112 | 0.07139 | 0.00361 | 0.00813 | 1e-05 | 1e-05 | [7 empty] | 1353.45 |  |  |  | 335.2816 | 1286 | [13 empty] | 171 | 0.1171 | 0.4231 | 0.0047 | 0.004 | 0.0072 | 0.0266 | 0.0036 | 0.0011 | [30 empty] | HO1 | Anna Gladis Tinoco Rangel | 16.80357 | 61.20417 | 61.68333 | 1592.4 | 1590.8 | 2025-01-17 07:28 | 2025-01-17 07:43 | 15 | 5.8 | 5.8 | 192.15 |  |  |  | 95.0646 | 517 | [15 empty] | 22 | 159.5 | 55 | 48 |  |  |  | 5600 | 20.9 |  | 2025-01-17 07:27 | 2025-01-17 07:30 | 20.4888 | 24.2905 | 61.20417 | ABRE, NORMAL | ABRE, NORMAL | 213 | 0.1588 | 0.50711 | 0.02194 | 0.00529 | 0.00404 | 0.05359 | 0.00186 | 0.00102 | 0.0094 | 1e-05 | 1e-05 | 1e-05 | 0.00126 | 0.00034 | 0.00173 | 0.00229 | 0.0051 | [11 empty] | 0 | [9 empty] | 0 | 0 | [36 empty] | 4266 | [8 empty] | 0.05201 | [14 empty] | 2025-01-17 04:58 | 2025-01-17 06:13 |  |  | Daniel Soto Sanchez | [7 empty] | ABRE, NORMAL | ABRE, NORMAL | 11 | 62 |  |  | 2025-01-17 06:14 | 2025-01-17 06:18 | 4.233333 | [8 empty] | 413 | 0.164 | 0.005 | 0.0019 | 0.004 | 0.0055 | 0.4961 | 0.0216 | 0.0361 | 0.0021 | 0.012 | 0.0005 | 0.0007 | 0.0007 | 0.0018 | 0.0001 | 0.0012 | 0.0005 | 0.0337 | [5 empty] | 130 | [9 empty] | HE3-HO1-CC1 | [7 empty] | 184 | 34.5 |  |  |  | 84.24999 |  |  |  | DRI | 84.24999 |  |  |  | 0.866666 | 5.016666 | 107.1993 |  | 1.083333 | No Disponible | No Disponible | 2162 | 72
2025-01-16 | 2540144 | Calmado aluminio | C004 | Daniel Hernandez Nicolas | 210 | 218 |  | 90 |  | 141.8833 | 29.7 | 239.4 |  | 0.9 | 8.3 | 16.9 |  |  |  | 142.9 | 1639 | 840 | Free | 112 | 0.0743 | 0.0018 | 0.0077 | 0.0027 | 0.0016 | [7 empty] | 1451.1 |  |  |  | 148.219 | 1094 | [52 empty] | HO3 | Beth Nicole Ballesteros Torres | 20.93702 | 50.77538 | 50.83333 | 1570.9 | 1586.7 | 2025-01-17 08:46 | 2025-01-17 09:19 | 33.81667 | 3.9 | 3.9 | 158.55 | 92 |  |  | 199.329 | 576 | 152.25 | [14 empty] | 22.785 | 200 | 66 | 24 |  |  |  | 0 | 38.9 |  | 2025-01-17 08:44 | 2025-01-17 08:48 | 45.96715 | 7.396433 | 7.396433 | ABRE, NORMAL | ABRE, NORMAL | 213 | 0.16224 | 0.52025 | 0.0163 | 0.00562 | 0.00661 | 0.04318 | 0.00206 | 0.00143 | 0.01132 | 1e-05 | 1e-05 | 1e-05 | 0.00152 | 0.00032 | 0.00236 | 0.0024 | 0.0015 | [11 empty] | 0 | [9 empty] | 0 | 0 | [45 empty] | 0.042 | [11 empty] | Ca | 28.45917 |  | 2025-01-17 05:49 | 2025-01-17 07:44 |  |  | Daniel Soto Sanchez | [9 empty] | 13 | 79 |  |  |  | 2025-01-17 07:56 | [9 empty] | 413 | 0.165 | 0.0051 | 0.0042 | 0.0037 | 0.0019 | 0.5333 | 0.0173 | 0.0371 | 0.0021 | 0.0118 | 0.0005 | 0.0009 | 0.0006 | 0.0021 | 0.0001 | 0.0021 | 0.0005 | 0.0349 | [5 empty] | 156 | [9 empty] | HE4-HO3-CC1 | [8 empty] | 138 | [7 empty] | DRI |  |  |  | MEDC | 12.18333 | 0 | 110.1818 |  |  | No Disponible | No Disponible
2025-01-17 | 2510160 | Calmado aluminio | C004 | Edgar Antonio Perez Pelayo | 200.97 | 190 | 1.258471 | 69 | 15.46667 | 92.36667 | 10.68333 | 255.7 |  | 0 | 9.3 | 18.2 |  |  |  | 138.9 | 1679 | 968 | Free | 112 | 0.13554 | 0.00417 | 0.00911 | 1e-05 | 1e-05 | 111 | 29.194 | 19.036 | 10.269 | 31.258 | 4.162 | 1.533621 | 1392.3 |  |  |  | 371.0586 | 1253 | [13 empty] | 171 | 0.15079 | 0.46357 | 0.00697 | 0.0048 | 0.00894 | 0.01354 | 1e-05 | 1e-05 | [30 empty] | HO1 | Anna Gladis Tinoco Rangel | 14.7578 | 37.01467 | 37.3 | 1565 | 1586.1 | 2025-01-17 10:29 | 2025-01-17 11:01 | 31.96667 | 2.1 | 2.1 | 128 |  |  |  | 120 | 500 | 150 | [14 empty] | 21 | 75 | 33 | 24 |  |  |  | 5100 | 14.14 |  | 2025-01-17 10:30 | 2025-01-17 10:32 | 22.92064 | 37.01466 | 37.01466 | ABRE, NORMAL | ABRE, NORMAL | 211 | 0.1683 | 0.5197 | 0.0142 | 0.0038 | 0.003 | 0.0489 | 0.0052 | 0.003 | 0.0101 | 0.0008 | 0.0011 | 0.0006 | 0.0009 | 0.0002 | 0.0013 | 0.0028 | 0.0033 | 211 | 51.782 | 5.2 | 12.986 | 1.482 | 1.196 | 23.33 | 9.958077 |  |  |  | 0 | [9 empty] | 0 | 0 | [36 empty] | 3854 | [8 empty] | 0.0488 | [14 empty] | 2025-01-17 06:57 | 2025-01-17 08:17 |  |  | Daniel Soto Sanchez | [7 empty] | ABRE, NORMAL | ABRE, NORMAL | 21 | 58 |  | 0.049 | 2025-01-17 08:19 | 2025-01-17 08:24 | 4.85 | [8 empty] | 413 | 0.168 | 0.0053 | 0.0025 | 0.0053 | 0.0039 | 0.5248 | 0.0191 | 0.0391 | 0.0025 | 0.0127 | 0.0005 | 0.0009 | 0.0008 | 0.0015 | 0.0001 | 0.0018 | 0.0005 | 0.0373 | [5 empty] | 130 | [9 empty] | HE1-HO1-CC1 | [7 empty] | 230 |  |  |  |  | 78.1 |  |  |  | DRI | 78.1 |  |  | MEDC | 2.033333 | 4.25 | 113.5095 |  |  | Disponible | No Disponible | 51 | 51
2025-01-17 | 2510162 | Calmado aluminio | C004 | Edgar Antonio Perez Pelayo | 198.55 | 207 | 1.338362 | 75 | 14.45 | 98.63333 | 11.23333 | 277.1 |  | 0.5 | 9.7 | 20.1 |  |  |  | 149.4 | 1659 | 1097 | Free | 112 | 0.10804 | 0.00383 | 0.009 | 1e-05 | 1e-05 | 111 | 24.931 | 15.109 | 7.976 | 42.519 | 3.519 | 1.650076 | 1181.25 |  |  |  | 357.77 | 1394 | [13 empty] | 171 | 0.09804 | 0.37621 | 0.0049 | 0.00449 | 0.00933 | 0.01214 | 1e-05 | 1e-05 | [30 empty] | HO2 | Vincenzo Pano Di Sapio | 15.22342 | 32.30587 | 36.4 | 1568.1 | 1582 | 2025-01-17 12:35 | 2025-01-17 12:46 | 10.95 |  |  | 264.6 |  |  |  | 88.9314 | 507 | 160.65 | [14 empty] | 24.255 | 150.876 | [5 empty] | 5000 | 28.62 |  | 2025-01-17 12:36 | 2025-01-17 12:37 | 53.15443 | 7.343267 | 7.343267 | TARDA EN ABRIR, NORMAL | TARDA EN ABRIR, NORMAL | 212 | 0.161 | 0.53356 | 0.02755 | 0.00531 | 0.00448 | 0.05696 | 0.00275 | 0.00148 | 0.00901 | 1e-05 | 1e-05 | 1e-05 | 0.00122 | 0.0003 | 0.00266 | 0.00228 | 0.0019 | 211 | 56.047 | 6.526 | 9.079 | 0.983 | 0.539 | 24.099 | 8.588263 |  |  |  | 0 | [9 empty] | 0 | 0 | [36 empty] | 4744 | [8 empty] | 0.05457 | [11 empty] | Ca | 13.56527 |  | 2025-01-17 10:27 | 2025-01-17 11:43 |  |  | Daniel Soto Sanchez | [7 empty] | ABRE, NORMAL | ABRE, NORMAL | 13 | 80 |  | 0.035 | 2025-01-17 11:45 | 2025-01-17 11:50 | 4.35 | [8 empty] | 413 | 0.165 | 0.0048 | 0.002 | 0.0048 | 0.0022 | 0.5429 | 0.0307 | 0.0421 | 0.0021 | 0.0106 | 0.0005 | 0.0008 | 0.0008 | 0.0017 | 0.0001 | 0.0017 | 0.0005 | 0.0413 | [5 empty] | 156 | [9 empty] | HE1-HO2-CC1 | [7 empty] | 184 | 92 |  |  |  | 82.8 |  |  |  | DRI | 82.8 |  |  | MEDC | 2.6 | 3.45 | 112.4346 |  |  | Disponible | No Disponible | 49 | 39
2025-01-17 | 2520136 | Calmado aluminio | C004 | Christopher Ali Adame Piedra | 210 | 218 | 1.244071 | 90 | 20.91666 | 119.2167 | 16.7 | 250.3 |  | 0.6 | 7.2 | 17.3 |  |  |  | 129 | 1645 | 495 |  | 112 | 0.11044 | 0.00476 | 0.00994 | 1e-05 | 1e-05 | 111 | 33.784 | 22.33 | 12.317 | 20.722 | 4.826 | 1.512942 | 1328.25 |  |  |  | 458.9678 | 1347 | [13 empty] | 171 | 0.12367 | 0.39467 | 0.01377 | 0.0059 | 0.00813 | 0.0716 | 1e-05 | 1e-05 | [30 empty] | HO1 | Anna Gladis Tinoco Rangel | 17.64468 | 58.52527 | 58.56667 | 1585.3 | 1584.3 | 2025-01-17 09:22 | 2025-01-17 10:13 | 51.13333 | 1.4 | 1.4 | 359.1 |  |  |  | 98.1312 | 756 | 159.6 | [14 empty] | 21 | 75 | [5 empty] | 6000 | 17.17 |  | 2025-01-17 09:23 | 2025-01-17 09:26 | 17.60265 | 32.048 | 58.52527 | ABRE, NORMAL | ABRE, NORMAL | 213 | 0.15993 | 0.51196 | 0.02885 | 0.00647 | 0.00316 | 0.04413 | 0.00294 | 0.00176 | 0.01125 | 1e-05 | 0.00053 | 1e-05 | 0.00116 | 0.00033 | 0.00197 | 0.0023 | 0.0032 | 211 | 56.231 | 5.441 | 8.785 | 0.867 | 0.314 | 24.181 | 10.33468 |  |  |  | 0 | [9 empty] | 0 | 0 | [36 empty] | 4104 | [8 empty] | 0.04218 | [14 empty] | 2025-01-17 06:20 | 2025-01-17 07:50 |  |  | Daniel Soto Sanchez | [9 empty] | 7 | 45 |  | 0.065 | 2025-01-17 07:54 | 2025-01-17 07:59 | 4.933333 | [8 empty] | 413 | 0.164 | 0.0062 | 0.0016 | 0.0049 | 0.0036 | 0.5203 | 0.0282 | 0.0372 | 0.0023 | 0.0126 | 0.0005 | 0.0012 | 0.001 | 0.0017 | 0.0001 | 0.0018 | 0.0005 | 0.036 | [5 empty] | 130 | [9 empty] | HE2-HO1-CC1 | [7 empty] | 138 | 80.5 |  |  |  | 100.3833 |  |  |  | DRI | 100.3833 |  |  | MEDC | 3.516666 | 5.45 | 78.35932 |  |  |  |  | 1934 | -1834
2025-01-17 | 2520137 | Calmado aluminio | C004 | Abel Antonio Pano Di sapio | 210 | 221 | 1.314221 | 97 | 37.66667 | 145.0667 | 36.85 | 253.6 |  | 0.9 | 8 | 16 |  |  |  | 144 | 1655 | 859 |  | 112 | 0.05151 | 0.00403 | 0.00849 | 1e-05 | 1e-05 | 111 | 31.264 | 19.551 | 9.18 | 30.45 | 4.238 | 1.5991 | 1482.6 |  |  |  | 358.7922 | 1323 | [52 empty] | HO1 | Anna Gladis Tinoco Rangel | 13.67092 | 34.513 | 34.98333 | 1575.6 | 1592.5 | 2025-01-17 11:28 | 2025-01-17 11:47 | 18.63333 | 1.8 | 1.8 | 161.7 |  |  |  | 129.8194 | 449 | 231 | [14 empty] | 21 |  | 44 |  |  |  |  | 4700 | 12.94 |  | 2025-01-17 11:27 | 2025-01-17 11:30 | 22.49587 | 10.12027 | 34.513 | ABRE, NORMAL | ABRE, NORMAL | 212 | 0.15928 | 0.50523 | 0.01766 | 0.00594 | 0.00473 | 0.05171 | 0.00365 | 0.00131 | 0.0131 | 1e-05 | 1e-05 | 1e-05 | 0.00107 | 0.00034 | 0.00253 | 0.00213 | 0.0033 | 211 | 57.535 | 6.144 | 10.135 | 1.824 | 1.116 | 20.293 | 9.364421 |  |  |  | 0 | [9 empty] | 0 | 0 | [36 empty] | 3355 | [8 empty] | 0.0503 | [14 empty] | 2025-01-17 08:06 | 2025-01-17 10:09 |  |  | Daniel Soto Sanchez | [9 empty] | 1 | 93 |  | 0.063 | 2025-01-17 10:19 | 2025-01-17 10:23 | 4.083333 | [8 empty] | 413 | 0.165 | 0.0058 | 0.0022 | 0.0041 | 0.0037 | 0.504 | 0.0186 | 0.0417 | 0.0018 | 0.0142 | 0.0005 | 0.0005 | 0.0009 | 0.0016 | 0.0001 | 0.0018 | 0.0005 | 0.0406 | [5 empty] | 130 | [9 empty] | HE2-HO1-CC1 | [7 empty] | 230 | 57.5 |  |  |  | 106.2333 |  |  |  | DRI | 106.2333 |  |  | MEDC | 10.33333 | 5.15 | 81.58188 | 10.28333 |  |  |  | 1245 | 86
2025-01-18 | 2510182 | Calmado aluminio | C004 | Jose Luis Sevilla Padilla | 198.43 | 205.6 | 1.295457 | 73 | 19.31667 | 101.05 | 17.6 | 193.9 | 50 | 1 | 6.9 | 13.8 |  |  |  | 133.3 | 1674 | 1018 | Free | 112 | 0.0744 | 0.0028 | 0.0074 | 0.0057 | 0.0013 | 111 | 29.71 | 18.684 | 10.853 | 30.805 | 4.25 | 1.590131 | 1397.55 |  |  |  | 372.0808 | 1329 |  | 230 | [50 empty] | HO1 | German Ricardo Dominguez A. | 18.5853 | 69.63672 | 70.11667 | 1591.7 | 1588.4 | 2025-01-18 22:35 | 2025-01-18 23:25 | 49.51667 | 2.8 | 2.8 |  |  |  |  | 86.887 | 220 | [15 empty] | 20 | 65 | 82.5 | 48 |  |  |  | 6500 | 20.8 |  | 2025-01-18 22:40 | 2025-01-18 22:42 | 17.92158 | 25.14027 | 69.63672 | ABRE, NORMAL | ABRE, DEFICIENTE | 213 | 0.15868 | 0.5009 | 0.01648 | 0.00562 | 0.00528 | 0.04912 | 0.00387 | 0.0023 | 0.01051 | 1e-05 | 1e-05 | 1e-05 | 0.00108 | 0.00033 | 0.00318 | 0.00225 | 0.0036 | 211 | 54.734 | 5.946 | 6.747 | 1.262 | 1.481 | 24.836 | 9.20518 |  |  |  | 0 | [9 empty] | 0 | 0 | [36 empty] | 3786 | [8 empty] | 0.04781 | [14 empty] | 2025-01-18 19:31 | 2025-01-18 20:44 |  |  | Daniel Soto Sanchez | [7 empty] | NO ABRE | NO ABRE | 25 | 39 |  | 0.056 | 2025-01-18 20:46 | 2025-01-18 20:50 | 4.366666 | [8 empty] | 413 | 0.161 | 0.0058 | 0.0026 | 0.006 | 0.0039 | 0.5112 | 0.0192 | 0.0428 | 0.0034 | 0.0117 | 0.0007 | 0.0012 | 0.001 | 0.0016 | 0.0001 | 0.002 | 0.0005 | 0.041 | [5 empty] | 130 | [9 empty] | HE1-HO1-CC1 | [12 empty] | 80.45 | 98.05 |  |  | DRI-Scrap | 80.45 |  |  | MEDC | 1.7 | 3.083333 | 112.4622 |  |  | No Disponible | No Disponible | 66 | 45
2025-01-18 | 2510183 | Calmado aluminio | C004 | Jose Luis Sevilla Padilla | 198.746 | 217.5 | 1.252075 | 62 | 54.98333 | 124.45 | 51.06667 | 229.9 |  | 0.4 | 6.7 | 13.6 |  |  |  | 120.9 | 1665 | 939 |  | 112 | 0.11442 | 0.0082 | 0.00955 | 1e-05 | 1e-05 | 111 | 35.45 | 23.41 | 13.045 | 16.034 | 4.903 | 1.51431 | 1141.35 |  |  |  | 361.8588 | 1319 |  | 161 | [50 empty] | HO1 | Manuel Alejandro Ramirez Solano | 38.6185 | 89.25639 | 90.75 | 1568 | 1594.3 | 2025-01-19 03:43 | 2025-01-19 04:33 | 49.78333 |  | 2.6 | 353.85 |  |  |  |  | 286 | 184.8 | [14 empty] | 24 | 202.584 | 66 | 24 |  |  |  | 13500 | 16.99 |  | 2025-01-19 03:42 | 2025-01-19 03:48 | 11.42103 | 20.33705 | 68.06222 | TARDA EN ABRIR, NORMAL | TARDA EN ABRIR, NORMAL | 212 | 0.15414 | 0.50658 | 0.02231 | 0.00725 | 0.00334 | 0.04433 | 0.00251 | 0.00166 | 0.01041 | 1e-05 | 0.00046 | 1e-05 | 0.00113 | 0.00032 | 0.00166 | 0.002 | 0.0035 | [11 empty] | 0 | [9 empty] | 0 | 0 | [36 empty] | 4099 | [8 empty] | 0.0427 | [14 empty] | 2025-01-18 20:55 | 2025-01-18 22:51 |  |  | Daniel Soto Sanchez | [9 empty] | 13 | 87 |  | 0.053 | 2025-01-18 22:51 | 2025-01-18 22:55 | 4.216666 | [8 empty] | 413 | 0.158 | 0.0082 | 0.0018 | 0.0054 | 0.0041 | 0.5165 | 0.0226 | 0.0324 | 0.003 | 0.0136 | 0.0005 | 0.0014 | 0.0009 | 0.0016 | 0.0001 | 0.0011 | 0.0005 | 0.0302 | [5 empty] | 130 | [9 empty] | HE1-HO2-HO1-CC1 |  |  |  |  | 184 |  |  |  | 92 |  |  |  | 68.33334 |  |  |  | DRI | 68.33334 |  |  | PERI | 0 | 2.116666 | 114.5771 |  |  |  |  | 25 | 57
2025-01-18 | 2510184 | Calmado aluminio | C004 | Cesar Nuñez Acevedo | 197.7 | 215.7 | 1.224467 | 70 | 38.13333 | 114.5167 | 34.63333 | 254.8 |  | 0.8 | 7.5 | 16.2 |  |  |  | 132.6 | 1647 | 656 | Free | 112 | 0.18644 | 0.00844 | 0.00978 | 1e-05 | 1e-05 | 111 | 33.03 | 22.401 | 11.449 | 18.74 | 4.574 | 1.474488 | 1271.55 |  |  |  | 136.9748 | 1216 | [52 empty] | HO1 | Manuel Alejandro Ramirez Solano | 13.3367 | 39.29555 | 39.35 | 1568.5 | 1569 | 2025-01-19 02:29 | 2025-01-19 02:46 | 17.16667 | 167.1 | 2.1 | 311.85 |  |  |  | 214.662 | 431 | 539.7 | [14 empty] | 22 | 66 | 121 | 60 |  |  |  | 4500 | 14.65 |  | 2025-01-19 02:33 | 2025-01-19 02:35 | 22.36894 | 9.6341 | 39.29555 | TARDA EN ABRIR, NORMAL | TARDA EN ABRIR, NORMAL | 212 | 0.15291 | 0.51418 | 0.02067 | 0.00782 | 0.00499 | 0.04742 | 0.00358 | 0.00204 | 0.01124 | 1e-05 | 0.00062 | 1e-05 | 0.0012 | 0.00027 | 0.00127 | 0.00202 | 0.0031 | [11 empty] | 0 | [9 empty] | 0 | 0 | [36 empty] | 4565 | [8 empty] | 0.04595 | [14 empty] | 2025-01-18 22:58 | 2025-01-19 00:44 |  |  | Daniel Soto Sanchez | [7 empty] | NO ABRE | NO ABRE | 23 | 78 |  | 0.059 | 2025-01-19 00:45 | 2025-01-19 00:49 | 4.216666 | [8 empty] | 413 | 0.156 | 0.0076 | 0.0039 | 0.0052 | 0.0034 | 0.5264 | 0.0211 | 0.042 | 0.0026 | 0.0122 | 0.0005 | 0.0015 | 0.001 | 0.0018 | 0.0001 | 0.0018 | 0.0005 | 0.0373 | [5 empty] | 130 | [9 empty] | HE1-HO1-CC1 | [7 empty] | 138 | 115 |  |  |  | 79 |  |  |  | DRI | 79 |  |  | PERI | 1 | 4.783333 | 110.0722 |  |  | No Disponible | No Disponible | 1502 | 123
2025-01-18 | 2510185 | Calmado aluminio | C004 | Cesar Nuñez Acevedo | 208.33 | 215.2 | 1.29164 | 70 | 27.8 | 106.8333 | 25.58333 | 201.3 | 50 | 0.8 | 7 | 12.5 |  |  |  | 124.3 | 1678 | 909 | Free | 112 | 0.10873 | 0.00662 | 0.00954 | 1e-05 | 1e-05 | 111 | 34.16 | 21.541 | 11.292 | 17.665 | 4.906 | 1.585813 | 1292.55 |  |  |  | 111.4198 | 1228 | [52 empty] | HO3 | Juan Carlos Farias Martinez | 2.0171 | 39.26927 | 42.21667 | 1617.3 | 1587.5 | 2025-01-19 03:23 | 2025-01-19 03:42 | 18.88333 | 2.5 | 2.5 | 264.6 |  |  |  | 351.6368 | 311 | 190.05 | [14 empty] | 11.55 |  | 66 | 36 |  |  |  | 0 | 50.4 |  | 2025-01-19 03:01 | 2025-01-19 03:31 | 77.00678 | 6.586833 | 6.586833 | NO ABRE | TARDA EN ABRIR, NORMAL | 212 | 0.1523 | 0.5112 | 0.0115 | 0.0066 | 0.0058 | 0.0547 | 0.0058 | 0.003 | 0.0113 | 0.0015 | 0.0015 | 0.001 | 0.0016 | 0.0001 | 0.0008 | 0.0028 | 0.0035 | [11 empty] | 0 | [9 empty] | 0 | 0 | [36 empty] | 4077 | [8 empty] | 0.0543 | [11 empty] | Ca | 28.68472 |  | 2025-01-19 01:21 | 2025-01-19 02:31 |  |  | Daniel Soto Sanchez | [7 empty] | NO ABRE | NO ABRE | 20 | 33 |  | 0.05 | 2025-01-19 02:32 | 2025-01-19 02:36 | 3.9 | [8 empty] | 413 | 0.154 | 0.0073 | 0.0037 | 0.0055 | 0.0038 | 0.5197 | 0.0157 | 0.0423 | 0.0026 | 0.0154 | 0.0005 | 0.0013 | 0.0008 | 0.0016 | 0.0001 | 0.002 | 0.0005 | 0.0407 | [5 empty] | 130 | [9 empty] | HE1-HO3-CC1 | [7 empty] | 207 | 115 |  |  |  | 76.73334 | 91.55 |  |  | DRI-Scrap | 76.73334 |  |  | PERI | 1.116666 | 2.833333 | 103.1568 |  |  | No Disponible | No Disponible | 832 | 118
2025-01-18 | 2510186 | Calmado aluminio | C004 | Cesar Nuñez Acevedo | 201.29 | 215 | 1.302956 | 73 | 19.06667 | 98.8 | 15.26667 | 200.6 | 50 | 1 | 7.3 | 11.8 |  |  |  | 126.9 | 1699 | 1367 | Free | 113 | 0.05577 | 0.00355 | 0.00916 | 1e-05 | 1e-05 | 111 | 31.026 | 19.083 | 9.874 | 28.209 | 4.729 | 1.625845 | 1296.75 |  |  |  | 112.442 | 1187 | [52 empty] | HO1 | Manuel Alejandro Ramirez Solano | 16.88718 | 37.4656 | 37.63333 | 1565.1 | 1574.6 | 2025-01-19 05:59 | 2025-01-19 06:14 | 14.8 | 1.9 | 1.9 | 332.85 |  |  |  | 325.0596 | 284 | 215.25 | [14 empty] | 24 |  | 82.5 | 48 |  |  |  | 5000 | 19.13 |  | 2025-01-19 06:01 | 2025-01-19 06:02 | 30.63611 | 11.92043 | 37.4656 | ABRE, NORMAL | ABRE, NORMAL | 212 | 0.15772 | 0.49029 | 0.02081 | 0.00583 | 0.00494 | 0.05757 | 0.00344 | 0.00213 | 0.01157 | 1e-05 | 1e-05 | 1e-05 | 0.00109 | 0.00031 | 0.00149 | 0.00202 | 0.00449 | [11 empty] | 0 | [9 empty] | 0 | 0 | [36 empty] | 3913 | [8 empty] | 0.05304 | [14 empty] | 2025-01-19 02:54 | 2025-01-19 04:07 |  |  | Daniel Soto Sanchez | [7 empty] | NO ABRE | NO ABRE | 7 | 55 |  | 0.063 | 2025-01-19 04:11 | 2025-01-19 04:15 | 4.033333 | [8 empty] | 413 | 0.16 | 0.0062 | 0.0019 | 0.0054 | 0.0054 | 0.5069 | 0.0207 | 0.0453 | 0.0027 | 0.013 | 0.0005 | 0.0011 | 0.0006 | 0.0016 | 0.0001 | 0.0014 | 0.0005 | 0.044 | [5 empty] | 130 | [9 empty] | HE1-HO1-CC1 | [7 empty] | 276 | 92 |  |  |  | 80.56667 | 95.83333 |  |  | DRI-Scrap | 80.56667 |  |  | PERI | 3.366666 | 3.533333 | 104.2276 |  |  | No Disponible | No Disponible | 1018 | 122
2025-01-18 | 2520151 | Calmado aluminio | C004 | Christopher Ali Adame Piedra | 210 | 210.9 |  | 102 | 32.76666 | 145.2667 | 27.11667 | 95.4 | 50 | 0.5 |  | 0.3 |  |  |  | 140.1 | 1709 | 864 | Free | 113 | 0.06446 | 0.00458 | 0.00867 | 1e-05 | 1e-05 | [7 empty] | 1289.4 |  |  |  | 356.7478 | 1339 | [13 empty] | 171 | 0.12607 | 0.40101 | 0.00838 | 0.00643 | 0.00829 | 0.03184 | 1e-05 | 1e-05 | [30 empty] | HO3 | Jose Mora Rodriguez | 19.64975 | 57.05372 | 58.8 | 1598.6 | 1591.4 | 2025-01-18 22:05 | 2025-01-18 22:37 | 31.66667 |  |  | 176.4 | 93 |  |  | 162.5298 | 244 | 171.15 | [14 empty] | 21 |  | 55 | 24 |  |  |  | 0 | 45.9 |  | 2025-01-18 22:01 | 2025-01-18 22:07 | 48.2703 | 9.831384 | 9.831384 | ABRE, NORMAL | ABRE, NORMAL | 212 | 0.1584 | 0.51168 | 0.0187 | 0.00681 | 0.00495 | 0.05968 | 0.00409 | 0.00197 | 0.01192 | 1e-05 | 0.00072 | 1e-05 | 0.00123 | 0.00032 | 0.00108 | 0.00231 | 0.0032 | [11 empty] | 0 | [9 empty] | 0 | 0 | [36 empty] | 3934 | [8 empty] | 0.05821 | [11 empty] | Ca | 12.43472 |  | 2025-01-18 18:31 | 2025-01-18 20:18 |  |  | Daniel Soto Sanchez | [9 empty] | 7 | 53 |  |  | 2025-01-18 20:22 | 2025-01-18 20:27 | 4.9 | [8 empty] | 413 | 0.163 | 0.0073 | 0.003 | 0.0057 | 0.004 | 0.5122 | 0.0215 | 0.0448 | 0.0032 | 0.014 | 0.0021 | 0.0014 | 0.0012 | 0.0017 | 0.0001 | 0.0015 | 0.0005 | 0.0417 | [5 empty] | 130 | [9 empty] | HE2-HO3-CC1 | [7 empty] | 230 | 69 |  |  |  | 111.3667 | 128.85 |  |  | DRI-Scrap | 111.3667 |  |  | MEDC | 4.316666 | 4.466666 | 81.19535 |  |  | No Disponible | No Disponible | 1011 | 80
2025-01-18 | 2520153 | Calmado aluminio | C004 | Alejandro Vargas Duarte | 200 | 212.7 |  | 91 | 8.300003 | 107.7667 | 10.03333 | 260.2 |  | 0.5 | 7.8 | 15.1 |  |  |  | 134.8 | 1663 | 833 | Free | [13 empty] | 1272.6 |  |  |  | 349.5924 | 1338 | [13 empty] | 171 | 0.1063 | 0.38445 | 0.01124 | 0.00584 | 0.0092 | 0.06328 | 1e-05 | 1e-05 | [30 empty] | HO1 | Manuel Alejandro Ramirez Solano | 9.645367 | 28.55683 | 29.03333 | 1576.3 | 1567.2 | 2025-01-19 01:43 | 2025-01-19 01:56 | 13.23333 | 1.9 | 1.9 | 307.65 |  |  |  |  | 401 | 312.9 | [14 empty] | 20 | 52 | 88 | 60 |  |  |  | 3300 | 17.16 |  | 2025-01-19 01:45 | 2025-01-19 01:48 | 36.05442 | 9.527767 | 28.55683 | ABRE, NORMAL | ABRE, NORMAL | 212 | 0.16135 | 0.51005 | 0.01707 | 0.00607 | 0.0043 | 0.04911 | 0.00273 | 0.00175 | 0.00921 | 1e-05 | 1e-05 | 1e-05 | 0.00102 | 0.00032 | 0.00268 | 0.00181 | 0.003 | [11 empty] | 0 | [9 empty] | 0 | 0 | [36 empty] | 4015 | [8 empty] | 0.04743 | [14 empty] | 2025-01-18 22:52 | 2025-01-19 00:23 |  |  | Daniel Soto Sanchez | [7 empty] | NO ABRE | ABRE, NORMAL | 7 | 54 |  |  | 2025-01-19 00:25 | 2025-01-19 00:29 | 3.433333 | [8 empty] | 413 | 0.163 | 0.0067 | 0.0019 | 0.0052 | 0.0033 | 0.5241 | 0.0186 | 0.0394 | 0.003 | 0.012 | 0.0005 | 0.001 | 0.0007 | 0.0016 | 0.0001 | 0.0017 | 0.0009 | 0.0382 | [5 empty] | 130 | [9 empty] | HE2-HO1-CC1 | [7 empty] | 207 | 92 |  |  |  | 101.1667 |  |  |  | DRI | 101.1667 |  |  | MEDC | 2 | 6.733333 | 90.36139 |  | 3.85 | No Disponible | No Disponible | 2373 | 379
2025-01-18 | 2530180 | Calmado aluminio | C004 | Roberto Carlos Palominos Contreras | 195 | 212.3 | 1.259004 | 76 | 26.3 | 111.4667 | 24.56667 | 264.7 |  | 0.9 | 8.6 | 17.4 | 23 |  |  | 146.3 | 1662 | 975 | Free | 112 | 0.08061 | 0.00386 | 0.0101 | 1e-05 | 1e-05 | 111 | 27.022 | 17.739 | 9.914 | 38.158 | 3.724 | 1.52331 | 1356.6 |  |  |  | 354.7034 | 1286 | [13 empty] | 171 | 0.1125 | 0.4191 | 0.0039 | 0.0048 | 0.0071 | 0.0057 | 0.0038 | 0.0019 | [30 empty] | HO2 | Heriberto Cornejo Sanchez | 31.67803 | 135.9764 | 137.4 | 1584.5 | 1583.7 | 2025-01-19 00:33 | 2025-01-19 01:02 | 28.65 | 58.5 | 2.7 | 195.3 |  |  |  | 157.4188 | 931 | 232.05 | [12 empty] | 115 |  | 37.42385 |  | 27.5 | 24 |  |  |  | 11100 | 72.34 |  | 2025-01-19 00:25 | 2025-01-19 00:35 | 31.92025 | 2.493267 | 2.493267 | TARDA EN ABRIR, NORMAL | TARDA EN ABRIR, NORMAL | 214 | 0.15257 | 0.5154 | 0.01463 | 0.00565 | 0.00481 | 0.04526 | 0.00229 | 0.00104 | 0.01071 | 1e-05 | 1e-05 | 1e-05 | 0.00097 | 0.00029 | 0.00195 | 0.00222 | 0.0034 | [11 empty] | 0 | [9 empty] | 0 | 0 | [36 empty] | 4730 | [8 empty] | 0.04373 | [11 empty] | Ca | 84.53307 |  | 2025-01-18 19:47 | 2025-01-18 21:15 |  |  | Daniel Soto Sanchez | [7 empty] | ABRE, NORMAL | ABRE, NORMAL | 24 | 42 |  | 0.058 | 2025-01-18 21:16 | 2025-01-18 21:21 | 5.133333 | [8 empty] | 413 | 0.16 | 0.0064 | 0.002 | 0.0043 | 0.0037 | 0.5272 | 0.0218 | 0.0344 | 0.0022 | 0.0139 | 0.0005 | 0.0005 | 0.0012 | 0.0015 | 0.0001 | 0.0021 | 0.0005 | 0.032 | [5 empty] | 130 | [9 empty] | HE3-HO2-CC1 | [7 empty] | 161 |  |  |  |  | 84.33333 |  |  |  | DRI | 84.33333 |  |  | PERI | 0.55 | 3.2 | 112.9877 |  |  | No Disponible | No Disponible | 897 | 63
2025-01-18 | 2530184 | Calmado aluminio | C004 | Roberto Carlos Palominos Contreras | 180 | 182.1 | 1.238545 | 57 | 8.650002 | 73.05 | 7.566666 | 226.1 |  | 0.4 | 7.2 | 13.9 | 24 |  |  | 108.7 | 1556 | 551 | Free | 112 | 0.10879 | 0.00432 | 0.00803 | 1e-05 | 1e-05 | 111 | 29.626 | 19.83 | 10.028 | 31.967 | 4.09 | 1.493999 | [58 empty] | HO1 | Manuel Alejandro Ramirez Solano | 29.37927 | 60.6061 | 60.7 | 1536.7 | 1571.2 | 2025-01-19 05:15 | 2025-01-19 05:29 | 13.66667 | 1.3 | 1.2 | 1420.65 |  |  |  | 372.0808 | 1820 | 644.7 | [14 empty] | 24 | 60 | 88 | 12 |  |  |  | 9700 | 24.08 |  | 2025-01-19 05:17 | 2025-01-19 05:18 | 23.83919 | 17.09433 | 60.6061 | ABRE, NORMAL | ABRE, NORMAL | 212 | 0.15508 | 0.54596 | 0.01768 | 0.00566 | 0.00393 | 0.04563 | 0.00217 | 0.00117 | 0.00657 | 1e-05 | 0.00124 | 1e-05 | 0.00161 | 0.00035 | 0.00232 | 0.00217 | 0.0032 | [11 empty] | 0 | [9 empty] | 0 | 0 | [36 empty] | 4330 | [8 empty] | 0.0443 | [14 empty] | 2025-01-19 03:06 | 2025-01-19 04:03 |  |  | Daniel Soto Sanchez | [7 empty] | ABRE, NORMAL |  | 1 | 102 |  | 0.072 | 2025-01-19 04:04 | 2025-01-19 04:08 | 3.7 | [8 empty] | 413 | 0.158 | 0.0062 | 0.0021 | 0.0048 | 0.0037 | 0.5465 | 0.0188 | 0.0351 | 0.0024 | 0.0086 | 0.0005 | 0.0018 | 0.0006 | 0.002 | 0.0001 | 0.0015 | 0.0005 | 0.0338 | [5 empty] | 130 | [9 empty] | HE3-HO1-CC1 | [8 empty] | 184 |  |  |  | 65.51667 |  |  |  | DRI | 65.51667 |  |  | PERI | 0.816666 | 4.816666 | 110.2829 |  |  | No Disponible | No Disponible | 2706 | 107
2025-01-18 | 2540161 | Calmado aluminio | C004 | Daniel Hernandez Nicolas | 210 | 200.4 | 1.253138 | 82 | 14.01666 | 107.1667 | 10.9 | 243.3 |  | 1.3 | 7.8 | 16.8 | 0 |  |  | 133 | 1642 | 710 |  | 112 | 0.05891 | 0.00488 | 0.00931 | 1e-05 | 1e-05 | 111 | 32.648 | 22.021 | 12.045 | 23.567 | 4.032 | 1.482585 | 1410.15 |  |  |  | 354.7034 | 1297 | [52 empty] | HO3 | Juan Carlos Farias Martinez | 58.5228 | 204.7028 | 144.5 | 1567.9 | 1585 | 2025-01-18 23:39 | 2025-01-19 00:13 | 33.9 | 1.3 | 1.3 | 163.8 |  |  |  |  | 320 | 423.15 | [14 empty] | 44.52 | 41.3 | 115.5 |  |  |  |  | 0 | 135.7 |  | 2025-01-18 23:40 | 2025-01-18 23:40 | 39.77473 | 7.936167 | 7.936167 | ABRE, DEFICIENTE | ABRE, NORMAL | 214 | 0.165 | 0.5469 | 0.0295 | 0.0055 | 0.0024 | 0.0505 | 0.004 | 0.002 | 0.0119 | 0.0005 | 0.0009 | 0.0017 | 0.0018 | 0.0001 | 0.001 | 0.0022 | 0.0035 | [11 empty] | 0 | [9 empty] | 0 | 0 | [36 empty] | 2426 | [8 empty] | 0.0499 | [11 empty] | Ca | 18.4995 |  | 2025-01-18 18:42 | 2025-01-18 20:05 |  |  | Daniel Soto Sanchez | [9 empty] | 20 | 32 |  | 0.082 | 2025-01-18 20:06 | 2025-01-18 20:13 | 7.033333 | [8 empty] | 413 | 0.166 | 0.0059 | 0.0014 | 0.0041 | 0.0039 | 0.5376 | 0.0282 | 0.0405 | 0.0021 | 0.0159 | 0.0005 | 0.0007 | 0.0012 | 0.0015 | 0.0001 | 0.0013 | 0.0005 | 0.0389 | [5 empty] | 260 | [9 empty] | HE4-HO3-HO3-CC1 | [8 empty] | 138 |  |  |  | 91.11667 |  |  |  | DRI | 91.11667 |  |  | MEDC | 0.966666 | 2.083333 | 114.8659 |  |  |  |  | 190 | 70
2025-01-22 | 2510241 | Calmado aluminio | C004 | Edgar Antonio Perez Pelayo | 210 | 210 |  | 72 | 19.48333 | 100.6167 | 12.95 | 258.7 |  | 1 | 7.7 | 17.3 | 180 |  |  | 135.7 | 1653 | 648 | Free | 112 | 0.06708 | 0.00388 | 0.00821 | 1e-05 | 1e-05 | [7 empty] | 1453.2 |  |  |  | 364.9254 | 1124 | [52 empty] | HO1 | Manuel Alejandro Ramirez Solano | 9.9251 | 38.68705 | 38.91666 | 1592.2 | 1579.2 | 2025-01-23 04:54 | 2025-01-23 05:08 | 14.4 | 2.5 | 2.5 | 151.2 | [5 empty] | 149.1 | [14 empty] | 25 | 78 | 66 | 36 |  |  |  | 3100 | 8.24 |  | 2025-01-23 04:53 | 2025-01-23 04:57 | 12.77947 | 14.02488 | 38.68705 | NO ABRE | ABRE, NORMAL | 212 | 0.16169 | 0.5256 | 0.01227 | 0.00491 | 0.00502 | 0.04795 | 0.00151 | 0.00067 | 0.01218 | 1e-05 | 1e-05 | 1e-05 | 0.00093 | 0.0003 | 0.00142 | 0.00205 | 0.004 | [11 empty] | 0 | [9 empty] | 0 | 0 | [36 empty] | 3668 | [8 empty] | 0.04589 | [14 empty] | 2025-01-23 01:58 | 2025-01-23 03:24 |  |  | Alan Gamaliel Perez Carrillo | [7 empty] | ABRE, NORMAL | ABRE, NORMAL | 21 | 86 |  |  | 2025-01-23 03:25 | 2025-01-23 03:32 | 6.55 | [8 empty] | 413 | 0.163 | 0.0041 | 0.0031 | 0.0038 | 0.0044 | 0.5178 | 0.013 | 0.0359 | 0.0014 | 0.0138 | 0.0005 | 0.0005 | 0.0005 | 0.0014 | 0.0001 | 0.0015 | 0.0007 | 0.0329 | [5 empty] | 130 | [9 empty] | HE1-HO1-CC1 | [7 empty] | 138 | 46 |  |  |  | 82.43333 | 82.58334 |  |  | DRI | 82.43333 |  |  | MEDC | 1.1 | 3.883333 | 107.5718 |  | 0.15 | Disponible | No Disponible | 1308 | 117
2025-01-22 | 2510242 | Calmado aluminio | C004 | Edgar Antonio Perez Pelayo | 210 | 192 | 1.284279 | 72 | 25.36667 | 107.8667 | 23.7 | 213.3 | 45 |  | 7 | 15.8 | 408 |  |  | 132.3 | 1669 | 700 |  | 112 | 0.08725 | 0.00383 | 0.0073 | 1e-05 | 1e-05 | 111 | 32.586 | 21.171 | 11.612 | 27.472 | 4.202 | 1.539181 | 1445.85 |  |  |  | 366.9698 | 1121 | [52 empty] | HO2 | Vincenzo Pano Di Sapio | 13.5694 | 46.9357 | 55.23333 | 1604.4 | 1575.7 | 2025-01-23 06:32 | 2025-01-23 07:05 | 32.76667 | 2.9 | 2.9 |  |  |  |  | 192.1736 | 407 | [15 empty] | 21.8295 | [6 empty] | 4300 | 32.45 |  | 2025-01-23 06:34 | 2025-01-23 06:34 | 41.48228 | 6.618383 | 6.618383 | ABRE, NORMAL | ABRE, NORMAL | 212 | 0.1615 | 0.5056 | 0.0124 | 0.004 | 0.0029 | 0.0591 | 0.0044 | 0.002 | 0.0129 | 0.0024 | 0.0005 | 0.0005 | 0.0007 | 0.0001 | 0.0007 | 0.0032 | 0.0036 | 211 | 55.46 | 4.275 | 8.399 | 1.301 | 1.319 | 26.115 | 12.9731 |  |  |  | 0 | [9 empty] | 0 | 0 | [36 empty] | 2830 | [8 empty] | 0.0583 | [11 empty] | Ca | 20.72683 |  | 2025-01-23 03:59 | 2025-01-23 05:12 |  |  | Alan Gamaliel Perez Carrillo | [9 empty] | 24 | 59 |  | 0.089 | 2025-01-23 05:13 | 2025-01-23 05:18 | 5.05 | [8 empty] | 413 | 0.166 | 0.0038 | 0.0026 | 0.0046 | 0.004 | 0.5085 | 0.015 | 0.0515 | 0.0016 | 0.0158 | 0.0008 | 0.0005 | 0.0006 | 0.0015 | 0.0001 | 0.0022 | 0.0006 | 0.0504 | [5 empty] | 156 | [9 empty] | HE1-HO2-CC1 | [7 empty] | 184 | 23 |  |  |  | 79.78333 | 103.4833 |  |  | DRI-Scrap | 79.78333 |  |  | MEDC | 1.216666 | 2.733333 | 110.2678 |  |  |  |  | 128 | 51
2025-01-22 | 2520193 | Calmado aluminio | C004 | Alejandro Vargas Duarte | 200 | 205 | 1.289989 | 88 | 5.033333 | 106.3167 | 1.033333 | 253.9 |  | 0.4 | 7.7 | 14.8 | 148 |  |  | 133.4 | 1688 | 883 | Free | 112 | 0.071 | 0.00423 | 0.00748 | 1e-05 | 1e-05 | 111 | 33.283 | 21.48 | 10.958 | 26.278 | 4.321 | 1.549488 | 1279.95 |  |  |  | 361.8588 | 1340 | [13 empty] | 171 | 0.11011 | 0.40438 | 0.00665 | 0.0054 | 0.00727 | 0.07677 | 1e-05 | 1e-05 | [30 empty] | HO1 | Manuel Alejandro Ramirez Solano | 12.2999 | 49.765 | 50.11666 | 1595.8 | 1573.9 | 2025-01-23 05:58 | 2025-01-23 06:26 | 28.48333 | 2.8 | 2.8 | 261.45 |  |  |  | 107.331 | 164 | [15 empty] | 22 |  | 82.5 | 24 |  |  |  | 4100 | 28.39 |  | 2025-01-23 05:59 | 2025-01-23 06:01 | 34.22887 | 21.951 | 49.765 | NO ABRE | ABRE, NORMAL | 212 | 0.15797 | 0.51601 | 0.01504 | 0.00631 | 0.00493 | 0.05534 | 0.00294 | 0.00129 | 0.01327 | 1e-05 | 1e-05 | 1e-05 | 0.00106 | 0.00027 | 0.00085 | 0.00226 | 0.003 | [11 empty] | 0 | [9 empty] | 0 | 0 | [36 empty] | 3438 | [8 empty] | 0.05335 | [14 empty] | 2025-01-23 02:54 | 2025-01-23 04:23 |  |  | Alan Gamaliel Perez Carrillo | [7 empty] | ABRE, NORMAL | ABRE, NORMAL | 1 | 120 |  | 0.077 | 2025-01-23 04:26 | 2025-01-23 04:32 | 6.2 | [8 empty] | 413 | 0.16 | 0.0052 | 0.0024 | 0.0047 | 0.0034 | 0.5141 | 0.0186 | 0.0449 | 0.0016 | 0.0141 | 0.0005 | 0.0005 | 0.0005 | 0.0015 | 0.0001 | 0.0021 | 0.0006 | 0.0428 | [5 empty] | 130 | [9 empty] | HE2-HO1-CC1 | [7 empty] | 207 | 115 |  |  |  | 97.3 |  |  |  | DRI | 97.3 |  |  | PERI | 2.133333 | 3.1 | 80.91775 |  |  | No Disponible | No Disponible | 657 | 311
2025-01-22 | 2520194 | Calmado aluminio | C004 | Alejandro Vargas Duarte | 200 | 195 | 1.324502 | 88 | 18.05 | 115.3667 | 15.91667 | 206.1 | 45 | 0.4 | 7.5 | 14.1 | 438 |  |  | 129.3 | 1671 | 908 | Free | 112 | 0.06921 | 0.00305 | 0.00806 | 0.00103 | 1e-05 | 111 | 31.645 | 19.918 | 11.024 | 29.369 | 3.974 | 1.588764 | 1279.95 |  |  |  | 348.5702 | 1331 | [13 empty] | 171 | 0.12807 | 0.44018 | 0.00805 | 0.00538 | 0.00804 | 0.03567 | 1e-05 | 1e-05 | [30 empty] | HO2 | Heriberto Cornejo Sanchez | 11.2262 | 29.33593 | 31.3 | 1572.9 | 1571.1 | 2025-01-23 08:01 | 2025-01-23 08:15 | 13.85 |  |  | 99.75 |  |  |  | 145.1524 | 303 | 166.95 | [12 empty] | 57.5 |  | 25.0635 | [6 empty] | 3800 | 17.9 |  | 2025-01-23 08:02 | 2025-01-23 08:03 | 36.61039 | 7.494717 | 7.494717 | TARDA EN ABRIR, NORMAL | TARDA EN ABRIR, DEFICIENTE | 212 | 0.15673 | 0.50669 | 0.01628 | 0.00539 | 0.00506 | 0.05425 | 0.00629 | 0.00402 | 0.01591 | 1e-05 | 1e-05 | 1e-05 | 0.00097 | 0.00027 | 0.00047 | 0.00212 | 0.0024 | [11 empty] | 0 | [9 empty] | 0 | 0 | [36 empty] | 3493 | [8 empty] | 0.05281 | [11 empty] | Ca | 15.64127 |  | 2025-01-23 04:51 | 2025-01-23 06:19 |  |  | Alan Gamaliel Perez Carrillo | [7 empty] | ABRE, NORMAL | ABRE, NORMAL | 20 | 52 |  | 0.075 | 2025-01-23 06:21 | 2025-01-23 06:26 | 5.516666 | [8 empty] | 413 | 0.164 | 0.0049 | 0.0024 | 0.008 | 0.0028 | 0.5141 | 0.017 | 0.045 | 0.0041 | 0.0169 | 0.0005 | 0.0005 | 0.0005 | 0.0015 | 0.0001 | 0.0021 | 0.0005 | 0.0434 | [5 empty] | 130 | [9 empty] | HE2-HO2-CC1 | [6 empty] | 2.183333 | 207 |  |  |  |  | 98.71666 | 114.6333 |  |  | DRI-Scrap | 98.71666 |  |  | MEDC | 1.516666 | 5.2 | 87.32572 |  |  | No Disponible | No Disponible | 33 | 52
2025-01-22 | 2530223 | Calmado aluminio | C004 | Misael Medina Ramos | 210 | 203.3 |  | 85 | 29.1 | 125.3667 | 21.26666 | 284.7 |  | 0.5 | 8.7 | 17.9 | 43 |  |  | 149.7 | 1664 | 845 | Free | 112 | 0.1056 | 0.0047 | 0.0086 | 0.0048 | 0.0009 | [7 empty] | 1333.5 |  |  |  | 348.5702 | 1280 | [52 empty] | HO2 | Vincenzo Pano Di Sapio | 30.37017 | 75.80168 | 80.81667 | 1599.7 | 1571.1 | 2025-01-23 05:23 | 2025-01-23 05:47 | 24.23333 | 7.2 | 2 | 192.15 |  |  |  | 416.0354 | 766 | [15 empty] | 43.659 | 12.573 | [5 empty] | 9900 | 73.08 |  | 2025-01-23 05:25 | 2025-01-23 05:25 | 57.84569 | 7.5955 | 7.5955 | ABRE, NORMAL | ABRE, NORMAL | 213 | 0.15429 | 0.51256 | 0.02602 | 0.00567 | 0.00348 | 0.04787 | 0.00406 | 0.00222 | 0.01188 | 1e-05 | 0.00056 | 1e-05 | 0.00095 | 0.00032 | 0.0005 | 0.002 | 0.0035 | 211 | 50.439 | 4.809 | 11.113 | 1.369 | 1.103 | 28.64 | 10.48846 |  |  |  | 0 | [9 empty] | 0 | 0 | [36 empty] | 5745 | [8 empty] | 0.04505 | [11 empty] | Ca | 2.193667 |  | 2025-01-23 01:40 | 2025-01-23 03:18 |  |  | Alan Gamaliel Perez Carrillo | [7 empty] | NO ABRE | NO ABRE | 3 | 7 |  |  | 2025-01-23 03:22 | 2025-01-23 03:26 | 4.433333 | [8 empty] | 413 | 0.156 | 0.0052 | 0.0014 | 0.0059 | 0.004 | 0.5106 | 0.0267 | 0.0415 | 0.0022 | 0.0122 | 0.0005 | 0.0007 | 0.0005 | 0.0015 | 0.0001 | 0.0021 | 0.0006 | 0.0395 | [5 empty] | 312 | [9 empty] | HE3-HO2-HO2-CC1 | [7 empty] | 115 | 161 |  |  |  | 92.06667 |  |  |  | DRI | 92.06667 |  |  | PERI | 3.1 | 2.633333 | 98.39752 |  |  | No Disponible | No Disponible | 696 | 64
2025-01-22 | 2530224 | Calmado aluminio | C004 | Misael Medina Ramos | 210 | 218 | 1.248083 | 91 | 69.76666 | 167.85 | 69.98333 | 258.4 |  | 0.2 | 8.7 | 19 | 2 |  |  | 152.6 | 1673 | 814 | Free | 112 | 0.0646 | 0.0027 | 0.0086 | 0.0047 | 0.0009 | 111 | 32.062 | 21.12 | 11.705 | 25.447 | 4.569 | 1.518087 | 1299.9 |  |  |  | 343.4592 | 1285 | [13 empty] | 171 | 0.1059 | 0.3858 | 0.0034 | 0.0035 | 0.0074 | 0.0405 | 0.0053 | 0.0013 | [30 empty] | HO2 | Vincenzo Pano Di Sapio | 13.13337 | 38.81772 | 42.2 | 1577.5 | 1569.3 | 2025-01-23 07:23 | 2025-01-23 07:40 | 17.03333 | 1.8 | 1.8 | 340.2 |  |  |  | 177.8628 | 305 | 283.5 | [12 empty] | 138 |  | 25.0635 | [6 empty] | 4200 | 48.53 |  | 2025-01-23 07:22 | 2025-01-23 07:26 | 75.01213 | 6.818833 | 6.818833 | TARDA EN ABRIR, DEFICIENTE | TARDA EN ABRIR, DEFICIENTE | 212 | 0.18789 | 0.52039 | 0.01182 | 0.00508 | 0.00591 | 0.05338 | 0.0046 | 0.0026 | 0.00966 | 1e-05 | 0.00063 | 1e-05 | 0.00074 | 0.00023 | 0.00098 | 0.00225 | 0.0025 | [11 empty] | 0 | [9 empty] | 0 | 0 | [36 empty] | 4408 | [8 empty] | 0.05068 | [11 empty] | Ca | 27.01783 |  | 2025-01-23 03:41 | 2025-01-23 06:09 |  |  | Alan Gamaliel Perez Carrillo | [7 empty] | ABRE, NORMAL | ABRE, NORMAL | 13 | 95 |  | 0.071 | 2025-01-23 06:09 | 2025-01-23 06:14 | 4.4 | [32 empty] | 130 | [9 empty] | HE3-HO2-CC1 | [7 empty] | 115 | 46 |  |  |  | 99.51667 |  |  |  | DRI | 99.51667 |  |  |  | 0.05 | 4.116666 | 90.53914 |  |  | No Disponible | No Disponible | 51 | 56
2025-01-23 | 2510244 | Calmado aluminio | C004 | Jose Luis Sevilla Padilla | 210 | 180 | 1.355201 | 51 | 13.43333 | 74.91666 | 37.46667 | 171.2 |  |  | 5.2 | 11.7 | 73 |  |  | 96.8 | 1689 | 1015 |  | 112 | 0.05525 | 0.00382 | 0.00704 | 1e-05 | 1e-05 | 111 | 29.21 | 18.048 | 9.964 | 35.606 | 3.506 | 1.618462 | [58 empty] | HO2 | Heriberto Cornejo Sanchez | 8.216467 | 39.27353 | 43.25 | 1584.1 | 1575.7 | 2025-01-23 09:31 | 2025-01-23 09:43 | 11.33333 | 2.7 | 2.7 | 1149.75 |  |  |  | 443.6348 | 1155 | 154.35 | [12 empty] | 92 |  | 23.36565 | [6 empty] | 2900 | 35.81 |  | 2025-01-23 09:30 | 2025-01-23 09:33 | 54.7086 | 6.52655 | 6.52655 | NO ABRE | TARDA EN ABRIR, DEFICIENTE | 212 | 0.17 | 0.52798 | 0.0175 | 0.00678 | 0.0062 | 0.05048 | 0.00414 | 0.00203 | 0.01139 | 1e-05 | 0.00077 | 1e-05 | 0.00117 | 0.00027 | 0.00068 | 0.00218 | 0.0025 | [11 empty] | 0 | [9 empty] | 0 | 0 | [36 empty] | 2779 | [8 empty] | 0.04805 | [11 empty] | Ca | 1.989267 |  | 2025-01-23 06:48 | 2025-01-23 07:45 |  |  | Alan Gamaliel Perez Carrillo | [9 empty] | 3 | 8 |  | 0.062 | 2025-01-23 07:51 | 2025-01-23 07:57 | 6.3 | [8 empty] | 413 | 0.175 | 0.0056 | 0.0029 | 0.0049 | 0.0029 | 0.5252 | 0.0184 | 0.0442 | 0.0022 | 0.0112 | 0.0005 | 0.0009 | 0.0005 | 0.0016 | 0.0001 | 0.0021 | 0.0005 | 0.0422 | [5 empty] | 130 | [9 empty] | HE1-HO2-CC1 | [12 empty] | 92 |  |  |  | DRI | 92 |  |  | MEDC | 6.316666 | 34.7 | 108.2862 |  | 31.61667 |  |  | 14851 | 177
2025-01-23 | 2510246 | Calmado aluminio | C004 | Cesar Nuñez Acevedo | 210 | 205.3 | 1.153222 | 74 | 15.85 | 98.5 | 14 | 254.2 |  | 0.5 | 7.4 | 16.9 | 698 |  |  | 142.9 | 1677 | 906 | Free | 112 | 0.05274 | 0.00329 | 0.01012 | 1e-05 | 1e-05 | 111 | 27.133 | 19.398 | 9.643 | 34.833 | 4.13 | 1.398752 | 1296.75 |  |  |  | 99.1534 | 1228 | [52 empty] | HO1 | German Ricardo Dominguez A. | 6.698833 | 53.98843 | 54.21667 | 1625.3 | 1582.6 | 2025-01-23 17:59 | 2025-01-23 18:39 | 39.75 | 7 | 7 | 279.3 |  |  |  | 366.9698 | 376 | 130.2 | [14 empty] | 20 |  | 88 |  |  |  |  | 2200 | 18.82 |  | 2025-01-23 17:47 | 2025-01-23 18:02 | 20.91559 | 13.90977 | 53.98843 | ABRE, NORMAL | ABRE, DEFICIENTE | 213 | 0.15161 | 0.50988 | 0.01654 | 0.0061 | 0.00725 | 0.06374 | 0.00304 | 0.00185 | 0.0085 | 1e-05 | 1e-05 | 1e-05 | 0.001 | 0.00027 | 0.0016 | 0.00208 | 0.003 | 211 | 60.04 | 5.533 | 7.307 | 1.821 | 1.948 | 20.813 | 10.85126 |  |  |  | 0 | [9 empty] | 0 | 0 | [36 empty] | 3906 | [8 empty] | 0.0614 | [14 empty] | 2025-01-23 14:58 | 2025-01-23 16:26 |  |  | Alan Gamaliel Perez Carrillo | [7 empty] | NO ABRE | NO ABRE | 1 | 122 |  | 0.049 | 2025-01-23 16:27 | 2025-01-23 16:34 | 7.5 | [8 empty] | 413 | 0.157 | 0.0065 | 0.0049 | 0.0055 | 0.0034 | 0.5256 | 0.0182 | 0.0565 | 0.0025 | 0.0091 | 0.0005 | 0.0009 | 0.0005 | 0.0016 | 0.0001 | 0.0016 | 0.0006 | 0.0551 | [5 empty] | 130 | [9 empty] | HE1-HO1-CC1 | [7 empty] | 230 |  |  |  |  | 84.3 | 84.7 |  |  | DRI | 84.3 |  |  | PERI | 0.483333 | 2.8 | 111.2357 |  | 0.4 | No Disponible | No Disponible | 1346 | 119
2025-01-23 | 2510247 | Calmado aluminio | C004 | Cesar Nuñez Acevedo | 210 | 183.1 | 1.303088 | 76 | 35.36667 | 121.6833 | 34.75 | 221.7 | 50 | 0.5 | 7.8 | 13.2 | 814 |  |  | 145.6 | 1684 | 1316 | Free | 112 | 0.13711 | 0.00614 | 0.01351 | 0.0001 | 1e-05 | 111 | 32.155 | 20.41 | 11.506 | 24.078 | 4.266 | 1.575453 | 1292.55 |  |  |  | 105.2866 | 1231 | [52 empty] | HO1 | German Ricardo Dominguez A. | 7.753317 | 40.78243 | 41.21667 | 1603.4 | 1582.7 | 2025-01-23 19:47 | 2025-01-23 20:05 | 18.51667 | 3.2 | 3.2 |  |  |  |  | 217.7286 | 66 | 151.2 | [14 empty] | 20 |  | 66 |  |  |  |  | 2800 | 16.49 |  | 2025-01-23 19:46 | 2025-01-23 19:48 | 24.26044 | 25.7891 | 40.78243 | ABRE, NORMAL | ABRE, NORMAL | 213 | 0.15127 | 0.50228 | 0.00956 | 0.00641 | 0.00714 | 0.05168 | 0.00399 | 0.00272 | 0.01239 | 1e-05 | 1e-05 | 1e-05 | 0.00117 | 0.00026 | 0.00188 | 0.00189 | 0.0042 | [11 empty] | 0 | [9 empty] | 0 | 0 | [36 empty] | 3481 | [8 empty] | 0.04937 | [14 empty] | 2025-01-23 17:01 | 2025-01-23 18:27 |  |  | Alan Gamaliel Perez Carrillo | [7 empty] | NO ABRE | NO ABRE | 24 | 62 |  | 0.039 | 2025-01-23 18:28 | 2025-01-23 18:34 | 5.766666 | [8 empty] | 413 | 0.155 | 0.0064 | 0.0044 | 0.007 | 0.0046 | 0.5184 | 0.0093 | 0.043 | 0.0031 | 0.013 | 0.0005 | 0.0008 | 0.0005 | 0.0013 | 0.0001 | 0.0014 | 0.0005 | 0.0404 | [5 empty] | 130 | [9 empty] | HE1-HO1-CC1 | [7 empty] | 299 |  |  |  |  | 84.91666 | 109.2833 |  |  | DRI-Scrap | 84.91666 |  |  | PERI | 1.683333 | 3.15 | 114.8393 |  |  | No Disponible | No Disponible | 1702 | 122
2025-01-23 | 2520196 | Calmado aluminio | C004 | Christopher Ali Adame Piedra | 200 | 204.7 | 1.269268 | 98 | 26.66666 | 135.1833 | 13.03333 | 270 |  | 0.6 | 8.8 | 19.4 |  |  |  | 145.4 | 1663 | 930 | No Free | 112 | 0.09583 | 0.00473 | 0.00912 | 1e-05 | 1e-05 | 111 | 33.218 | 21.945 | 11.641 | 21.898 | 4.226 | 1.513693 | 1305.15 |  |  |  | 357.77 | 1367 | [13 empty] | 171 | 0.11999 | 0.39938 | 0.0057 | 0.00453 | 0.00811 | 0.03471 | 1e-05 | 1e-05 | [30 empty] | HO1 | Jose Manuel Urieta Perez | 38.26073 | 116.7456 | 117.0167 | 1558.7 | 1578 | 2025-01-23 14:16 | 2025-01-23 14:40 | 23.26667 |  |  | 135.45 |  |  |  | 264.7498 | 469 | 207.9 | [15 empty] | 75 |  | 24 |  |  |  | 13000 | 23.11 |  | 2025-01-23 14:16 | 2025-01-23 14:19 | 11.87711 | 36.00377 | 116.7456 | TARDA EN ABRIR, NORMAL | TARDA EN ABRIR, NORMAL | 213 | 0.15112 | 0.48323 | 0.0119 | 0.00442 | 0.00378 | 0.05246 | 0.00343 | 0.00149 | 0.01036 | 1e-05 | 0.00052 | 1e-05 | 0.00076 | 0.00028 | 0.00082 | 0.00209 | 0.0025 | [11 empty] | 0 | [9 empty] | 0 | 0 | [36 empty] | 4209 | [8 empty] | 0.05092 | [14 empty] | 2025-01-23 08:23 | 2025-01-23 10:00 |  |  | Alan Gamaliel Perez Carrillo | [7 empty] | ABRE, NORMAL | NO ABRE | 20 | 53 |  | 0.071 | 2025-01-23 10:20 | 2025-01-23 10:26 | 5.733333 | [8 empty] | 413 | 0.156 | 0.0041 | 0.0018 | 0.0054 | 0.0033 | 0.4871 | 0.0141 | 0.0412 | 0.0022 | 0.0112 | 0.0005 | 0.0005 | 0.0005 | 0.0014 | 0.0001 | 0.0015 | 0.0006 | 0.0383 | [15 empty] | HE2-HO1-CC1 |  |  |  |  | 180 |  |  | 184 | 69 |  |  |  | 107.6333 |  |  |  | DRI | 107.6333 |  |  | PERI | 20.85 | 3.9 | 81.5078 | 6.366666 |  | No Disponible | No Disponible | 684 | 60
2025-01-23 | 2520197 | Calmado aluminio | C004 | Christopher Ali Adame Piedra | 200 | 210.7 | 1.374829 | 91 | 14.31667 | 114.9667 | 10.95 | 249.2 |  | 0.7 | 7.9 | 18.3 |  |  |  | 138.2 | 1636 | 827 | No Free | 112 | 0.06367 | 0.00296 | 0.00767 | 1e-05 | 1e-05 | 111 | 30.106 | 18.277 | 9.996 | 36.347 | 3.621 | 1.647207 | 1282.05 |  |  |  | 381.2806 | 1287 | [13 empty] | 171 | 0.1409 | 0.38606 | 0.0067 | 0.00467 | 0.00877 | 0.01879 | 1e-05 | 1e-05 | [30 empty] | HO1 | German Ricardo Dominguez A. | 29.76833 | 81.26867 | 81.28333 | 1590.7 | 1579.6 | 2025-01-23 15:45 | 2025-01-23 16:10 | 25.18333 | 7.8 | 3.3 | 165.9 |  |  |  | 134.9304 | 713 | 420 | [14 empty] | 20 | 22 | 27.5 | 48 |  |  |  | 10000 | 12.29 |  | 2025-01-23 15:42 | 2025-01-23 15:51 | 9.073607 | 31.55227 | 81.26867 | ABRE, DEFICIENTE | ABRE, DEFICIENTE | 213 | 0.156 | 0.47267 | 0.014 | 0.00528 | 0.00735 | 0.04589 | 0.00318 | 0.0019 | 0.00923 | 1e-05 | 1e-05 | 1e-05 | 0.00096 | 0.00027 | 0.00059 | 0.00143 | 0.0032 | 211 | 59.752 | 4.984 | 7.444 | 2.051 | 1.913 | 19.087 | 11.98876 |  |  |  | 0 | [9 empty] | 0 | 0 | [36 empty] | 3723 | [8 empty] | 0.04149 | [14 empty] | 2025-01-23 10:43 | 2025-01-23 12:14 |  |  | Alan Gamaliel Perez Carrillo | [7 empty] | ABRE, NORMAL | NO ABRE | 3 | 9 |  | 0.066 | 2025-01-23 12:15 | 2025-01-23 12:24 | 8.166666 | [8 empty] | 413 | 0.16 | 0.0049 | 0.006 | 0.0051 | 0.0035 | 0.4656 | 0.0148 | 0.0343 | 0.0021 | 0.0092 | 0.0005 | 0.0006 | 0.0005 | 0.0015 | 0.0001 | 0.0006 | 0.0007 | 0.0315 | [5 empty] | 130 | [9 empty] | HE2-HO1-CC1 | [6 empty] | 6.383333 | 253 |  |  |  |  | 103.9167 |  |  |  | DRI | 103.9167 |  |  | PERI | 1.866666 | 4.75 | 85.17085 |  |  | No Disponible | No Disponible | 317 | 73
2025-01-23 | 2520204 | Calmado aluminio | C004 | Alejandro Vargas Duarte | 210 | 195 | 1.31581 | 98 | 21.18333 | 130.25 | 18.85 | 281 |  | 0.2 | 8.1 | 16.6 | 202 |  |  | 149.8 | 1667 | 1130 |  | 112 | 0.05853 | 0.00391 | 0.00807 | 1e-05 | 1e-05 | 111 | 29.786 | 18.473 | 9.896 | 35.824 | 4.164 | 1.612407 | 653.1 | 490 |  |  | 370.0364 | 1546 | [13 empty] | 171 | 0.07537 | 0.35409 | 0.00503 | 0.00547 | 0.00733 | 0.0289 | 1e-05 | 1e-05 | [30 empty] | HO1 | Jose Manuel Urieta Perez | 18.8881 | 53.5645 | 53.66666 | 1589.1 | 1590.3 | 2025-01-24 10:26 | 2025-01-24 10:48 | 21.96667 | 11.4 | 11.4 | 328.65 |  |  |  | 310.7488 | 513 | 154.35 | [14 empty] | 22 |  | 137.5 | 72 |  |  |  | 6300 | 20.55 |  | 2025-01-24 10:28 | 2025-01-24 10:28 | 23.01898 | 8.1556 | 53.5645 | ABRE, DEFICIENTE | ABRE, NORMAL | 212 | 0.15246 | 0.52131 | 0.01452 | 0.00623 | 0.00519 | 0.06182 | 0.0019 | 0.00056 | 0.01173 | 1e-05 | 1e-05 | 1e-05 | 0.00096 | 0.00036 | 0.00098 | 0.00221 | 0.0025 | [11 empty] | 0 | [9 empty] | 0 | 0 | [36 empty] | 3899 | [8 empty] | 0.05987 | [14 empty] | 2025-01-24 05:53 | 2025-01-24 07:31 |  |  | Alan Gamaliel Perez Carrillo | [9 empty] | 23 | 98 |  | 0.061 | 2025-01-24 07:33 | 2025-01-24 07:38 | 4.633333 | [8 empty] | 413 | 0.16 | 0.0067 | 0.0033 | 0.0047 | 0.0028 | 0.5253 | 0.0159 | 0.0481 | 0.0018 | 0.0137 | 0.0005 | 0.0005 | 0.0005 | 0.0014 | 0.0001 | 0.0016 | 0.0005 | 0.0469 | [5 empty] | 156 | [9 empty] | HE2-HO1-CC1 | [7 empty] | 230 | 161 |  |  |  | 107.7 |  |  |  | DRI | 107.7 |  |  | PERI | 1.783333 | 5.066666 | 85.6283 |  |  |  |  | 1674 | 475
2025-01-23 | 2530225 | Calmado aluminio | C004 | Misael Medina Ramos | 210 | 230 | 1.383649 | 69 | 6.183334 | 83.71667 |  | 253.8 |  | 0 | 8.1 | 16.4 | 7 |  |  | 130.6 | 1658 | 747 | Free | 112 | 0.0659 | 0.0058 | 0.0081 | 0.0046 | 0.0009 | 111 | 34.237 | 20.424 | 13.068 | 18.74 | 4.32 | 1.676312 | 1453.2 |  |  |  | 394.5692 | 1480 | [13 empty] | 171 | 0.1251 | 0.4278 | 0.0067 | 0.0047 | 0.006 | 0.0465 | 0.005 | 0.0023 | [30 empty] | HO2 | Heriberto Cornejo Sanchez | 10.33403 | 22.72848 | 27.88333 | 1556.6 | 1568 | 2025-01-23 08:41 | 2025-01-23 08:55 | 13.83333 | 1 | 1 | 148.05 | [5 empty] | 225.75 | [12 empty] | 69 |  | 25.08814 | 12.573 | 44 | 24 |  |  |  | 3400 | 18.2 |  | 2025-01-23 08:42 | 2025-01-23 08:44 | 48.04544 | 0.9834334 | 0.9834334 | TARDA EN ABRIR, NORMAL | TARDA EN ABRIR, NORMAL | 211 | 0.16033 | 0.49166 | 0.01247 | 0.00552 | 0.00583 | 0.06726 | 0.00288 | 0.00164 | 0.00981 | 1e-05 | 1e-05 | 1e-05 | 0.00091 | 0.0003 | 0.00184 | 0.00231 | 0.0022 | [11 empty] | 0 | [9 empty] | 0 | 0 | [36 empty] | 4133 | [8 empty] | 0.06473 | [11 empty] | Al | 1.206267 |  | 2025-01-23 06:20 | 2025-01-23 07:29 |  |  | Alan Gamaliel Perez Carrillo | [7 empty] | ABRE, NORMAL | ABRE, NORMAL | 21 | 87 |  | 0.054 | 2025-01-23 07:33 | 2025-01-23 07:38 | 4.566666 | [8 empty] | 413 | 0.162 | 0.0053 | 0.0035 | 0.0056 | 0.0027 | 0.4979 | 0.0146 | 0.0549 | 0.0027 | 0.0111 | 0.0005 | 0.0011 | 0.0006 | 0.0015 | 0.0001 | 0.0017 | 0.0007 | 0.0535 | [5 empty] | 130 | [9 empty] | HE3-HO2-CC1 | [6 empty] | 0.033333 | 138 |  |  |  |  | 78.51666 |  |  |  | DRI | 78.51666 |  |  |  | 3.683333 | 4.95 | 104.7506 |  |  | No Disponible | No Disponible | 128 | 56
2025-01-23 | 2530229 | Calmado aluminio | C004 | Misael Medina Ramos | 210 | 214.6 | 1.298425 | 47 | 3.116665 | 60.2 | 1.666666 | 153.5 |  | 0 | 6.1 | 10 |  |  |  | 88 | 1639 | 1104 | [7 empty] | 111 | 26.88 | 17.304 | 8.752 | 43.104 | 3.398 | 1.553398 | 420 |  |  |  | 295.4158 | 1003 | [52 empty] | HO2 | Eduardo Placencia Buitron | 40.79883 | 91.77927 | 92.98333 | 1527.9 | 1581.5 | 2025-01-23 16:07 | 2025-01-23 16:32 | 24.58333 |  | 7 | 295.05 |  |  |  | 174.7962 | 1223 | [15 empty] | 40.425 | 33.528 | 154 | 48 |  |  |  | 13800 | 70.71001 |  | 2025-01-23 16:07 | 2025-01-23 16:13 | 46.22613 | 9.236333 | 9.236333 | TARDA EN ABRIR, NORMAL | TARDA EN ABRIR, DEFICIENTE | 213 | 0.1522 | 0.5326 | 0.0224 | 0.0069 | 0.0031 | 0.0453 | 0.0056 | 0.0025 | 0.0113 | 0.0005 | 0.0016 | 0.0005 | 0.0018 | 0.0001 | 0.0011 | 0.0039 | 0.0029 | 211 | 54.176 | 5.846 | 9.609 | 1.778 | 2.441 | 24.686 | 9.267191 |  |  |  | 0 | [9 empty] | 0 | 0 | [36 empty] | 1007 | [8 empty] | 0.045 | [11 empty] | Ca | 4.5185 |  | 2025-01-23 12:40 | 2025-01-23 13:27 |  |  | Alan Gamaliel Perez Carrillo | [9 empty] | 24 | 61 |  | 0.051 | 2025-01-23 13:29 | 2025-01-23 13:31 | 2.766666 | [8 empty] | 413 | 0.15899 | 0.0076 | 0.0024 | 0.0053 | 0.004 | 0.5305 | 0.0232 | 0.0387 | 0.0027 | 0.0155 | 0.0005 | 0.0013 | 0.0005 | 0.0016 | 0.0001 | 0.0024 | 0.0007 | 0.0365 | [5 empty] | 130 | [9 empty] | HE3-HO2-CC1 | [12 empty] | 58.5 |  |  |  | DRI | 58.5 |  |  | PERI | 1.65 | 8.733333 | 119.9841 |  | 1.666666 |  |  | 465 | 71
2025-01-23 | 2530230 | Calmado aluminio | C004 | Jose Luis Vivar Agapito | 210 | 214.7 | 1.310054 | 81 | 18.3 | 110.8167 | 18.11666 | 248.8 |  | 1.4 | 7.7 | 15.5 |  |  |  | 154.9 | 1634 | 652 | Free | 112 | 0.06693 | 0.00272 | 0.00585 | 1e-05 | 1e-05 | 111 | 26.674 | 16.981 | 9.083 | 42.206 | 3.38 | 1.570814 | 1310.4 |  |  |  | 382.3028 | 1487 | [13 empty] | 171 | 0.1176 | 0.401 | 0.0064 | 0.0031 | 0.006 | 0.0581 | 0.0038 | 0.0019 | [30 empty] | HO3 | Juan Carlos Farias Martinez | 24.86092 | 36.63072 | 39.48333 | 1544.6 | 1584.7 | 2025-01-23 17:38 | 2025-01-23 17:55 | 16.51667 |  |  | 170.1 |  |  |  | 75.6428 | 308 | 194.25 | [14 empty] | 17.325 |  | 44 |  |  |  |  | 0 | 30.2 |  | 2025-01-23 17:38 | 2025-01-23 17:43 | 49.46667 | 10.15433 | 10.15433 | ABRE, NORMAL | ABRE, NORMAL | 212 | 0.1598 | 0.5047 | 0.0128 | 0.0028 | 0.0042 | 0.058 | 0.0046 | 0.0019 | 0.0067 | 0.0005 | 0.0008 | 0.0008 | 0.0016 | 0.0001 | 0.0013 | 0.0019 | 0.0017 | [11 empty] | 0 | [9 empty] | 0 | 0 | [36 empty] | 2056 | [8 empty] | 0.0576 | [11 empty] | Ca | 21.86577 |  | 2025-01-23 13:49 | 2025-01-23 15:19 |  |  | Alan Gamaliel Perez Carrillo | [7 empty] | ABRE, NORMAL | ABRE, NORMAL | 13 | 97 |  | 0.046 | 2025-01-23 15:19 | 2025-01-23 15:24 | 4.35 | [8 empty] | 413 | 0.164 | 0.0043 | 0.0027 | 0.0043 | 0.0022 | 0.5058 | 0.0159 | 0.0454 | 0.0021 | 0.0096 | 0.0005 | 0.0005 | 0.0005 | 0.0014 | 0.0001 | 0.0014 | 0.0006 | 0.0441 | [5 empty] | 130 | [9 empty] | HE3-HO3-CC1 | [7 empty] | 161 | 92 |  |  |  | 88 |  |  |  | DRI | 88 |  |  | MEDC | 0.183333 | 2.65 | 113.4129 |  |  | No Disponible | No Disponible | 89 | 81
2025-01-23 | 2530231 | Calmado aluminio | C004 | Jose Luis Vivar Agapito | 210 | 209.3 | 1.376187 | 57 | 24.93333 | 88.98333 | 23.8 | 211 |  | 1.5 | 6.6 | 12.6 | 22 |  |  | 118.2 | 1670 | 1350 | Free | 112 | 0.05604 | 0.00295 | 0.01018 | 1e-05 | 1e-05 | 111 | 28.699 | 17.153 | 10.184 | 36.575 | 3.701 | 1.673118 | 620.55 |  |  |  | 291.327 | 1180 | [13 empty] | 171 | 0.106 | 0.3482 | 0.0048 | 0.003 | 0.0077 | 0.049 | 0.0048 | 0.0009 | [30 empty] | HO1 | German Ricardo Dominguez A. | 23.60082 | 50.15027 | 50.55 | 1535.6 | 1579.5 | 2025-01-23 18:51 | 2025-01-23 19:24 | 32.33333 | 3.7 | 3.7 | 336 |  |  |  | 152.3078 | 588 | [15 empty] | 20 | 22 | 27.5 | 48 |  |  |  | 8700 | 12.71 |  | 2025-01-23 18:57 | 2025-01-23 19:00 | 15.2063 | 20.02105 | 50.15027 | ABRE, NORMAL | ABRE, NORMAL | 212 | 0.14863 | 0.51072 | 0.01022 | 0.00544 | 0.00527 | 0.0427 | 0.0034 | 0.00198 | 0.00858 | 1e-05 | 1e-05 | 1e-05 | 0.00088 | 0.00026 | 0.00104 | 0.00178 | 0.0024 | 211 | 56.815 | 5.231 | 8.011 | 2.174 | 2.408 | 21.573 | 10.86121 |  |  |  | 0 | [9 empty] | 0 | 0 | [36 empty] | 3384 | [8 empty] | 0.04137 | [14 empty] | 2025-01-23 15:29 | 2025-01-23 16:39 |  |  | Alan Gamaliel Perez Carrillo | [7 empty] | ABRE, NORMAL | ABRE, NORMAL | 20 | 54 |  | 0.045 | 2025-01-23 16:48 | 2025-01-23 16:51 | 2.6 | [8 empty] | 413 | 0.15199 | 0.0049 | 0.0028 | 0.0053 | 0.0028 | 0.5211 | 0.0114 | 0.0383 | 0.0026 | 0.0098 | 0.0005 | 0.0008 | 0.0005 | 0.0014 | 0.0001 | 0.0015 | 0.0008 | 0.037 | [5 empty] | 130 | [9 empty] | HE3-HO1-CC1 | [7 empty] | 184 |  |  |  |  | 63.73333 |  |  |  | DRI | 63.73333 |  |  | PERI | 9.15 | 4.133333 | 139.1716 | 8.7 | 2.266666 | No Disponible | No Disponible | 497 | 58
2025-01-23 | 2540206 | Calmado aluminio | C004 | Daniel Hernandez Nicolas | 210 | 196 | 1.199909 | 90 | 83.85001 | 187.8667 | 67.68333 | 279.4 |  | 0.5 | 7.8 | 17.6 | 0 |  |  | 142.4 | 1699 | 804 | Free | 113 | 0.03 | 0.0078 | 0.0069 | 0.0042 | 0.0012 | 111 | 34.171 | 23.5 | 14.551 | 14.39 | 4.978 | 1.454085 | 1436.4 |  |  |  | 342.437 | 1297 | [52 empty] | HO3 | Jose Mora Rodriguez | 29.89683 | 87.7815 | 87.83334 | 1586.2 | 1585.5 | 2025-01-23 11:28 | 2025-01-23 12:08 | 39.25 |  |  | 165.9 |  |  |  |  | 320 | [15 empty] | 19.95 | 192.5 | 71.5 | 24 |  |  |  | 0 | 78.89999 |  | 2025-01-23 11:17 | 2025-01-23 11:30 | 53.92935 | 8.021883 | 8.021883 | NO ABRE | ABRE, NORMAL | 213 | 0.15097 | 0.53759 | 0.01163 | 0.00887 | 0.00526 | 0.05453 | 0.00205 | 0.00115 | 0.01521 | 1e-05 | 0.00049 | 1e-05 | 0.00096 | 0.00035 | 0.00204 | 0.00239 | 0.003 | [11 empty] | 0 | [9 empty] | 0 | 0 | [36 empty] | 7604 | [8 empty] | 0.05236 | [11 empty] | Ca | 2.999933 |  | 2025-01-23 07:58 | 2025-01-23 09:28 |  |  | Alan Gamaliel Perez Carrillo | [7 empty] | ABRE, DEFICIENTE | ABRE, DEFICIENTE | 23 | 93 |  | 0.037 | 2025-01-23 09:44 | 2025-01-23 09:50 | 6.05 | [8 empty] | 413 | 0.153 | 0.0106 | 0.0041 | 0.0053 | 0.0035 | 0.5282 | 0.0133 | 0.0388 | 0.0026 | 0.0177 | 0.0005 | 0.0018 | 0.0005 | 0.0014 | 0.0001 | 0.0013 | 0.0006 | 0.0351 | [5 empty] | 130 | [9 empty] | HE4-HO3-CC1 | [7 empty] | 184 | 253 |  |  |  | 105.3333 |  |  |  | DRI | 105.3333 |  |  | PERI | 15.85 | 9.283333 | 109.9659 |  | 3.6 | No Disponible | No Disponible | 1129 | 68
2025-01-23 | 2540208 | Calmado aluminio | C004 | Daniel Hernandez Nicolas | 210 | 211.7 | 1.236337 | 88 | 18.78333 | 120.1333 | 14.5 | 248.5 |  | 1.7 | 8.1 | 18 | 0 |  |  | 131.6 | 1613 | 778 | Free | 112 | 0.11675 | 0.00479 | 0.01082 | 1e-05 | 1e-05 | 111 | 31.602 | 21.168 | 11.525 | 26.803 | 4.393 | 1.492914 | 1424.85 |  |  |  | 344.4814 | 1326 | [52 empty] | HO3 | Jose Mora Rodriguez | 37.88183 | 55.7961 | 55.83333 | 1526.9 | 1565.1 | 2025-01-23 15:03 | 2025-01-23 15:20 | 16.83333 | [6 empty] | 87.9092 | 332 | 176.4 | [14 empty] | 18.165 |  | 66 | 36 |  |  |  | 0 | 54.7 |  | 2025-01-23 15:08 | 2025-01-23 15:11 | 58.82131 | 19.36783 | 19.36783 | ABRE, NORMAL | ABRE, NORMAL | 212 | 0.14941 | 0.52006 | 0.01783 | 0.00436 | 0.00576 | 0.05032 | 0.00206 | 0.00101 | 0.01071 | 1e-05 | 1e-05 | 1e-05 | 0.00089 | 0.00033 | 0.00139 | 0.00125 | 0.0029 | [11 empty] | 0 | [9 empty] | 0 | 0 | [36 empty] | 4025 | [8 empty] | 0.04949 | [11 empty] | Ca | 32.78233 |  | 2025-01-23 12:31 | 2025-01-23 13:59 |  |  | Alan Gamaliel Perez Carrillo | [7 empty] | ABRE, DEFICIENTE | ABRE, NORMAL | 25 | 61 |  | 0.066 | 2025-01-23 14:03 | 2025-01-23 14:09 | 6.416666 | [8 empty] | 413 | 0.174 | 0.0039 | 0.0035 | 0.0049 | 0.0033 | 0.5284 | 0.0233 | 0.0376 | 0.0024 | 0.0132 | 0.0005 | 0.0006 | 0.0005 | 0.0014 | 0.0001 | 0.0012 | 0.0008 | 0.0348 | [5 empty] | 130 | [9 empty] | HE4-HO3-CC1 | [7 empty] | 230 | 69 |  |  |  | 98.95 |  |  |  | DRI | 98.95 |  |  | MEDC | 3.5 | 4.533333 | 98.86842 |  |  | No Disponible | No Disponible | 73 | 71
2025-01-23 | 2540209 | Calmado aluminio | C004 | Josue Osvaldo Luna Montañez | 210 | 213.08 | 1.350976 | 84 | 7.016663 | 102.0333 | 3.8 | 242.4 |  | 1.2 | 7.2 | 16.4 | 0 |  |  | 124.8 | 1666 | 726 | No Free | 113 | 0.24362 | 0.00582 | 0.0096 | 1e-05 | 1e-05 | 111 | 34.254 | 20.826 | 13.088 | 23.404 | 4.529 | 1.644771 | 1397.55 |  |  |  | 353.6812 | 1287 |  | 138 | [50 empty] | HO3 | Juan Carlos Farias Martinez | 17.68358 | 44.18243 | 44.33333 | 1585.3 | 1581.2 | 2025-01-23 16:48 | 2025-01-23 17:15 | 26.76667 |  |  |  | 107 |  |  | 136.9748 | 596 | 74.55 | [14 empty] | 18.165 |  | 66 | 36 |  |  |  | 0 | 61.1 |  | 2025-01-23 16:49 | 2025-01-23 16:50 | 82.97415 | 10.8985 | 10.8985 | ABRE, NORMAL | ABRE, NORMAL | 212 | 0.1443 | 0.5153 | 0.01 | 0.0057 | 0.005 | 0.0541 | 0.0054 | 0.0022 | 0.0091 | 0.0005 | 0.0011 | 0.0006 | 0.0015 | 0.0001 | 0.0013 | 0.002 | 0.0024 | [11 empty] | 0 | [9 empty] | 0 | 0 | [36 empty] | 4164 | [8 empty] | 0.0536 | [11 empty] | Ca | 28.52438 |  | 2025-01-23 14:16 | 2025-01-23 15:41 |  |  | Alan Gamaliel Perez Carrillo | [7 empty] | ABRE, NORMAL |  | 21 | 89 |  | 0.046 | 2025-01-23 15:45 | 2025-01-23 15:57 | 12.4 | [8 empty] | 413 | 0.172 | 0.0079 | 0.0026 | 0.0053 | 0.0028 | 0.5212 | 0.0144 | 0.0409 | 0.0023 | 0.013 | 0.0005 | 0.0011 | 0.0005 | 0.0015 | 0.0001 | 0.0015 | 0.0008 | 0.039 | [5 empty] | 130 | [9 empty] | HE4-HO3-CC1 | [8 empty] | 92 |  |  |  | 101.2333 |  |  |  | DRI | 101.2333 |  |  | MEDC | 3.966666 | 4.833333 | 73 | 3.8 |  | No Disponible | No Disponible | 363 | 66
2025-01-24 | 2510255 | Calmado aluminio | C004 | Jose Luis Sevilla Padilla | 196.23 | 207 | 1.422598 | 74 | 23.61667 | 107.7333 | 22.05 | 220.6 | 45 | 0.2 | 7.8 | 16.2 | 666 |  |  | 140 | 1662 | 793 | Free | 112 | 0.09213 | 0.00324 | 0.00953 | 1e-05 | 1e-05 | 111 | 32.66 | 18.957 | 9.766 | 29.928 | 4.001 | 1.722846 | 1397.55 |  |  |  | 356.7478 | 1421 |  | 207 | [50 empty] | HO2 | Heriberto Cornejo Sanchez | 11.71597 | 32.055 | 34.6 | 1568 | 1576.2 | 2025-01-24 11:19 | 2025-01-24 11:37 | 17.5 | 8 | 8 |  | 81 |  |  | 55.1988 | 359 | 166.95 | [12 empty] | 69 |  | 22.638 |  | 44 | 24 |  |  |  | 4100 | 28.58 |  | 2025-01-24 11:22 | 2025-01-24 11:22 | 53.49556 | 8.847883 | 8.847883 | ABRE, DEFICIENTE | TARDA EN ABRIR, DEFICIENTE | 212 | 0.18016 | 0.51167 | 0.02232 | 0.00598 | 0.00668 | 0.05373 | 0.00331 | 0.0017 | 0.00992 | 1e-05 | 0.00015 | 1e-05 | 0.00177 | 0.00039 | 0.00118 | 0.00219 | 0.0024 | [11 empty] | 0 | [9 empty] | 0 | 0 | [36 empty] | 3023 | [8 empty] | 0.05188 | [11 empty] | Ca | 1.496333 |  | 2025-01-24 09:08 | 2025-01-24 10:22 |  |  | Alan Gamaliel Perez Carrillo | [9 empty] | 13 | 101 |  | 0.067 | 2025-01-24 10:27 | 2025-01-24 10:34 | 7.1 | [8 empty] | 413 | 0.1799 | 0.0055 | 0.0043 | 0.0047 | 0.0027 | 0.5213 | 0.025 | 0.0495 | 0.0021 | 0.0109 | 0.0005 | 0.0006 | 0.0005 | 0.0023 | 0.0002 | 0.0019 | 0.0005 | 0.0483 | [5 empty] | 130 | [9 empty] | HE1-HO2-CC1 | [12 empty] | 83.8 | 101.2833 |  |  | DRI-Scrap | 83.8 |  |  | MEDC | 4.533333 | 2.7 | 117.335 | 4.483333 |  | No Disponible | No Disponible | 33 | 316
2025-01-24 | 2510256 | Calmado aluminio | C004 | Jose Luis Sevilla Padilla | 210 | 214 | 1.449236 | 66 | 9 | 84.85 | 4.716666 | 263.4 |  | 0.5 | 12.8 | 8.3 | 512 |  |  | 134.8 | 1670 | 621 | Free | 112 | 0.11668 | 0.00446 | 0.01147 | 1e-05 | 1e-05 | 111 | 32.16 | 18.19 | 9.97999 | 28.1 | 4.001 | 1.768004 | 1392.3 |  |  |  | 359.8144 | 1328 |  | 138 | [50 empty] | HO3 | Jose Mora Rodriguez | 7.916934 | 29.6555 | 37.91666 | 1613.8 | 1583.8 | 2025-01-24 12:39 | 2025-01-24 13:06 | 27.41667 |  |  | 239.4 | [5 empty] | 213.15 | [14 empty] | 18.165 | 33 | 126.5 | 24 |  |  |  | 0 | 29.7 |  | 2025-01-24 12:40 | 2025-01-24 12:40 | 60.09003 | 9.691267 | 9.691267 | ABRE, DEFICIENTE | ABRE, NORMAL | 212 | 0.15552 | 0.54012 | 0.01708 | 0.00737 | 0.00598 | 0.04653 | 0.00344 | 0.00168 | 0.01205 | 1e-05 | 0.00114 | 1e-05 | 0.0011 | 0.00034 | 0.00068 | 0.00243 | 0.0022 | [11 empty] | 0 | [9 empty] | 0 | 0 | [36 empty] | 4218 | [8 empty] | 0.03841 | [11 empty] | Ca | 3.5 |  | 2025-01-24 10:42 | 2025-01-24 11:49 |  |  | Alan Gamaliel Perez Carrillo | [9 empty] | 21 | 92 |  | 0.067 | 2025-01-24 11:51 | 2025-01-24 11:57 | 5.683333 | [8 empty] | 413 | 0.158 | 0.0071 | 0.0035 | 0.0053 | 0.0026 | 0.5347 | 0.0192 | 0.0364 | 0.0023 | 0.0131 | 0.0005 | 0.0016 | 0.0005 | 0.0016 | 0.0001 | 0.0017 | 0.0006 | 0.0342 | [5 empty] | 130 | [9 empty] | HE1-HO3-CC1 | [8 empty] | 80.5 |  |  |  | 75.11667 | 75.58334 |  |  | DRI | 75.11667 |  |  | PERI | 2.483333 | 3.433333 | 114.2285 |  | 0.466666 | No Disponible | No Disponible | 712 | 165
2025-01-24 | 2510257 | Calmado aluminio | C004 | Jose Luis Sevilla Padilla | 210 | 191.3 | 1.45391 | 70 | 16.21667 | 95.36667 | 14.61667 | 204.5 | 45 | 0.3 | 7.4 | 14.7 | 16 |  |  | 130.6 | 1657 | 842 | Free | 112 | 0.13558 | 0.00426 | 0.00927 | 1e-05 | 1e-05 | 111 | 32.665 | 18.209 | 9.513 | 25.592 | 4.258 | 1.793893 | 1299.9 |  |  |  | 359.8144 | 1428 |  | 207 | [50 empty] | HO1 | Jose Manuel Urieta Perez | 15.37052 | 46.17688 | 46.55 | 1592.7 | 1579.2 | 2025-01-24 14:23 | 2025-01-24 14:42 | 18.58333 | 4 | 4 |  |  |  |  | 206.4844 | 828 | 316.05 | [21 empty] | 5000 | 20.76 |  | 2025-01-24 14:25 | 2025-01-24 14:27 | 26.97453 | 20.2316 | 46.17688 | ABRE, DEFICIENTE | ABRE, DEFICIENTE | 213 | 0.15976 | 0.49869 | 0.01266 | 0.00565 | 0.00533 | 0.06403 | 0.00469 | 0.00231 | 0.01263 | 0.00783 | 1e-05 | 1e-05 | 0.00097 | 0.00028 | 0.0013 | 0.0021 | 0.0025 | [11 empty] | 0 | [9 empty] | 0 | 0 | [36 empty] | 3430 | [8 empty] | 0.06235 | [14 empty] | 2025-01-24 12:15 | 2025-01-24 13:26 |  |  | Alan Gamaliel Perez Carrillo | [7 empty] | ABRE, NORMAL | ABRE, NORMAL | 23 | 99 |  | 0.031 | 2025-01-24 13:27 | 2025-01-24 13:32 | 5.316666 | [8 empty] | 413 | 0.162 | 0.0053 | 0.0027 | 0.0062 | 0.0029 | 0.5054 | 0.018 | 0.0465 | 0.0027 | 0.0157 | 0.0151 | 0.0011 | 0.0006 | 0.0016 | 0.0001 | 0.0016 | 0.0005 | 0.0423 | [5 empty] | 156 | [9 empty] | HE1-HO1-CC1 | [8 empty] | 23 |  |  |  | 80.01666 | 94.58333 |  |  | DRI-Scrap | 80.01666 |  |  | MEDC | 1.25 | 4.7 | 110.9753 |  | 0.05 | No Disponible | No Disponible | 1245 | 159
2025-01-24 | 2510258 | Calmado aluminio | C004 | Cesar Nuñez Acevedo | 220.99 | 199.9 | 1.459852 | 77 | 25.41666 | 112.4333 | 18.28333 | 205.8 | 45 | 0.2 | 7.6 | 15.1 | 491 |  |  | 137.7 | 1655 | 838 | Free | 112 | 0.07633 | 0.00278 | 0.01013 | 1e-05 | 1e-05 | 111 | 32.289 | 17.99 | 9.744 | 31.383 | 4.128 | 1.794831 | 1287.3 |  |  |  | 366.9698 | 1431 | [52 empty] | HO1 | Manuel Alejandro Ramirez Solano | 24.40575 | 83.70293 | 83.7 | 1564.4 | 1588.2 | 2025-01-24 18:06 | 2025-01-24 18:49 | 42.7 | 86.1 | 4 | 289.8 |  |  |  | 183.996 | 1135 | 90.3 | [14 empty] | 22 | 238 | 121 | 48 |  |  |  | 8000 | 34.34 |  | 2025-01-24 18:08 | 2025-01-24 18:10 | 24.61562 | 20.77933 | 83.70293 | ABRE, NORMAL | TARDA EN ABRIR, NORMAL | 213 | 0.16517 | 0.50331 | 0.0168 | 0.00494 | 0.00493 | 0.03908 | 0.00313 | 0.00217 | 0.00973 | 1e-05 | 1e-05 | 1e-05 | 0.00122 | 0.00027 | 0.00106 | 0.00223 | 0.0038 | 211 | 50.507 | 9.225 | 9.1 | 6.177 | 5.552 | 16.943 | 5.475013 |  |  |  | 0 | [9 empty] | 0 | 0 | [36 empty] | 2659 | [8 empty] | 0.03783 | [14 empty] | 2025-01-24 14:00 | 2025-01-24 15:17 |  |  | Alan Gamaliel Perez Carrillo | [9 empty] | 4 | 27 |  | 0.047 | 2025-01-24 15:19 | 2025-01-24 15:26 | 6.416666 | [8 empty] | 413 | 0.169 | 0.0039 | 0.0022 | 0.0048 | 0.0042 | 0.5094 | 0.0198 | 0.0421 | 0.0024 | 0.0106 | 0.0019 | 0.0012 | 0.0005 | 0.0016 | 0.0001 | 0.0017 | 0.0005 | 0.0406 | [5 empty] | 130 | [9 empty] | HE1-HO1-CC1 | [7 empty] | 138 | 115 |  |  |  | 89.2 | 101.45 |  |  | DRI-Scrap | 89.2 |  |  | MEDC | 1.983333 | 5.783333 | 109.7211 |  |  | No Disponible | No Disponible | 1107 | 86
2025-01-24 | 2510259 | Calmado aluminio | C004 | Cesar Nuñez Acevedo | 200 | 198.9 | 1.261183 | 79 | 22.41666 | 113.65 | 18.61667 | 256.3 | 45 | 1 | 7.8 | 16.1 | 209 |  |  | 152.4 | 1687 | 1302 | Free | 113 | 0.30952 | 0.00609 | 0.0128 | 1e-05 | 1e-05 | 111 | 32.874 | 21.345 | 12.56 | 21.537 | 4.721 | 1.540127 | 1282.05 |  |  |  | 95.0646 | 1230 | [52 empty] | HO3 | Juan Carlos Farias Martinez | 27.45065 | 61.62971 | 61.68333 | 1567.6 | 1588.2 | 2025-01-24 19:41 | 2025-01-24 20:25 | 43.43333 | 1.4 | 1.4 | 210 |  |  |  | 344.4814 | 735 | [15 empty] | 18.69 |  | 77 | 36 |  |  |  | 0 | 70.4 |  | 2025-01-24 19:44 | 2025-01-24 19:47 | 68.53837 | 10.70672 | 10.70672 | ABRE, NORMAL | ABRE, NORMAL | 212 | 0.1502 | 0.5426 | 0.012 | 0.0047 | 0.0052 | 0.0566 | 0.0057 | 0.0029 | 0.01 | 0.0012 | 0.0009 | 0.0007 | 0.0017 | 0.0001 | 0.0014 | 0.0032 | 0.003 | [11 empty] | 0 | [9 empty] | 0 | 0 | [36 empty] | 4376 | [8 empty] | 0.0561 | [11 empty] | Ca | 42.86033 |  | 2025-01-24 15:51 | 2025-01-24 17:11 |  |  | Alan Gamaliel Perez Carrillo | [7 empty] | NO ABRE | NO ABRE | 13 | 103 |  | 0.048 | 2025-01-24 17:13 | 2025-01-24 17:17 | 4.433333 | [8 empty] | 413 | 0.161 | 0.0048 | 0.003 | 0.0051 | 0.0033 | 0.5325 | 0.0172 | 0.0427 | 0.0026 | 0.0126 | 0.0006 | 0.0005 | 0.0005 | 0.0015 | 0.0001 | 0.002 | 0.0006 | 0.0394 | [5 empty] | 130 | [9 empty] | HE1-HO3-CC1 | [7 empty] | 276 | 103.5 |  |  |  | 85.46667 | 104.0833 |  |  | DRI-Scrap | 85.46667 |  |  | MEDC | 2.016666 | 2.033333 | 113.6715 |  |  | No Disponible | No Disponible | 1918 | 206
2025-01-24 | 2510260 | Calmado aluminio | C004 | Cesar Nuñez Acevedo | 190 | 165.482 | 1.301292 | 72 | 44.03333 | 122.5167 | 35.1 | 201.4 | 45 | 1.5 | 7.1 | 14.3 | 783 |  |  | 133.2 | 1641 | 1120 | Free | 113 | 0.10024 | 0.0038 | 0.01237 | 1e-05 | 1e-05 | 111 | 30.609 | 19.186 | 9.795 | 32.205 | 4.336 | 1.595382 | 1285.2 |  |  |  | 102.22 | 1228 | [52 empty] | HO1 | Manuel Alejandro Ramirez Solano | 30.82108 | 74.03805 | 74.41666 | 1535.5 | 1586.2 | 2025-01-24 21:29 | 2025-01-24 21:59 | 29.28333 |  | 4.2 | 128.1 |  |  |  | 448.7458 | 653 | 214.2 | [14 empty] | 26 |  | 82.5 | 60 |  |  |  | 10200 | 34.77 |  | 2025-01-24 21:29 | 2025-01-24 21:32 | 28.1774 | 13.9275 | 74.03806 | TARDA EN ABRIR, NORMAL | TARDA EN ABRIR, NORMAL | 212 | 0.1554 | 0.52361 | 0.02966 | 0.00383 | 0.00433 | 0.06751 | 0.00146 | 0.00104 | 0.0102 | 1e-05 | 1e-05 | 1e-05 | 0.00111 | 0.00028 | 0.00207 | 0.00238 | 0.0032 | [11 empty] | 0 | [9 empty] | 0 | 0 | [36 empty] | 2507 | [8 empty] | 0.06667 | [14 empty] | 2025-01-24 17:55 | 2025-01-24 19:07 |  |  | Alan Gamaliel Perez Carrillo | [7 empty] | NO ABRE | NO ABRE | 20 | 59 |  | 0.067 | 2025-01-24 19:15 | 2025-01-24 19:25 | 9.616666 | [8 empty] | 413 | 0.156 | 0.0039 | 0.0027 | 0.0045 | 0.004 | 0.5285 | 0.0292 | 0.0507 | 0.0018 | 0.0135 | 0.0011 | 0.0005 | 0.0005 | 0.0015 | 0.0001 | 0.0017 | 0.0005 | 0.0485 | [5 empty] | 130 | [9 empty] | HE1-HO1-CC1 | [7 empty] | 276 | 126.5 |  |  |  | 84.55 | 98.36667 |  |  | DRI-Scrap | 84.55 |  |  | PERI | 8.6 | 2.933333 | 105.491 |  |  | No Disponible | No Disponible | 373 | 53
2025-01-24 | 2520206 | Calmado aluminio | C004 | Christopher Ali Adame Piedra | 200 | 190 |  | 98 | 22.46667 | 135.3 | 19.3 | 213.7 | 45 | 0.6 | 6.8 | 15.9 | 526 |  |  | 133.6 | 1670 | 612 | Free | 112 | 0.14758 | 0.00373 | 0.00988 | 1e-05 | 1e-05 | [7 empty] | 1294.65 |  |  |  | 351.6368 | 1356 | [13 empty] | 171 | 0.13243 | 0.44475 | 0.01358 | 0.0055 | 0.01041 | 0.03524 | 1e-05 | 1e-05 | [30 empty] | HO2 | Heriberto Cornejo Sanchez | 16.38245 | 35.3622 | 39.68333 | 1545.1 | 1590.4 | 2025-01-24 13:30 | 2025-01-24 13:57 | 26.63333 | [6 empty] | 117.553 | 530 | 156.45 | [12 empty] | 46 |  | 22.638 |  | 27.5 | 24 |  |  |  | 5500 | 30.09 |  | 2025-01-24 13:30 | 2025-01-24 13:31 | 51.05452 | 11.69527 | 11.69527 | ABRE, DEFICIENTE | ABRE, DEFICIENTE | 212 | 0.1585 | 0.5265 | 0.0325 | 0.0057 | 0.0043 | 0.0463 | 0.0068 | 0.0035 | 0.0139 | 0.0032 | 0.0021 | 0.0006 | 0.0016 | 0.0001 | 0.001 | 0.0031 | 0.0025 | [11 empty] | 0 | [9 empty] | 0 | 0 | [36 empty] | 3441 | [8 empty] | 0.0459 | [11 empty] | Ca | 23.32517 |  | 2025-01-24 10:47 | 2025-01-24 12:28 |  |  | Alan Gamaliel Perez Carrillo | [7 empty] | ABRE, NORMAL | ABRE, NORMAL | 20 | 58 |  |  | 2025-01-24 12:28 | 2025-01-24 12:32 | 4.033333 | [8 empty] | 413 | 0.161 | 0.0064 | 0.0037 | 0.0061 | 0.0027 | 0.5249 | 0.0317 | 0.0354 | 0.0029 | 0.0175 | 0.0009 | 0.0016 | 0.0009 | 0.0021 | 0.0001 | 0.0017 | 0.0007 | 0.0329 | [5 empty] | 130 | [9 empty] | HE2-HO2-CC1 | [7 empty] | 161 |  |  |  |  | 107.0333 | 126.3333 |  |  | DRI-Scrap | 107.0333 |  |  | MEDC | 0.533333 | 5 | 82.31829 |  |  | Disponible | No Disponible | 1342 | 115
2025-01-24 | 2520207 | Calmado aluminio | C004 | Christopher Ali Adame Piedra | 200 | 195.5 | 1.393803 | 93 | 25.81667 | 127.8667 | 24.1 | 204.2 | 45 | 0.5 | 6.8 | 15.5 | 208 |  |  | 129.6 | 1640 | 686 | Free | 112 | 0.09615 | 0.00405 | 0.0109 | 1e-05 | 1e-05 | 111 | 35.174 | 20.592 | 11.924 | 22.875 | 4.644 | 1.708139 | 1289.4 |  |  |  | 352.659 | 1358 | [13 empty] | 171 | 0.10415 | 0.43641 | 0.00527 | 0.00431 | 0.01032 | 0.02076 | 1e-05 | 1e-05 | [30 empty] | HO1 | Manuel Alejandro Ramirez Solano | 28.25645 | 95.97855 | 96.25 | 1584.9 | 1584.9 | 2025-01-24 16:37 | 2025-01-24 17:19 | 42.71667 | 2 | 2 | 101.85 |  |  |  | 107.331 | 480 | [15 empty] | 24 | 136 | 132 | 36 |  |  |  | 9200 | 33.64 |  | 2025-01-24 16:38 | 2025-01-24 16:39 | 21.0297 | 60.80038 | 95.97855 | ABRE, NORMAL | ABRE, NORMAL | 213 | 0.16407 | 0.52002 | 0.01951 | 0.00501 | 0.00483 | 0.04182 | 0.00336 | 0.00244 | 0.01173 | 1e-05 | 1e-05 | 1e-05 | 0.00113 | 0.00027 | 0.00024 | 0.00208 | 0.00449 | [11 empty] | 0 | [9 empty] | 0 | 0 | [36 empty] | 3327 | [8 empty] | 0.04085 | [14 empty] | 2025-01-24 13:02 | 2025-01-24 14:35 |  |  | Alan Gamaliel Perez Carrillo | [7 empty] | ABRE, NORMAL | ABRE, NORMAL | 25 | 66 |  | 0.055 | 2025-01-24 14:36 | 2025-01-24 14:40 | 3.883333 | [8 empty] | 413 | 0.168 | 0.0039 | 0.0024 | 0.0057 | 0.0049 | 0.5091 | 0.02 | 0.0292 | 0.003 | 0.0149 | 0.002 | 0.0009 | 0.0005 | 0.0016 | 0.0001 | 0.0012 | 0.0009 | 0.0261 | [5 empty] | 130 | [9 empty] | HE2-HO1-CC1 | [7 empty] | 184 | 69 |  |  |  | 101.4333 | 113.3667 |  |  | DRI-Scrap | 101.4333 |  |  | MEDC | 1.133333 | 4.55 | 81.44585 |  |  | Disponible | No Disponible | 233 | 85
2025-01-24 | 2520209 | Calmado aluminio | C004 | Christopher Ali Adame Piedra | 200 | 193.07 | 1.300344 | 94 | 37.05 | 143.15 | 34.46667 | 249.1 |  | 0.7 | 7 | 15.6 | 284 |  |  | 138.7 | 1655 | 887 | Free | 112 | 0.10851 | 0.00342 | 0.0122 | 5e-05 | 1e-05 | 111 | 29.484 | 18.822 | 10.673 | 32.906 | 3.852 | 1.566465 | 1294.65 |  |  |  | 110.3976 | 1345 | [52 empty] | HO2 | Eduardo Placencia Buitron | 26.60457 | 71.83055 | 71.91666 | 1547.6 | 1590.8 | 2025-01-24 20:41 | 2025-01-24 21:12 | 31 |  | 8 |  | 97 |  |  | 356.7478 | 1187 | 368.55 | [14 empty] | 21.8295 |  | 165 | 48 |  |  |  | 8900 | 52.43 |  | 2025-01-24 20:41 | 2025-01-24 20:43 | 43.79473 | 13.02733 | 13.02733 | ABRE, NORMAL | ABRE, NORMAL | 212 | 0.15323 | 0.52156 | 0.02142 | 0.00619 | 0.00453 | 0.04985 | 0.00204 | 0.00103 | 0.0149 | 1e-05 | 0.00054 | 1e-05 | 0.00098 | 0.00033 | 0.00128 | 0.00209 | 0.002 | [11 empty] | 0 | [9 empty] | 0 | 0 | [36 empty] | 3324 | [8 empty] | 0.04773 | [11 empty] | Ca | 22.40977 |  | 2025-01-24 17:01 | 2025-01-24 18:45 |  |  | Alan Gamaliel Perez Carrillo | [7 empty] | ABRE, NORMAL | ABRE, NORMAL | 3 | 13 |  | 0.052 | 2025-01-24 18:48 | 2025-01-24 18:54 | 6.25 | [8 empty] | 413 | 0.162 | 0.0055 | 0.0028 | 0.0049 | 0.0023 | 0.5241 | 0.0221 | 0.0391 | 0.0022 | 0.0167 | 0.0005 | 0.0007 | 0.0005 | 0.0015 | 0.0001 | 0.0017 | 0.0005 | 0.0377 | [5 empty] | 130 | [9 empty] | HE2-HO2-CC1 | [7 empty] | 230 |  |  |  |  | 103.3167 |  |  |  | DRI | 103.3167 |  |  | MEDC | 2.266666 | 3.066666 | 81.4319 |  |  | Disponible | No Disponible | 424 | 437
2025-01-24 | 2530240 | Calmado aluminio | C004 | Misael Medina Ramos | 190 | 180 |  | 57 | 9.683334 | 82.73333 |  | 200.2 |  | 1 | 7.2 | 13.3 | 1 |  |  | 113.2 | 1699 | 1049 | Free | 112 | 0.0799 | 0.0097 | 0.0087 | 0.0041 | 0.0009 | [65 empty] | HO1 | Jose Manuel Urieta Perez | 28.1848 | 66.81517 | 67.16666 | 1550.7 | 1584.3 | 2025-01-24 11:51 | 2025-01-24 12:24 | 33.35 |  |  | 1305.15 |  |  |  | 576.9234 | 1650 | 282.45 | [14 empty] | 26 |  | 27.5 |  |  |  |  | 9000 | 20.63 |  | 2025-01-24 11:50 | 2025-01-24 11:52 | 18.52573 | 31.31983 | 66.81516 | ABRE, NORMAL | ABRE, NORMAL | 212 | 0.15679 | 0.52015 | 0.02141 | 0.00638 | 0.00531 | 0.03506 | 0.00417 | 0.00214 | 0.0102 | 1e-05 | 0.00157 | 1e-05 | 0.00137 | 0.0003 | 0.00133 | 0.00216 | 0.0028 | [11 empty] | 0 | [9 empty] | 0 | 0 | [36 empty] | 3689 | [8 empty] | 0.03375 | [14 empty] | 2025-01-24 07:08 | 2025-01-24 08:05 |  |  | Alan Gamaliel Perez Carrillo | [7 empty] | ABRE, NORMAL | ABRE, NORMAL | 25 | 65 |  |  | 2025-01-24 08:12 | 2025-01-24 08:17 | 5.683333 | [8 empty] | 413 | 0.167 | 0.0051 | 0.0028 | 0.0054 | 0.0035 | 0.5221 | 0.0235 | 0.034 | 0.0023 | 0.0119 | 0.0005 | 0.0017 | 0.0005 | 0.002 | 0.0001 | 0.0019 | 0.0006 | 0.0322 | [5 empty] | 156 | [9 empty] | HE3-HO1-CC1 | [8 empty] | 184 |  |  |  | 66.08334 |  |  |  | DRI | 66.08334 |  |  | MEDC | 6.966666 | 3.4 | 129.3649 |  |  | No Disponible | No Disponible | 4742 | 246
2025-01-24 | 2530242 | Calmado aluminio | C004 | Misael Medina Ramos | 200 | 212.9 | 1.204478 | 73 | 27.23333 | 110.9 | 20.93333 | 269.6 |  | 0.7 | 9.3 | 16.4 | 20 |  |  | 145.8 | 1632 | 683 | Free | 112 | 0.10189 | 0.00366 | 0.0067 | 1e-05 | 1e-05 | 111 | 26.572 | 17.961 | 10.325 | 39.03 | 4.1 | 1.479428 | 1351.35 |  |  |  | 385.3694 | 1295 | [13 empty] | 171 | 0.1063 | 0.4161 | 0.0062 | 0.0029 | 0.0049 | 0.0473 | 0.0034 | 0.0009 | [30 empty] | HO2 | Heriberto Cornejo Sanchez | 14.2973 | 38.12598 | 41.3 | 1581.1 | 1593 | 2025-01-24 14:34 | 2025-01-24 15:26 | 52.75 |  | 2 | 225.75 |  |  |  | 95.0646 | 494 | 235.2 | [14 empty] | 22.638 |  | 44 | 24 |  |  |  | 5000 | 40.6 |  | 2025-01-24 14:33 | 2025-01-24 14:34 | 63.89343 | 9.609384 | 9.609384 | ABRE, DEFICIENTE | TARDA EN ABRIR, DEFICIENTE | 212 | 0.15337 | 0.51708 | 0.01441 | 0.00422 | 0.005 | 0.05503 | 0.00114 | 0.00066 | 0.01246 | 1e-05 | 1e-05 | 1e-05 | 0.00096 | 0.0003 | 0.00142 | 0.00196 | 0.0018 | [11 empty] | 0 | [9 empty] | 0 | 0 | [36 empty] | 4170 | [8 empty] | 0.05423 | [11 empty] | Ca | 24.78177 |  | 2025-01-24 12:24 | 2025-01-24 13:37 |  |  | Alan Gamaliel Perez Carrillo | [7 empty] | ABRE, NORMAL | ABRE, NORMAL | 13 | 102 |  | 0.053 | 2025-01-24 13:38 | 2025-01-24 13:42 | 4.1 | [8 empty] | 413 | 0.155 | 0.0036 | 0.0027 | 0.0039 | 0.0021 | 0.5162 | 0.0172 | 0.0459 | 0.0017 | 0.0141 | 0.0009 | 0.0005 | 0.0005 | 0.0016 | 0.0001 | 0.0016 | 0.0006 | 0.0445 | [5 empty] | 130 | [9 empty] | HE3-HO2-CC1 | [7 empty] | 161 |  |  |  |  | 81.15 |  |  |  | DRI | 81.15 |  |  | PERI | 1.283333 | 4.05 | 117.1394 |  |  | No Disponible | No Disponible | 212 | 63
2025-01-24 | 2530243 | Calmado aluminio | C004 | Jose Luis Vivar Agapito | 210 | 203.7 |  | 79 | 12.55 | 99.73333 | 9.666666 | 262.5 |  | 1.4 | 7.9 | 16.8 |  |  |  | 153 | 1687 | 1001 | Free | 112 | 0.0525 | 0.00271 | 0.00697 | 1e-05 | 1e-05 | [7 empty] | 1410.15 |  |  |  | 387.4138 | 1296 | [13 empty] | 171 | 0.1189 | 0.4323 | 0.0046 | 0.0031 | 0.0062 | 0.0269 | 0.0028 | 0.0015 | [30 empty] | HO2 | Eduardo Placencia Buitron | 24.47238 | 111.5941 | 111.6 | 1621.2 | 1585.8 | 2025-01-24 17:19 | 2025-01-24 18:00 | 40.9 | 10.1 | 10.1 | 124.95 |  |  |  | 221.8174 | 666 | 151.2 | [14 empty] | 20.2125 | 58.674 | 55 | 36 |  |  |  | 8700 | 67.82 |  | 2025-01-24 17:20 | 2025-01-24 17:21 | 36.46429 | 8.019717 | 8.019717 | ABRE, NORMAL | ABRE, NORMAL | 213 | 0.1608 | 0.5201 | 0.0248 | 0.0031 | 0.0015 | 0.0543 | 0.0034 | 0.002 | 0.0088 | 0.0005 | 0.0007 | 0.0005 | 0.0008 | 0.0001 | 0.0007 | 0.0026 | 0.0023 | 211 | 58.786 | 4.758 | 6.851 | 0.823 | 0.639 | 25.166 | 12.35519 |  |  |  | 0 | [9 empty] | 0 | 0 | [36 empty] | 3553 | [8 empty] | 0.0541 | [11 empty] | Ca | 4.490666 |  | 2025-01-24 13:51 | 2025-01-24 15:17 |  |  | Alan Gamaliel Perez Carrillo | [7 empty] | ABRE, NORMAL | ABRE, NORMAL | 21 | 93 |  |  | 2025-01-24 15:18 | 2025-01-24 15:22 | 4.233333 | [8 empty] | 413 | 0.167 | 0.0031 | 0.0011 | 0.0037 | 0.0028 | 0.5138 | 0.0264 | 0.0432 | 0.0019 | 0.013 | 0.0005 | 0.0005 | 0.0005 | 0.0014 | 0.0001 | 0.0016 | 0.0005 | 0.0424 | [15 empty] | HE3-HO2-CC1 | [7 empty] | 184 |  |  |  |  | 85.76666 |  |  |  | DRI | 85.76666 |  |  | MEDC | 0.233333 | 2.533333 | 114.9186 |  |  | No Disponible | No Disponible | 70 | 63
2025-01-24 | 2530244 | Calmado aluminio | C004 | Jose Luis Vivar Agapito | 210 | 209.2 | 1.321756 | 64 | 28.58334 | 99.36667 | 26.93333 | 246.5 |  | 1 | 6.9 | 14.3 | 21 |  |  | 126.3 | 1655 | 923 | Free | [6 empty] | 111 | 30.14 | 18.916 | 13.176 | 29.841 | 3.887 | 1.59336 | 1381.8 |  |  |  | 347.548 | 1290 | [13 empty] | 171 | 0.1289 | 0.426 | 0.0072 | 0.0038 | 0.0077 | 0.0331 | 0.0045 | 0.0014 | [30 empty] | HO1 | Manuel Alejandro Ramirez Solano | 21.46137 | 44.66 | 44.86666 | 1561.7 | 1586.9 | 2025-01-24 18:59 | 2025-01-24 19:35 | 35.98333 | 2.1 | 2.1 | 205.8 |  |  |  | 112.442 | 539 | 131.25 | [14 empty] | 24 | 17 | 121 | 60 |  |  |  | 6900 | 17.03 |  | 2025-01-24 19:01 | 2025-01-24 19:01 | 22.87953 | 15.81438 | 44.66 | ABRE, NORMAL | ABRE, NORMAL | 212 | 0.16194 | 0.51929 | 0.02669 | 0.00548 | 0.00492 | 0.05226 | 0.00279 | 0.00185 | 0.00789 | 1e-05 | 1e-05 | 1e-05 | 0.00106 | 0.00025 | 0.00151 | 0.00221 | 0.002 | [11 empty] | 0 | [9 empty] | 0 | 0 | [36 empty] | 4603 | [8 empty] | 0.0506 | [14 empty] | 2025-01-24 15:27 | 2025-01-24 16:54 |  |  | Alan Gamaliel Perez Carrillo | [7 empty] | ABRE, NORMAL | ABRE, NORMAL | 24 | 67 |  | 0.06 | 2025-01-24 16:57 | 2025-01-24 17:01 | 3.75 | [8 empty] | 413 | 0.165 | 0.0043 | 0.0021 | 0.0049 | 0.0023 | 0.5246 | 0.029 | 0.0433 | 0.0023 | 0.0101 | 0.0005 | 0.001 | 0.0005 | 0.0016 | 0.0001 | 0.0017 | 0.0005 | 0.0407 | [5 empty] | 130 | [9 empty] | HE3-HO1-CC1 | [7 empty] | 184 | 46 |  |  |  | 70.96667 |  |  |  | DRI | 70.96667 |  |  | MEDC | 3.533333 | 3.216666 | 125.1415 | 3.483333 |  | No Disponible | No Disponible | 116 | 69
2025-01-24 | 2540221 | Calmado aluminio | C004 | Daniel Hernandez Nicolas | 210 | 219.1 |  | 74 | 8.083336 | 95.55 |  | 258.3 |  | 0.4 | 7.1 | 15.7 | 0 |  |  | 111.8 | 1658 | 1132 |  | 112 | 0.05343 | 0.0034 | 0.00642 | 1e-05 | 1e-05 | [7 empty] | 1428 |  |  |  | 344.4814 | 1292 | [52 empty] | HO3 | Jose Mora Rodriguez | 15.83892 | 40.7991 | 50.1 | 1582.4 | 1591.2 | 2025-01-24 15:48 | 2025-01-24 16:15 | 27.51667 |  |  | 149.1 |  |  |  | 227.109 | 768 | [15 empty] | 17.01 |  | 82.5 | 48 |  |  |  | 0 | 30.5 |  | 2025-01-24 15:46 | 2025-01-24 15:58 | 44.85393 | 11.12638 | 11.12638 | ABRE, NORMAL | ABRE, DEFICIENTE | 212 | 0.15363 | 0.51149 | 0.01749 | 0.00502 | 0.00444 | 0.04646 | 0.00239 | 0.00141 | 0.01203 | 1e-05 | 6e-05 | 1e-05 | 0.00106 | 0.00027 | 0.0005 | 0.00197 | 0.0017 | [11 empty] | 0 | [9 empty] | 0 | 0 | [36 empty] | 5818 | [8 empty] | 0.04432 | [11 empty] | Ca | 7.118383 |  | 2025-01-24 13:36 | 2025-01-24 14:50 |  |  | Alan Gamaliel Perez Carrillo | [9 empty] | 6 | 39 |  |  | 2025-01-24 14:52 | 2025-01-24 14:58 | 5.85 | [8 empty] | 413 | 0.155 | 0.0037 | 0.0024 | 0.0037 | 0.0021 | 0.5139 | 0.0209 | 0.0394 | 0.0017 | 0.013 | 0.0005 | 0.0006 | 0.0005 | 0.0015 | 0.0001 | 0.0015 | 0.0005 | 0.0368 | [5 empty] | 130 | [9 empty] | HE4-HO3-CC1 | [7 empty] | 230 | 138 |  |  |  | 84.28333 |  |  |  | DRI | 84.28333 |  |  | PERI | 1.7 | 4.433333 | 104.6879 |  |  |  |  | 111 | 68
2025-01-25 | 2510269 | Calmado aluminio | C004 | Jose Luis Sevilla Padilla | 210 | 200 | 1.250301 | 77 | 20.53333 | 105.8333 | 19.41667 | 197.9 | 60 | 1.1 | 6.9 | 14.7 |  |  |  | 139.6 | 1661 | 826 | Free | 112 | 0.10812 | 0.00458 | 0.01124 | 1e-05 | 1e-05 | 111 | 29.122 | 19.038 | 10.01 | 29.142 | 4.254 | 1.529678 | 1387.05 |  |  |  | 359.8144 | 1424 |  | 207 | [50 empty] | HO2 | Heriberto Cornejo Sanchez | 10.17625 | 32.76826 | 34.95 | 1580.5 | 1589.7 | 2025-01-25 12:26 | 2025-01-25 12:57 | 30.86667 | 1.8 | 1.8 |  |  |  |  | 44.9768 | 200 | 145.95 | [12 empty] | 46 |  | 25.872 | 50 | 27.5 | 24 |  |  |  | 3600 | 20.11 |  | 2025-01-25 12:27 | 2025-01-25 12:27 | 36.82222 | 8.226933 | 8.226933 | TARDA EN ABRIR, NORMAL | ABRE, NORMAL | 212 | 0.15762 | 0.49707 | 0.02291 | 0.00522 | 0.00625 | 0.05247 | 0.00403 | 0.00257 | 0.01271 | 1e-05 | 1e-05 | 1e-05 | 0.00143 | 0.00034 | 0.00186 | 0.00255 | 0.003 | [11 empty] | 0 | [9 empty] | 0 | 0 | [36 empty] | 3219 | [8 empty] | 0.05161 | [11 empty] | Ca | 5.509 |  | 2025-01-25 10:00 | 2025-01-25 11:17 |  |  | Alan Gamaliel Perez Carrillo | [7 empty] | NO ABRE | NO ABRE | 27 | 69 |  | 0.05 | 2025-01-25 11:18 | 2025-01-25 11:22 | 3.983333 | [8 empty] | 413 | 0.161 | 0.0045 | 0.0037 | 0.0063 | 0.0039 | 0.4811 | 0.0252 | 0.0358 | 0.0028 | 0.0148 | 0.0026 | 0.0009 | 0.0006 | 0.0017 | 0.0001 | 0.0012 | 0.0005 | 0.0325 | [5 empty] | 130 | [9 empty] | HE1-HO2-CC1 | [12 empty] | 84.78333 | 103.7167 |  |  | DRI-Scrap | 84.78333 |  |  |  | 1.75 | 3.8 | 118.3183 |  | 0.483333 | No Disponible | No Disponible | 687 | 60
2025-01-25 | 2510270 | Calmado aluminio | C004 | Jose Luis Sevilla Padilla | 210 | 212.6 | 1.134294 | 65 | 15.61667 | 88.45 | 12.88333 | 260.2 |  | 1.5 | 7 | 14 |  |  |  | 133.3 | 1673 | 1093 | Free | 112 | 0.38689 | 0.00901 | 0.01375 | 1e-05 | 1e-05 | 111 | 30.922 | 22.32 | 10.465 | 20.181 | 4.941 | 1.385394 | 1402.8 |  |  |  | 359.8144 | 1419 |  | 207 | [50 empty] | HO1 | German Ricardo Dominguez A. | 8.728534 | 58.21443 | 58.21667 | 1618.8 | 1589.2 | 2025-01-25 13:51 | 2025-01-25 14:18 | 27.56667 |  |  | 124.95 |  |  |  | 124.7084 | 66 | [15 empty] | 20 | 55 |  | 48 |  |  |  | 2800 | 17.66 |  | 2025-01-25 13:52 | 2025-01-25 13:56 | 18.20167 | 39.53176 | 58.21443 | ABRE, DEFICIENTE | ABRE, DEFICIENTE | 213 | 0.15481 | 0.50926 | 0.01373 | 0.00671 | 0.00739 | 0.04423 | 0.00319 | 0.00183 | 0.01169 | 1e-05 | 1e-05 | 1e-05 | 0.00094 | 0.00033 | 0.00181 | 0.00232 | 0.0024 | 211 | 55.102 | 3.977 | 5.721 | 1.838 | 1.31 | 24.872 | 13.85517 |  |  |  | 0 | [9 empty] | 0 | 0 | [36 empty] | 4232 | [8 empty] | 0.04225 | [14 empty] | 2025-01-25 11:39 | 2025-01-25 12:44 |  |  | Alan Gamaliel Perez Carrillo | [7 empty] | ABRE, NORMAL | ABRE, NORMAL | 6 | 44 |  | 0.039 | 2025-01-25 12:47 | 2025-01-25 12:51 | 3.7 | [8 empty] | 413 | 0.16 | 0.0064 | 0.0053 | 0.0058 | 0.0028 | 0.5093 | 0.0147 | 0.039 | 0.0022 | 0.0132 | 0.0005 | 0.0011 | 0.0006 | 0.0015 | 0.0001 | 0.0017 | 0.0005 | 0.0375 | [5 empty] | 130 | [9 empty] | HE1-HO1-CC1 | [12 empty] | 73.61666 |  |  |  | DRI | 73.61666 |  |  | PERI | 3.15 | 4.916666 | 121.3742 |  | 0.65 | No Disponible | No Disponible | 32 | 164
2025-01-25 | 2510271 | Calmado aluminio | C004 | Jose Luis Sevilla Padilla | 210 | 206.6 | 1.250301 | 63 | 5.083336 | 76.71667 | 3.099999 | 252.9 |  | 0.5 | 7 | 15.8 |  |  |  | 123.1 | 1681 | 830 | Free | 112 | 0.124 | 0.00682 | 0.01207 | 1e-05 | 1e-05 | 111 | 29.122 | 19.038 | 10.1 | 27.89 | 4.254 | 1.529678 | 1395.45 |  |  |  | 366.9698 | 1331 | [52 empty] | HO1 | German Ricardo Dominguez A. | 5.141817 | 30.78683 | 30.91667 | 1610.8 | 1583.5 | 2025-01-25 14:42 | 2025-01-25 15:00 | 18.06667 | 2.4 | 2.4 | 122.85 | [5 empty] | 131.25 | [14 empty] | 20 | 22 | 27.5 |  |  |  |  | 1800 | 8.77 |  | 2025-01-25 14:38 | 2025-01-25 14:45 | 17.09172 | 25.89167 | 30.78683 | ABRE, NORMAL | ABRE, DEFICIENTE | 213 | 0.1585 | 0.51153 | 0.01258 | 0.00599 | 0.00589 | 0.03744 | 0.00324 | 0.00227 | 0.0094 | 1e-05 | 0.00015 | 1e-05 | 0.00092 | 0.0003 | 0.00156 | 0.00189 | 0.0022 | [11 empty] | 0 | [9 empty] | 0 | 0 | [36 empty] | 4656 | [8 empty] | 0.03571 | [14 empty] | 2025-01-25 12:59 | 2025-01-25 14:01 |  |  | Alan Gamaliel Perez Carrillo | [9 empty] | 20 | 63 |  | 0.05 | 2025-01-25 14:04 | 2025-01-25 14:08 | 4.133333 | [8 empty] | 413 | 0.161 | 0.0058 | 0.0043 | 0.0064 | 0.0026 | 0.5166 | 0.0128 | 0.0346 | 0.0027 | 0.0105 | 0.0005 | 0.0014 | 0.0008 | 0.0015 | 0.0001 | 0.0016 | 0.0005 | 0.0319 | [5 empty] | 130 | [9 empty] | HE1-HO1-CC1 | [12 empty] | 70.05 |  |  |  | DRI | 70.05 |  |  | MEDC | 2.216666 | 2.916666 | 116.8809 |  | 0.616666 | No Disponible | No Disponible | 1684 | 344
2025-01-25 | 2510272 | Calmado aluminio | C004 | Cesar Nuñez Acevedo | 210 | 204.4 | 1.36576 | 76 | 34.43333 | 117.5 | 33.58333 | 207.8 | 60 | 0.5 | 7.1 | 14.7 | 6 |  |  | 136 | 1632 | 651 | Free | 112 | 0.07266 | 0.00347 | 0.01098 | 1e-05 | 1e-05 | 111 | 30.985 | 18.391 | 10.887 | 30.761 | 4.296 | 1.684791 | 1285.2 |  |  |  | 102.22 | 1223 | [52 empty] | HO1 | Manuel Alejandro Ramirez Solano | 11.21308 | 38.0865 | 38.48333 | 1587 | 1576.3 | 2025-01-25 16:49 | 2025-01-25 17:03 | 13.86667 | 1.6 | 1.6 | 140.7 |  |  |  | 319.9486 | 106 | 257.25 | [14 empty] | 22 | 30 |  | 36 |  |  |  | 3800 | 16.6 |  | 2025-01-25 16:48 | 2025-01-25 16:51 | 26.151 | 21.44077 | 38.0865 | ABRE, NORMAL | ABRE, NORMAL | 212 | 0.16271 | 0.51093 | 0.02059 | 0.00553 | 0.00605 | 0.05232 | 0.00379 | 0.00271 | 0.01354 | 1e-05 | 0.00081 | 1e-05 | 0.00106 | 0.00024 | 0.00055 | 0.00162 | 0.0031 | [11 empty] | 0 | [9 empty] | 0 | 0 | [36 empty] | 3049 | [8 empty] | 0.05019 | [14 empty] | 2025-01-25 14:44 | 2025-01-25 16:00 |  |  | Alan Gamaliel Perez Carrillo | [7 empty] | NO ABRE | NO ABRE | 21 | 99 |  | 0.057 | 2025-01-25 16:01 | 2025-01-25 16:05 | 3.75 | [8 empty] | 413 | 0.165 | 0.0048 | 0.0034 | 0.0065 | 0.0035 | 0.509 | 0.0216 | 0.0456 | 0.003 | 0.0145 | 0.0045 | 0.0011 | 0.001 | 0.0016 | 0.0001 | 0.0013 | 0.0005 | 0.0444 | [5 empty] | 130 | [9 empty] | HE1-HO1-CC1 | [7 empty] | 161 | 92 |  |  |  | 83.55 | 99.26667 |  |  | DRI-Scrap | 83.55 |  |  | MEDC | 1.05 | 3.8 | 112.1215 |  |  | No Disponible | No Disponible | 148 | 55
2025-01-25 | 2520217 | Calmado aluminio | C004 | Christopher Ali Adame Piedra | 200 | 198.8 | 1.404804 | 112 | 42.23334 | 174.3833 | 31.55 | 228.5 | 60 | 0.5 | 7.6 | 18.4 | 531 |  |  | 154.6 | 1701 | 979 | No Free | 112 | 0.11847 | 0.00416 | 0.00957 | 1e-05 | 1e-05 | 111 | 27.898 | 16.435 | 8.042 | 39.284 | 3.424 | 1.697475 | 1299.9 |  |  |  | 370.0364 | 1352 | [13 empty] | 171 | 0.13979 | 0.43842 | 0.0082 | 0.00535 | 0.01128 | 0.011 | 1e-05 | 1e-05 | [30 empty] | HO1 | Manuel Alejandro Ramirez Solano | 17.98742 | 66.91489 | 67.25 | 1591.6 | 1582.2 | 2025-01-25 15:52 | 2025-01-25 16:22 | 29.48333 | 3 | 3 | 110.25 |  |  |  | 157.4188 | 511 | 111.3 | [14 empty] | 24 | 102 | 66 | 36 |  |  |  | 5900 | 18.31 |  | 2025-01-25 15:54 | 2025-01-25 15:59 | 16.41787 | 37.33643 | 66.91489 | ABRE, NORMAL | ABRE, NORMAL | 212 | 0.1571 | 0.52234 | 0.02253 | 0.0055 | 0.00542 | 0.05398 | 0.00367 | 0.00253 | 0.01553 | 1e-05 | 1e-05 | 1e-05 | 0.00126 | 0.00028 | 0.00134 | 0.00206 | 0.0025 | 211 | 54.01 | 4.289 | 12.684 | 1.234 | 1.015 | 23.921 | 12.59268 |  |  |  | 0 | [9 empty] | 0 | 0 | [36 empty] | 3897 | [8 empty] | 0.05251 | [14 empty] | 2025-01-25 12:09 | 2025-01-25 14:04 |  |  | Alan Gamaliel Perez Carrillo | [7 empty] | ABRE, NORMAL | ABRE, NORMAL | 11 | 69 |  | 0.048 | 2025-01-25 14:08 | 2025-01-25 14:16 | 8.383333 | [8 empty] | 413 | 0.161 | 0.0051 | 0.0034 | 0.0063 | 0.0029 | 0.5194 | 0.0251 | 0.0472 | 0.0025 | 0.0167 | 0.0033 | 0.0008 | 0.001 | 0.0017 | 0.0001 | 0.0015 | 0.0005 | 0.0465 | [5 empty] | 130 | [9 empty] | HE2-HO1-CC1 | [7 empty] | 276 | 23 |  |  |  | 126.7 | 150.85 |  |  | DRI-Scrap | 126.7 |  |  | MEDC | 3.683333 | 6.316666 | 85.40242 |  |  | Disponible | No Disponible | 1884 | 285
2025-01-25 | 2520218 | Calmado aluminio | C004 | Alejandro Vargas Duarte | 200 | 211 | 1.049447 | 101 | 39.18333 | 154.9 | 26.3 | 288.4 |  | 0.5 | 7.5 | 16.6 | 626 |  |  | 146.4 | 1682 | 778 | No Free | 112 | 0.45004 | 0.0061 | 0.01226 | 1e-05 | 1e-05 | 111 | 29.777 | 22.204 | 11.292 | 23.154 | 6.17 | 1.341065 | 1307.25 |  |  |  | 356.7478 | 1358 | [13 empty] | 171 | 0.10631 | 0.43671 | 0.0076 | 0.00704 | 0.01146 | 0.06834 | 1e-05 | 1e-05 | [30 empty] | HO1 | Manuel Alejandro Ramirez Solano | 11.16042 | 54.06038 | 54.08333 | 1614.8 | 1578.7 | 2025-01-25 17:57 | 2025-01-25 18:23 | 25.33333 | 3 | 3 | 131.25 |  |  |  | 69.5096 | 352 | 185.85 | [14 empty] | 24 | 36 | 82.5 |  |  |  |  | 3800 | 15.2 |  | 2025-01-25 17:58 | 2025-01-25 18:02 | 16.87003 | 14.6906 | 54.06038 | ABRE, NORMAL | ABRE, NORMAL | 212 | 0.15695 | 0.5061 | 0.02188 | 0.00761 | 0.00573 | 0.04777 | 0.00384 | 0.00248 | 0.01205 | 1e-05 | 0.00039 | 1e-05 | 0.00136 | 0.00026 | 0.00134 | 0.00194 | 0.002 | 211 | 51.944 | 20.715 | 7.111 | 0.865 | 2.621 | 13.515 | 2.507555 |  |  |  | 0 | [9 empty] | 0 | 0 | [36 empty] | 4933 | [8 empty] | 0.04613 | [14 empty] | 2025-01-25 14:58 | 2025-01-25 16:39 |  |  | Alan Gamaliel Perez Carrillo | [7 empty] | ABRE, DEFICIENTE | ABRE, NORMAL | 9 | 6 |  | 0.044 | 2025-01-25 16:42 | 2025-01-25 16:50 | 7.333333 | [8 empty] | 413 | 0.16 | 0.0075 | 0.0035 | 0.0063 | 0.0024 | 0.5077 | 0.0224 | 0.0419 | 0.0029 | 0.0117 | 0.0007 | 0.0021 | 0.0008 | 0.0021 | 0.0001 | 0.0015 | 0.0005 | 0.0407 | [5 empty] | 130 | [9 empty] | HE2-HO1-CC1 | [6 empty] | 2.65 | 184 | 126.5 |  |  |  | 112.85 |  |  |  | DRI | 112.85 |  |  | PERI | 3.633333 | 4.516666 | 85.38922 |  |  | Disponible | No Disponible | 2175 | 235
2025-01-25 | 2520219 | Calmado aluminio | C004 | Alejandro Vargas Duarte | 200 | 181.8 | 1.351879 | 92 | 40.95 | 144.8833 | 40.05 | 193.1 | 60 | 0.2 | 7.9 | 14.7 | 320 |  |  | 130.9 | 1675 | 773 | No Free | 112 | 0.12071 | 0.00462 | 0.01113 | 1e-05 | 1e-05 | 111 | 31.88 | 19.002 | 9.928 | 28.081 | 4.58 | 1.677718 | 1287.3 |  |  |  | 349.5924 | 1350 | [52 empty] | HO1 | Manuel Alejandro Ramirez Solano | 11.3343 | 41.1661 | 41.18333 | 1599 | 1582 | 2025-01-25 20:12 | 2025-01-25 20:36 | 24.1 | 2.1 | 2.1 | 141.75 |  |  |  |  | 244 | 170.1 | [14 empty] | 24 | 102 | 66 | 72 |  |  |  | 3800 | 15.78 |  | 2025-01-25 20:11 | 2025-01-25 20:12 | 22.99951 | 14.92077 | 41.1661 | ABRE, NORMAL | ABRE, NORMAL | 212 | 0.15708 | 0.50488 | 0.01755 | 0.00508 | 0.00528 | 0.05392 | 0.00449 | 0.00292 | 0.01196 | 1e-05 | 1e-05 | 0.00011 | 0.00127 | 0.00025 | 0.00134 | 0.00182 | 0.0026 | [11 empty] | 0 | [9 empty] | 0 | 0 | [36 empty] | 3620 | [8 empty] | 0.05195 | [14 empty] | 2025-01-25 17:35 | 2025-01-25 19:06 |  |  | Alan Gamaliel Perez Carrillo | [7 empty] | ABRE, NORMAL | ABRE, NORMAL | 11 | 70 |  | 0.055 | 2025-01-25 19:07 | 2025-01-25 19:15 | 7.716666 | [8 empty] | 413 | 0.16 | 0.0044 | 0.0027 | 0.0058 | 0.003 | 0.5109 | 0.0217 | 0.045 | 0.0027 | 0.0122 | 0.0011 | 0.0009 | 0.0007 | 0.0017 | 0.0001 | 0.0015 | 0.0005 | 0.0437 | [5 empty] | 130 | [9 empty] | HE2-HO1-CC1 | [6 empty] | 3.916666 | 207 | 69 |  |  |  | 103.0333 | 143.0833 |  |  | DRI-Scrap | 103.0333 |  |  | PERI | 1.216666 | 3.316666 | 87.131 |  |  | No Disponible | No Disponible | 816 | 127
2025-01-25 | 2530257 | Calmado aluminio | C004 | Roberto Carlos Palominos Contreras | 200 | 200 |  | 66 | 14.88333 | 91.28333 | 13.03333 | 254 |  | 1 | 7.9 | 15.8 | 2 |  |  | 137.7 | 1641 | 865 | Free | 112 | 0.0885 | 0.0026 | 0.0064 | 0.002 | 0.0015 | 111 | 0 | 0 | 0 | 0 | 0 |  | 1428 |  |  |  | 372.0808 | 1284 | [13 empty] | 171 | 0.112 | 0.4891 | 0.0128 | 0.0039 | 0.0061 | 0.0579 | 0.0028 | 0.0018 | [30 empty] | HO2 | Heriberto Cornejo Sanchez | 6.746767 | 22.15517 | 23.35 | 1588.2 | 1589.4 | 2025-01-25 13:06 | 2025-01-25 13:37 | 31.18333 | [7 empty] | 408 | 133.35 | [12 empty] | 92 |  | 22.638 |  | 44 | 24 |  |  |  | 2300 | 18.97 |  | 2025-01-25 13:05 | 2025-01-25 13:07 | 51.37402 | 5.715333 | 5.715333 | ABRE, NORMAL | ABRE, NORMAL | 212 | 0.15605 | 0.50335 | 0.01327 | 0.00506 | 0.00552 | 0.05409 | 0.00153 | 0.00084 | 0.0135 | 1e-05 | 1e-05 | 4e-05 | 0.00091 | 0.00028 | 0.00094 | 0.00236 | 0.0022 | [11 empty] | 0 | [9 empty] | 0 | 0 | [36 empty] | 3681 | [8 empty] | 0.05168 | [11 empty] | Ca | 16.82255 |  | 2025-01-25 11:20 | 2025-01-25 12:27 |  |  | Alan Gamaliel Perez Carrillo | [7 empty] | ABRE, NORMAL | ABRE, NORMAL | 4 | 31 |  | 0 | 2025-01-25 12:28 | 2025-01-25 12:33 | 5.9 | [8 empty] | 413 | 0.15899 | 0.0044 | 0.0035 | 0.0033 | 0.0025 | 0.5004 | 0.0161 | 0.0451 | 0.0014 | 0.0131 | 0.0005 | 0.0005 | 0.0005 | 0.0015 | 0.0001 | 0.0018 | 0.0005 | 0.0431 | [5 empty] | 130 | [9 empty] | HE3-HO2-CC1 | [7 empty] | 161 |  |  |  |  | 74.95 |  |  |  | DRI | 74.95 |  |  | PERI | 0.533333 | 3.05 | 122.63 |  |  | No Disponible | No Disponible | 466 | 48
2025-01-25 | 2530258 | Calmado aluminio | C004 | Roberto Carlos Palominos Contreras | 200 | 210 | 1.270137 | 67 | 9.433334 | 85.46667 | 6.016666 | 242.2 |  | 1.2 | 7.5 | 14.6 | 25 |  |  | 129 | 1672 | 820 | Free | 112 | 0.0819 | 0.0026 | 0.0074 | 0.0028 | 0.0009 | 111 | 32.405 | 21.583 | 11.243 | 26.768 | 3.93 | 1.501413 | 1384.95 |  |  |  | 344.4814 | 1289 | [13 empty] | 171 | 0.1106 | 0.4246 | 0.007 | 0.0042 | 0.0064 | 0.0304 | 0.0027 | 0.0025 | [30 empty] | HO2 | Eduardo Placencia Buitron | 12.75923 | 70.71944 | 72.61667 | 1588.2 | 1579 | 2025-01-25 15:16 | 2025-01-25 15:39 | 23.13333 | 2.1 | 2.1 | 138.6 |  |  |  | 140.0414 | 401 | 122.85 | [14 empty] | 34.1187 | 60 | 55 |  |  |  |  | 4500 | 38.66 |  | 2025-01-25 15:09 | 2025-01-25 15:21 | 32.80004 | 5.469666 | 5.469666 | ABRE, NORMAL | ABRE, NORMAL | 213 | 0.15001 | 0.49608 | 0.01882 | 0.00507 | 0.00388 | 0.05705 | 0.00095 | 0.00065 | 0.01536 | 1e-05 | 8e-05 | 1e-05 | 0.00109 | 0.00032 | 0.00103 | 0.00196 | 0.003 | [11 empty] | 0 | [9 empty] | 0 | 0 | [36 empty] | 3957 | [8 empty] | 0.05531 | [11 empty] | Ca | 22.19472 |  | 2025-01-25 12:45 | 2025-01-25 13:52 |  |  | Alan Gamaliel Perez Carrillo | [7 empty] | ABRE, NORMAL | ABRE, NORMAL | 3 | 17 |  | 0.083 | 2025-01-25 13:53 | 2025-01-25 13:59 | 6.05 | [8 empty] | 413 | 0.16 | 0.0047 | 0.002 | 0.0036 | 0.0034 | 0.4923 | 0.0206 | 0.0479 | 0.0017 | 0.0153 | 0.0005 | 0.0005 | 0.0008 | 0.0019 | 0.0001 | 0.0016 | 0.0005 | 0.0471 | [5 empty] | 130 | [9 empty] | HE3-HO3-HO2-CC1 | [7 empty] | 138 |  |  |  |  | 76.38334 |  |  |  | DRI | 76.38334 |  |  | PERI | 1.083333 | 3.333333 | 97.25274 |  |  | No Disponible | No Disponible | 91 | 60
2025-01-25 | 2530259 | Calmado aluminio | C004 | Lucio Pardo | 210 | 228.7 |  | 69 | 4.016663 | 82.45 |  | 254.4 |  | 1.1 | 8.1 | 16.5 | 25 |  |  | 139.1 | 1703 | 873 | Free | 112 | 0.05693 | 0.00431 | 0.00858 | 1e-05 | 1e-05 | [12 empty] | 694 | [52 empty] | HO3 | Juan Carlos Farias Martinez | 37.52207 | 139.7554 | 140.5667 | 1610.6 | 1577.6 | 2025-01-25 18:37 | 2025-01-25 19:04 | 26.96667 | 3 | 3 | 1621.2 |  |  |  | 404.7912 | 1828 | [15 empty] | 26.985 | 154 | 99 | 48 |  |  |  | 0 | 117.2 |  | 2025-01-25 18:38 | 2025-01-25 18:41 | 50.31649 | 13.90038 | 13.90038 | ABRE, DEFICIENTE | ABRE, DEFICIENTE | 214 | 0.1566 | 0.5158 | 0.0173 | 0.0057 | 0.0047 | 0.0515 | 0.0049 | 0.0017 | 0.0202 | 0.0005 | 0.001 | 0.0014 | 0.0027 | 0.0001 | 0.0014 | 0.0037 | 0.0034 | [8 empty] | 250 |  |  | 1 | [6 empty] | 2025-01-25 15:38 | 2025-01-25 16:06 | 27.70843 | 2.565217 | 2.565217 | [20 empty] | 1625.5 | 670.8 | 1599.8 | 503.9 | 1623 | 468.6 |  |  |  |  | 1623 | 468.6 | 45682.67 |  |  |  | 3982 | [6 empty] | 438.5238 |  | 0.0514 | [11 empty] | Ca | 8.66655 | Juan Carlos Gonzalez A. | 2025-01-25 14:05 | 2025-01-25 15:14 |  |  | Alan Gamaliel Perez Carrillo | [7 empty] | ABRE, NORMAL | ABRE, NORMAL | 27 | 70 | 503.9 |  | 2025-01-25 15:15 | 2025-01-25 15:22 | 6.7 | 12.6668 | [7 empty] | 413 | 0.15899 | 0.0056 | 0.0035 | 0.0045 | 0.004 | 0.5055 | 0.0182 | 0.0445 | 0.0017 | 0.0207 | 0.0005 | 0.0006 | 0.0008 | 0.0024 | 0.0001 | 0.0025 | 0.0005 | 0.0392 | [5 empty] | 130 | [9 empty] | HE3-RH1-HO3-CC1 | [8 empty] | 322 |  |  |  | 79.95 |  |  |  | DRI | 79.95 |  |  | PERI | 1.35 | 4.25 | 122.6838 |  |  | No Disponible | No Disponible | 84 | 83
2025-01-25 | 2530260 | Calmado aluminio | C004 | Lucio Pardo | 200 | 215 | 1.429572 | 68 | 5.116669 | 84.08334 |  | 255 |  | 1 | 8 | 16.1 | 27 |  |  | 132.6 | 1642 | 843 | Free | 112 | 0.0714 | 0.00337 | 0.00828 | 1e-05 | 1e-05 | 111 | 32.863 | 18.952 | 9.155 | 30.856 | 4.036 | 1.734012 | 1395.45 |  |  |  | 395.5914 | 1299 | [52 empty] | HO2 | Eduardo Placencia Buitron | 10.16947 | 31.43817 | 31.66667 | 1583.5 | 1578.6 | 2025-01-25 17:24 | 2025-01-25 17:42 | 18.41667 | 2 | 2 | 174.3 |  |  |  |  | 213 | 199.5 | [14 empty] | 22.638 | 50.292 | 82.5 | 36 |  |  |  | 3300 | 23.55 |  | 2025-01-25 17:24 | 2025-01-25 17:26 | 44.94537 | 9.97905 | 9.97905 | ABRE, NORMAL | ABRE, NORMAL | 212 | 0.1562 | 0.50796 | 0.01656 | 0.00457 | 0.00557 | 0.05114 | 0.00152 | 0.00111 | 0.00977 | 1e-05 | 1e-05 | 1e-05 | 0.00093 | 0.0003 | 0.00085 | 0.00197 | 0.0018 | 211 | 58.156 | 4.097 | 6.941 | 0.835 | 0.7 | 24.976 | 14.19478 |  |  |  | 0 | [9 empty] | 0 | 0 | [36 empty] | 4039 | [8 empty] | 0.04899 | [11 empty] | Ca | 3.8421 |  | 2025-01-25 15:29 | 2025-01-25 16:37 |  |  | Alan Gamaliel Perez Carrillo | [7 empty] | ABRE, DEFICIENTE | ABRE, DEFICIENTE | 6 | 45 |  | 0.064 | 2025-01-25 16:40 | 2025-01-25 16:45 | 5.666666 | [8 empty] | 413 | 0.16 | 0.0035 | 0.0031 | 0.0036 | 0.0021 | 0.504 | 0.0163 | 0.0444 | 0.0018 | 0.01 | 0.0005 | 0.0006 | 0.0009 | 0.0015 | 0.0001 | 0.0015 | 0.0005 | 0.0429 | [5 empty] | 130 | [9 empty] | HE3-HO2-CC1 | [7 empty] | 161 |  |  |  |  | 76.46667 |  |  |  | DRI | 76.46667 |  |  | PERI | 2.2 | 2.8 | 107.2767 |  |  | No Disponible | No Disponible | 401 | 63
2025-01-25 | 2530261 | Calmado aluminio | C004 | Lucio Pardo | 200 | 218.8 | 1.379964 | 69 | 10.53333 | 88.05 | 5.5 | 260 |  | 1.1 | 9.5 | 16.1 | 23 |  |  | 142 | 1656 | 778 | Free | 112 | 0.06253 | 0.00364 | 0.00835 | 1e-05 | 1e-05 | 111 | 31.833 | 19.031 | 9.81 | 32.274 | 4.037 | 1.672692 | 1390.2 |  |  |  | 401.7246 | 1294 | [13 empty] | 171 | 0.1096 | 0.365 | 0.0105 | 0.0039 | 0.0065 | 0.0145 | 0.0033 | 0.0015 | [30 empty] | HO1 | Manuel Alejandro Ramirez Solano | 21.60047 | 57.3555 | 57.48333 | 1583 | 1579.6 | 2025-01-25 19:23 | 2025-01-25 19:51 | 27.76667 | 16.3 | 16.3 | 101.85 |  |  |  |  | 1220 | [15 empty] | 23 | 238 | 88 |  |  |  |  | 6700 | 26.86 |  | 2025-01-25 19:22 | 2025-01-25 19:26 | 28.09844 | 19.5435 | 57.3555 | ABRE, NORMAL | ABRE, NORMAL | 212 | 0.1611 | 0.51384 | 0.02605 | 0.00609 | 0.00382 | 0.05004 | 0.00163 | 0.00108 | 0.0139 | 1e-05 | 1e-05 | 1e-05 | 0.00144 | 0.00034 | 0.00098 | 0.00197 | 0.0034 | [11 empty] | 0 | [9 empty] | 0 | 0 | [36 empty] | 4240 | [8 empty] | 0.04829 | [14 empty] | 2025-01-25 16:56 | 2025-01-25 18:06 |  |  | Alan Gamaliel Perez Carrillo | [7 empty] | ABRE, NORMAL | ABRE, NORMAL | 3 | 22 |  | 0.062 | 2025-01-25 18:08 | 2025-01-25 18:14 | 6.133333 | [8 empty] | 413 | 0.165 | 0.0056 | 0.002 | 0.0037 | 0.0038 | 0.5139 | 0.0285 | 0.0426 | 0.002 | 0.0141 | 0.0005 | 0.0006 | 0.0007 | 0.0019 | 0.0001 | 0.0018 | 0.0005 | 0.0422 | [5 empty] | 130 | [9 empty] | HE3-HO1-CC1 | [7 empty] | 161 | 92 |  |  |  | 78.26666 |  |  |  | DRI | 78.26666 |  |  | MEDC | 1.916666 | 3.133333 | 121.3529 |  |  | No Disponible | No Disponible | 968 | 83
2025-01-26 | 2510286 | Calmado aluminio | C004 | Edgar Antonio Perez Pelayo | 210 | 214.6 | 1.382332 | 83 | 78.13333 | 170.8 | 70.85 | 299.2 |  |  | 11 | 19.5 |  |  |  | 170.4 | 1661 | 972 |  | 112 | 0.06656 | 0.00294 | 0.0073 | 1e-05 | 1e-05 | 111 | 29.763 | 17.92 | 9.222 | 34.513 | 3.611 | 1.660882 | 1446.9 |  |  |  | 361.8588 | 1397 | [52 empty] | HO1 | Manuel Alejandro Ramirez Solano | 28.98885 | 90.11705 | 90.51666 | 1569 | 1576.1 | 2025-01-26 19:20 | 2025-01-26 19:52 | 32.33333 | 39.1 | 39.1 | 193.2 |  |  |  | 376.1696 | 1112 | 131.25 | [14 empty] | 22 |  |  | 24 |  |  |  | 9200 | 27.39 |  | 2025-01-26 19:22 | 2025-01-26 19:24 | 18.23628 | 15.71817 | 90.11705 | ABRE, NORMAL | ABRE, NORMAL | 213 | 0.1522 | 0.5244 | 0.01915 | 0.0044 | 0.00423 | 0.04073 | 0.00286 | 0.00133 | 0.01171 | 1e-05 | 1e-05 | 1e-05 | 0.00128 | 0.00026 | 0.00094 | 0.00218 | 0.0018 | 211 | 49.336 | 4.47 | 7.909 | 2.354 | 1.616 | 27.587 | 11.03714 |  |  |  | 0 | [9 empty] | 0 | 0 | [36 empty] | 3505 | [8 empty] | 0.03907 | [14 empty] | 2025-01-26 14:17 | 2025-01-26 16:52 |  |  | Daniel Soto Sanchez | [9 empty] | 6 | 50 |  | 0.052 | 2025-01-26 16:53 | 2025-01-26 17:00 | 6.566666 | [8 empty] | 413 | 0.15199 | 0.0034 | 0.0025 | 0.0051 | 0.0021 | 0.5332 | 0.0216 | 0.0357 | 0.0012 | 0.0121 | 0.0005 | 0.0005 | 0.0009 | 0.0019 | 0.0001 | 0.0021 | 0.0005 | 0.0343 | [5 empty] | 130 | [9 empty] | HE1-HO1-CC1 | [7 empty] | 230 | 46 |  |  |  | 92.41666 |  |  |  | DRI | 92.41666 |  |  | PERI | 1.666666 | 2.85 | 116.5455 |  |  |  |  | 890 | 141
2025-01-26 | 2510287 | Calmado aluminio | C004 | Edgar Antonio Perez Pelayo | 210 | 212.6 | 1.316126 | 78 | 19.06667 | 106.6167 | 17.01667 | 224 | 60 | 0.3 | 8.6 | 15.4 |  |  |  | 147.2 | 1644 | 882 | Free | 112 | 0.07924 | 0.00304 | 0.00974 | 1e-05 | 1e-05 | 111 | 30.288 | 18.682 | 7.713 | 32.911 | 4.331 | 1.62124 | 1456.35 |  |  |  | 359.8144 | 1126 | [52 empty] | HO1 | Manuel Alejandro Ramirez Solano | 21.61412 | 66.003 | 66.06667 | 1582.3 | 1581.4 | 2025-01-26 20:38 | 2025-01-26 21:10 | 31.48333 | 38.3 | 38.3 | 89.25 |  |  |  | 255.55 | 1161 | [15 empty] | 23 |  | 93.5 |  |  |  |  | 6400 | 20.27 |  | 2025-01-26 20:27 | 2025-01-26 20:42 | 18.42644 | 14.29188 | 66.003 | ABRE, NORMAL | ABRE, NORMAL | 213 | 0.16399 | 0.52317 | 0.01527 | 0.00444 | 0.00574 | 0.04336 | 0.00471 | 0.00252 | 0.01008 | 1e-05 | 1e-05 | 1e-05 | 0.00106 | 0.00028 | 0.00129 | 0.00227 | 0.0028 | [11 empty] | 0 | [9 empty] | 0 | 0 | [36 empty] | 3253 | [8 empty] | 0.04161 | [14 empty] | 2025-01-26 17:20 | 2025-01-26 18:38 |  |  | Daniel Soto Sanchez | [7 empty] | NO ABRE | NO ABRE | 21 | 108 |  | 0.045 | 2025-01-26 18:40 | 2025-01-26 18:45 | 5.266666 | [8 empty] | 413 | 0.167 | 0.0033 | 0.0034 | 0.0063 | 0.0033 | 0.5339 | 0.0169 | 0.0372 | 0.0023 | 0.011 | 0.0042 | 0.0007 | 0.0009 | 0.0016 | 0.0001 | 0.0024 | 0.0005 | 0.0356 | [5 empty] | 130 | [9 empty] | HE1-HO1-CC1 | [7 empty] | 207 | 46 |  |  |  | 87.2 | 104.2167 |  |  | DRI-Scrap | 87.2 |  |  | MEDC | 2.033333 | 3.933333 | 110.8485 |  |  |  | No Disponible | 55 | 38
2025-01-26 | 2510288 | Calmado aluminio | C004 | Edgar Antonio Perez Pelayo | 210 | 197 | 1.411854 | 67 | 12.01666 | 88.26666 | 8.233333 | 233.7 |  | 0.5 | 12.5 | 10.5 |  |  |  | 130.3 | 1649 | 1018 |  | 112 | 0.04669 | 0.00323 | 0.00839 | 1e-05 | 1e-05 | 111 | 29.68 | 17.232 | 7.866 | 37.162 | 3.79 | 1.722377 | 1451.1 |  |  |  | 359.8144 | 1126 | [52 empty] | HO1 | Manuel Alejandro Ramirez Solano | 24.13247 | 64.74917 | 65.05 | 1569.3 | 1582.8 | 2025-01-26 22:00 | 2025-01-26 22:29 | 29.83333 | 67 | 67 |  | 68 |  |  | 271.9052 | 888 | [15 empty] | 22 |  | 99 |  |  |  |  | 7500 | 23.91 |  | 2025-01-26 22:01 | 2025-01-26 22:01 | 22.15627 | 20.8561 | 64.74917 | ABRE, NORMAL | ABRE, NORMAL | 213 | 0.16567 | 0.53855 | 0.01627 | 0.00493 | 0.00483 | 0.04242 | 0.0037 | 0.00155 | 0.01301 | 1e-05 | 1e-05 | 1e-05 | 0.00101 | 0.00026 | 0.00214 | 0.002 | 0.0015 | [11 empty] | 0 | [9 empty] | 0 | 0 | [36 empty] | 2970 | [8 empty] | 0.04044 | [14 empty] | 2025-01-26 18:51 | 2025-01-26 20:07 |  |  | Daniel Soto Sanchez | [9 empty] | 3 | 27 |  | 0.054 | 2025-01-26 20:08 | 2025-01-26 20:13 | 4.833333 | [8 empty] | 413 | 0.164 | 0.0042 | 0.0022 | 0.0053 | 0.0019 | 0.5448 | 0.0179 | 0.0357 | 0.0018 | 0.0133 | 0.0008 | 0.0005 | 0.0009 | 0.0015 | 0.0001 | 0.0019 | 0.0005 | 0.0347 | [5 empty] | 130 | [9 empty] | HE1-HO1-CC1 | [12 empty] | 74.93333 |  |  |  | DRI | 74.93333 |  |  | MEDC | 1.333333 | 3.1 | 110.9489 |  |  |  |  | 1481 | 59
2025-01-26 | 2510293 | Calmado aluminio | C004 | Edgar Antonio Perez Pelayo | 210 | 189.2 |  | 100 | 98.95 | 206.9333 | 98.31667 | 297.2 |  | 0.6 | 9.5 | 19.7 |  |  |  | 182.7 | 1630 | 998 | Free | 112 | 0.04276 | 0.00314 | 0.00588 | 1e-05 | 1e-05 | [7 empty] | 1440.6 |  |  |  | 366.9698 | 1121 | [52 empty] | HO2 | Heriberto Cornejo Sanchez | 17.26275 | 45.98637 | 48.53333 | 1554.2 | 1583.2 | 2025-01-27 09:44 | 2025-01-27 10:17 | 33.86666 | 20.4 | 2.8 |  |  |  |  | 157.4188 | 479 | 76.65 | [14 empty] | 22.638 | 50 | 44 | 48 |  |  |  | 6300 | 32.73 |  |  | 2025-01-27 10:03 | 42.70396 | 0.22005 | 0.22005 | TARDA EN ABRIR, DEFICIENTE | TARDA EN ABRIR, NORMAL | 212 | 0.1683 | 0.53777 | 0.03261 | 0.00448 | 0.00375 | 0.05196 | 0.00219 | 0.00142 | 0.01031 | 1e-05 | 1e-05 | 1e-05 | 0.00113 | 0.00028 | 0.0018 | 0.00209 | 0.0033 | [11 empty] | 0 | [9 empty] | 0 | 0 | [36 empty] | 2791 | [8 empty] | 0.04915 | [11 empty] | Ca | 29.84405 |  | 2025-01-27 04:43 | 2025-01-27 06:47 |  |  | Daniel Soto Sanchez | [7 empty] | NO ABRE | NO ABRE | 4 | 37 |  |  | 2025-01-27 06:48 | 2025-01-27 06:52 | 3.933333 | [8 empty] | 413 | 0.171 | 0.0043 | 0.0041 | 0.0046 | 0.0037 | 0.5184 | 0.0298 | 0.0396 | 0.0018 | 0.0134 | 0.0005 | 0.0009 | 0.0007 | 0.0018 | 0.0001 | 0.0018 | 0.0005 | 0.0382 | [5 empty] | 130 | [9 empty] | HE1-HO2-HO2-CC1 | [7 empty] | 230 |  |  |  |  | 107 |  |  |  | DRI | 107 |  |  | MEDC | 1.016666 | 3.066666 | 110.5296 |  |  | Disponible | No Disponible | 1261 | 104
2025-01-26 | 2520228 | Calmado aluminio | C004 | Christopher Ali Adame Piedra | 200 | 208.2 |  | 99 | 47.26666 | 159 | 46.91667 | 184.4 | 60 | 0.6 | 7.3 | 14.5 | 442 |  |  | 139.9 | 1683 | 1205 | Free | 112 | 0.06069 | 0.00289 | 0.00781 | 1e-05 | 1e-05 | [7 empty] | 233.1 | 862 |  |  | 431.3684 | 1350 | [13 empty] | 171 | 0.03029 | 0.32925 | 0.00762 | 0.00407 | 0.0086 | 0.01034 | 1e-05 | 1e-05 | [30 empty] | HO2 | German Ricardo Dominguez A. | 17.56625 | 110.1678 | 110.1833 | 1627.3 | 1584.7 | 2025-01-26 18:51 | 2025-01-26 19:13 | 21.26667 |  | 3.7 | 318.15 |  |  |  | 177.8628 | 583 | 136.5 | [14 empty] | 24.255 | 51.9684 | 121 |  |  |  |  | 5400 | 89.85 |  | 2025-01-26 18:45 | 2025-01-26 19:01 | 48.93443 | 14.14305 | 14.14305 | ABRE, DEFICIENTE | ABRE, DEFICIENTE | 213 | 0.1676 | 0.5304 | 0.0299 | 0.004 | 0.0025 | 0.0506 | 0.0051 | 0.0028 | 0.0089 | 0.0025 | 0.0009 | 0.0005 | 0.0012 | 0.0001 | 0.0012 | 0.0033 | 0.0029 | [11 empty] | 0 | [9 empty] | 0 | 0 | [36 empty] | 3037 | [8 empty] | 0.0503 | [11 empty] | Ca | 11.92693 |  | 2025-01-26 14:24 | 2025-01-26 16:26 |  |  | Daniel Soto Sanchez | [7 empty] | ABRE, NORMAL | ABRE, NORMAL | 9 | 10 |  |  | 2025-01-26 16:29 | 2025-01-26 16:35 | 6.016666 | [8 empty] | 413 | 0.169 | 0.0038 | 0.0027 | 0.0053 | 0.0034 | 0.5234 | 0.0332 | 0.0418 | 0.0019 | 0.0113 | 0.0013 | 0.0006 | 0.0009 | 0.0018 | 0.0001 | 0.002 | 0.0005 | 0.0403 | [5 empty] | 130 | [9 empty] | HE2-HO2-CC1 | [7 empty] | 23 |  |  |  |  | 111.6333 | 132.8833 |  |  | DRI-Scrap | 111.6333 |  |  | MEDC | 2.666666 | 6.616666 | 89.20341 |  | 4.066666 | Disponible | No Disponible | 765 | 85
2025-01-26 | 2530283 | Calmado aluminio | C004 | Misael Medina Ramos | 210 | 197.8 | 1.295847 | 71 | 1.916664 | 84.73333 |  | 251.8 |  | 0.8 | 7.6 | 15.5 | 25 |  |  | 139.5 | 1686 | 888 | Free | 112 | 0.1012 | 0.00352 | 0.0142 | 1e-05 | 1e-05 | 111 | 28.392 | 17.963 | 9.243 | 32.53 | 3.947 | 1.580582 | 1309.35 |  |  |  | 369.0142 | 1270 | [52 empty] | HO1 | German Ricardo Dominguez A. | 17.07248 | 48.12243 | 48.13333 | 1593.7 | 1594.1 | 2025-01-27 09:06 | 2025-01-27 09:39 | 32.96667 | [8 empty] | 197.4 | [14 empty] | 20 | 82 | 55 | 48 |  |  |  | 6100 | 11.77 |  | 2025-01-27 09:05 | 2025-01-27 09:08 | 14.67507 | 45.50022 | 48.12243 | ABRE, DEFICIENTE | ABRE, DEFICIENTE | 212 | 0.15693 | 0.48914 | 0.02349 | 0.0061 | 0.00742 | 0.0427 | 0.00197 | 0.00176 | 0.01122 | 1e-05 | 3e-05 | 1e-05 | 0.00133 | 0.00031 | 0.00082 | 0.00194 | 0.0027 | [11 empty] | 0 | [9 empty] | 0 | 0 | [36 empty] | 3789 | [8 empty] | 0.04172 | [14 empty] | 2025-01-27 05:26 | 2025-01-27 06:37 |  |  | Daniel Soto Sanchez | [7 empty] | ABRE, NORMAL | ABRE, NORMAL | 23 | 104 |  | 0.047 | 2025-01-27 06:37 | 2025-01-27 06:43 | 5.25 | [8 empty] | 413 | 0.161 | 0.0063 | 0.0062 | 0.005 | 0.0036 | 0.4842 | 0.0252 | 0.0308 | 0.0023 | 0.0135 | 0.0005 | 0.001 | 0.0006 | 0.0018 | 0.0001 | 0.0012 | 0.0005 | 0.028 | [5 empty] | 130 | [9 empty] | HE3-HO1-CC1 | [7 empty] | 115 |  |  |  |  | 80.2 |  |  |  | DRI | 80.2 |  |  |  | 0.733333 | 3.95 | 111.9828 |  |  | No Disponible | No Disponible | 56 | 69
2025-01-26 | 2540243 | Calmado aluminio | C004 | Ruben Angel Junior Soria Arellano | 210 | 186.1 | 1.422656 | 73 | 13.11667 | 95.25 | 11.7 | 239.3 |  | 1.2 | 6.8 | 14.9 | 0 |  |  | 109.9 | 1642 | 1275 | Free | 112 | 0.0325 | 0.00174 | 0.00514 | 1e-05 | 1e-05 | 111 | 23.811 | 13.494 | 7.826 | 48.321 | 3.243 | 1.764562 | 1495.2 |  |  |  | 363.9032 | 1280 | [52 empty] | HO3 | Jose Mora Rodriguez | 30.7237 | 75.7561 | 75.9 | 1553.8 | 1589.7 | 2025-01-26 20:05 | 2025-01-26 20:32 | 27.45 | [6 empty] | 183.996 | 115 | 200.55 | [14 empty] | 17.955 | 41.8 | 82.5 | 24 |  |  |  | 0 | 54.6 |  | 2025-01-26 20:02 | 2025-01-26 20:14 | 43.24404 | 9.654767 | 9.654767 | ABRE, NORMAL | ABRE, NORMAL | 212 | 0.1556 | 0.568 | 0.026 | 0.0037 | 0.0038 | 0.0489 | 0.0042 | 0.0024 | 0.0067 | 0.0005 | 0.0013 | 0.0012 | 0.002 | 0.0001 | 0.0006 | 0.0023 | 0.0024 | [11 empty] | 0 | [9 empty] | 0 | 0 | [36 empty] | 3617 | [8 empty] | 0.0484 | [11 empty] | Ca | 7.425267 |  | 2025-01-26 17:35 | 2025-01-26 18:48 |  |  | Daniel Soto Sanchez | [9 empty] | 26 | 2 |  | 0.022 | 2025-01-26 18:49 | 2025-01-26 18:53 | 3.85 | [6 empty] | 145.95 |  | 413 | 0.164 | 0.0035 | 0.0028 | 0.0038 | 0.0029 | 0.5609 | 0.0264 | 0.042 | 0.0018 | 0.0085 | 0.0005 | 0.001 | 0.0008 | 0.0019 | 0.0001 | 0.0016 | 0.0005 | 0.0408 | [5 empty] | 130 | [9 empty] | HE4-HO3-CC1 | [7 empty] | 276 | 46 |  |  |  | 80.16666 |  |  |  | DRI | 80.16666 |  |  | MEDC | 0.933333 | 3.316666 | 110.1416 |  |  | No Disponible | No Disponible | 99 | 41
2025-01-26 | 2540244 | Calmado aluminio | C004 | Ruben Angel Junior Soria Arellano | 210 | 205.1 | 1.306903 | 79 | 11.98333 | 98.16666 | 6.916666 | 245.3 |  | 2.3 | 7.6 | 15.9 | 0 |  |  | 118.7 | 1663 | 1215 | Free | 112 | 0.1007 | 0.00392 | 0.01312 | 1e-05 | 1e-05 | 111 | 30.707 | 18.939 | 9.96 | 28.865 | 4.557 | 1.621363 | 1479.45 |  |  |  | 357.77 | 1297 | [52 empty] | HO3 | Jose Mora Rodriguez | 22.84977 | 45.68538 | 45.85 | 1561.4 | 1580.4 | 2025-01-26 21:19 | 2025-01-26 21:50 | 31.6 |  |  |  | 75 |  |  | 261.6832 | 579 | 231 | [14 empty] | 17.535 |  | 71.5 | 24 |  |  |  | 0 | 37.3 |  | 2025-01-26 21:18 | 2025-01-26 21:22 | 48.98723 | 9.5626 | 9.5626 | ABRE, NORMAL | ABRE, DEFICIENTE | 212 | 0.15719 | 0.52459 | 0.01376 | 0.00478 | 0.00763 | 0.05045 | 0.00246 | 0.00183 | 0.01023 | 1e-05 | 1e-05 | 1e-05 | 0.00117 | 0.00029 | 0.00137 | 0.0015 | 0.0018 | [11 empty] | 0 | [9 empty] | 0 | 0 | [36 empty] | 2827 | [8 empty] | 0.04857 | [11 empty] | Ca | 13.94917 |  | 2025-01-26 18:59 | 2025-01-26 20:27 |  |  | Daniel Soto Sanchez | [7 empty] | ABRE, NORMAL | ABRE, NORMAL | 27 | 77 |  | 0.046 | 2025-01-26 20:28 | 2025-01-26 20:31 | 3.833333 | [6 empty] | 156.45 |  | 413 | 0.167 | 0.0034 | 0.0047 | 0.0044 | 0.0023 | 0.5311 | 0.0175 | 0.0412 | 0.0022 | 0.0105 | 0.0005 | 0.0008 | 0.0007 | 0.0016 | 0.0001 | 0.0015 | 0.0005 | 0.0397 | [5 empty] | 130 | [9 empty] | HE4-HO3-CC1 | [7 empty] | 253 | 69 |  |  |  | 85.76667 |  |  |  | DRI | 85.76667 |  |  | MEDC | 0.9 | 2.933333 | 110.8151 |  |  | No Disponible | No Disponible | 939 | 33
2025-01-26 | 2540245 | Calmado aluminio | C004 | Ruben Angel Junior Soria Arellano | 210 | 218 | 1.19359 | 77 | 18.43333 | 102.3 | 14.71667 | 236.3 |  | 1.5 | 7.4 | 15.9 | 0 |  |  | 110.7 | 1676 | 1107 | No Free | 112 | 0.44548 | 0.00505 | 0.01067 | 1e-05 | 1e-05 | 111 | 30.612 | 20.951 | 16.012 | 23.092 | 4.696 | 1.461124 | 1468.95 |  |  |  | 336.3038 | 1290 | [52 empty] | HO3 | Jose Mora Rodriguez | 9.736016 | 27.84155 | 28 | 1583.2 | 1563.4 | 2025-01-26 22:50 | 2025-01-26 23:08 | 17.26667 |  |  | 192.15 |  |  |  | 72.5762 | 254 | [15 empty] | 17.01 |  | 104.5 | 24 |  |  |  | 0 | 51.9 |  | 2025-01-26 22:52 | 2025-01-26 22:55 | 111.8472 | 8.728 | 8.728 | ABRE, NORMAL | NO ABRE | 212 | 0.16324 | 0.54706 | 0.0176 | 0.0059 | 0.00649 | 0.04616 | 0.00308 | 0.00199 | 0.01241 | 1e-05 | 0.00074 | 1e-05 | 0.00125 | 0.00027 | 0.00055 | 0.00151 | 0.0015 | [11 empty] | 0 | [9 empty] | 0 | 0 | [36 empty] | 3367 | [8 empty] | 0.04412 | [11 empty] | Ca | 3.16405 |  | 2025-01-26 20:51 | 2025-01-26 22:08 |  |  | Daniel Soto Sanchez | [7 empty] | NO ABRE | NO ABRE | 6 | 51 |  | 0.041 | 2025-01-26 22:10 | 2025-01-26 22:20 | 10.66667 | [6 empty] | 156.45 |  | 413 | 0.166 | 0.0048 | 0.004 | 0.0047 | 0.0018 | 0.5509 | 0.0187 | 0.0404 | 0.002 | 0.0119 | 0.0005 | 0.0013 | 0.0007 | 0.0018 | 0.0001 | 0.0013 | 0.0005 | 0.0398 | [15 empty] | HE4-HO3-CC1 | [7 empty] | 230 | 23 |  |  |  | 93.53333 |  |  |  | DRI | 93.53333 |  |  | MEDC | 1.683333 | 5.866666 | 111.6942 |  |  | No Disponible | No Disponible | 88 | 55
2025-01-27 | 2510294 | Calmado aluminio | C004 | Cesar Nuñez Acevedo | 200 | 189.1 |  | 83 | 126.6667 | 216.6833 | 126.65 | 289.5 |  | 1.3 | 9.4 | 19.1 |  |  |  | 175.1 | 1682 | 1269 | Free | 112 | 0.07058 | 0.00303 | 0.00681 | 1e-05 | 1e-05 | [7 empty] | 1289.4 |  |  |  | 102.22 | 1220 | [52 empty] | HO1 | German Ricardo Dominguez A. | 8.9142 | 42.68438 | 43.1 | 1598.9 | 1581.9 | 2025-01-27 11:21 | 2025-01-27 11:45 | 23.95 | 4 | 4 | 160.65 |  |  |  | 214.662 | 208 | 157.5 | [14 empty] | 20 | 55 | 110 |  |  |  |  | 2900 | 19.13 |  | 2025-01-27 11:22 | 2025-01-27 11:24 | 26.89039 | 20.73827 | 42.68438 | ABRE, DEFICIENTE | ABRE, DEFICIENTE | 212 | 0.14608 | 0.51134 | 0.01609 | 0.00461 | 0.00545 | 0.0366 | 0.00145 | 0.00126 | 0.01175 | 1e-05 | 0.00043 | 1e-05 | 0.00114 | 0.00029 | 0.00064 | 0.00176 | 0.0022 | [11 empty] | 0 | [9 empty] | 0 | 0 | [36 empty] | 2878 | [8 empty] | 0.03497 | [14 empty] | 2025-01-27 07:18 | 2025-01-27 10:25 |  |  | Daniel Soto Sanchez | [7 empty] | NO ABRE | NO ABRE | 6 | 53 |  |  | 2025-01-27 10:25 | 2025-01-27 10:29 | 3.683333 | [8 empty] | 413 | 0.154 | 0.0042 | 0.0037 | 0.0045 | 0.0025 | 0.5092 | 0.0248 | 0.0331 | 0.0018 | 0.0144 | 0.0005 | 0.0005 | 0.0006 | 0.002 | 0.0001 | 0.0016 | 0.0005 | 0.0313 | [5 empty] | 130 | [9 empty] | HE1-HO1-CC1 | [7 empty] | 230 |  |  |  |  | 90.96667 |  |  |  | DRI | 90.96667 |  |  | PERI | 0 | 4.283333 | 120.6498 |  |  | No Disponible | No Disponible | 795 | 65
2025-01-27 | 2510295 | Calmado aluminio | C004 | Cesar Nuñez Acevedo | 210 | 195.3 |  | 67 | 18.38333 | 93.38333 | 14.13333 | 240.7 |  | 0.1 | 7.2 | 14.9 |  |  |  | 136.6 | 1652 | 817 | Free | 112 | 0.06069 | 0.00315 | 0.00729 | 1e-05 | 1e-05 | [7 empty] | 1287.3 |  |  |  | 97.109 | 1211 | [52 empty] | HO2 | Heriberto Cornejo Sanchez | 11.4522 | 35.505 | 39.56667 | 1575 | 1583.9 | 2025-01-27 12:55 | 2025-01-27 13:12 | 16.4 |  |  | 151.2 |  |  |  | 358.7922 | 615 | 140.7 | [14 empty] | 23.4465 |  |  | 24 |  |  |  | 3900 | 30.96 |  | 2025-01-27 12:56 | 2025-01-27 12:57 | 52.31939 | 6.99955 | 6.99955 | ABRE, NORMAL | ABRE, NORMAL | 212 | 0.16096 | 0.51872 | 0.0192 | 0.0053 | 0.00417 | 0.05347 | 0.00173 | 0.00107 | 0.01497 | 1e-05 | 1e-05 | 8e-05 | 0.00126 | 0.00028 | 0.00141 | 0.00225 | 0.0022 | [11 empty] | 0 | [9 empty] | 0 | 0 | [36 empty] | 2206 | [8 empty] | 0.05209 | [11 empty] | Ca | 1.99455 |  | 2025-01-27 10:47 | 2025-01-27 11:55 |  |  | Daniel Soto Sanchez | [7 empty] | NO ABRE | NO ABRE | 27 | 80 |  |  | 2025-01-27 11:58 | 2025-01-27 11:59 | 0.166666 | [8 empty] | 413 | 0.161 | 0.0052 | 0.0029 | 0.0043 | 0.0026 | 0.5283 | 0.024 | 0.0431 | 0.0018 | 0.0161 | 0.0005 | 0.0007 | 0.0007 | 0.0018 | 0.0001 | 0.0018 | 0.0005 | 0.0414 | [5 empty] | 130 | [9 empty] | HE1-HO2-CC1 | [12 empty] | 70.28333 |  |  |  | DRI | 70.28333 |  |  | MEDC | 3.566666 | 3.116666 | 114.284 |  |  | No Disponible | No Disponible | 816 | 91
2025-01-27 | 2510296 | Calmado aluminio | C004 | Cesar Nuñez Acevedo | 196.37 | 198.1 |  | 71 | 15.65 | 89.95 | 14.91667 | 250.6 |  | 0.4 | 8.5 | 16.2 |  |  |  | 140.4 | 1680 | 821 | Free | 112 | 0.13219 | 0.00415 | 0.00699 | 1e-05 | 1e-05 | [7 empty] | 1295.7 |  |  |  | 102.22 | 1221 | [52 empty] | HO2 | Heriberto Cornejo Sanchez | 10.48255 | 33.19203 | 38.2 | 1580.9 | 1583.8 | 2025-01-27 14:16 | 2025-01-27 14:45 | 28.4 |  |  | 199.5 |  |  |  | 247.3724 | 464 | 107.1 | [14 empty] | 23.4465 |  | 88 | 24 |  |  |  | 3400 | 34.86 |  | 2025-01-27 14:18 | 2025-01-27 14:19 | 63.01513 | 7.263667 | 7.263667 | ABRE, NORMAL | ABRE, DEFICIENTE | 211 | 0.15312 | 0.5206 | 0.01467 | 0.00498 | 0.00535 | 0.05299 | 0.00159 | 0.00094 | 0.01323 | 1e-05 | 1e-05 | 1e-05 | 0.00085 | 0.00027 | 0.00083 | 0.00221 | 0.002 | [11 empty] | 0 | [9 empty] | 0 | 0 | [36 empty] | 2791 | [8 empty] | 0.05165 | [11 empty] | Ca | 24.0451 |  | 2025-01-27 12:17 | 2025-01-27 13:28 |  |  | Daniel Soto Sanchez | [7 empty] | NO ABRE | NO ABRE | 23 | 105 |  |  | 2025-01-27 13:28 | 2025-01-27 13:32 | 3.483333 | [8 empty] | 413 | 0.155 | 0.0039 | 0.0031 | 0.0047 | 0.0024 | 0.5148 | 0.0208 | 0.0345 | 0.0016 | 0.0135 | 0.0005 | 0.0005 | 0.0006 | 0.0016 | 0.0001 | 0.0019 | 0.0005 | 0.0324 | [5 empty] | 130 | [9 empty] | HE1-HO2-CC1 | [7 empty] | 184 |  |  |  |  | 77.68333 |  |  |  | DRI | 77.68333 |  |  | PERI | 0.533333 | 3.2 | 111.3048 |  |  | No Disponible | No Disponible | 1279 | 79
2025-01-27 | 2520236 | Calmado aluminio | C004 | Abel Antonio Pano Di sapio | 210 | 228.5 |  | 67 | 39.71667 | 120.6833 | 31.7 | 163.2 |  | 0.5 | 4.8 | 10.4 | 138 |  |  | 101 | 1671 | 1138 | No Free | 112 | 0.04854 | 0.00311 | 0.00773 | 1e-05 | 1e-05 | [65 empty] | HO1 | German Ricardo Dominguez A. | 31.80995 | 95.867 | 96.25 | 1537.6 | 1584.2 | 2025-01-27 13:29 | 2025-01-27 13:55 | 25.2 |  | 37 | 1523.55 |  |  |  | 753.3614 | 2337 | [15 empty] | 20 | 147 | 44 |  |  |  |  | 10800 | 25.45 |  | 2025-01-27 13:32 | 2025-01-27 13:34 | 15.92832 | 25.2961 | 56.70483 | ABRE, NORMAL | ABRE, NORMAL | 213 | 0.15399 | 0.48457 | 0.02238 | 0.00456 | 0.00454 | 0.0395 | 0.00299 | 0.00126 | 0.01043 | 1e-05 | 1e-05 | 1e-05 | 0.00118 | 0.00027 | 0.00127 | 0.00285 | 0.002 | 211 | 56.139 | 7.291 | 7.923 | 1.159 | 0.685 | 23.331 | 7.699767 |  |  |  | 0 | [9 empty] | 0 | 0 | [36 empty] | 1468 | [8 empty] | 0.03892 | [14 empty] | 2025-01-27 07:57 | 2025-01-27 09:06 |  |  | Daniel Soto Sanchez | [9 empty] | 11 | 77 |  |  | 2025-01-27 09:11 | 2025-01-27 09:19 | 8.216666 | [8 empty] | 413 | 0.161 | 0.0048 | 0.0029 | 0.0052 | 0.0024 | 0.4926 | 0.0246 | 0.0333 | 0.0014 | 0.0115 | 0.0005 | 0.0006 | 0.0006 | 0.0018 | 0.0001 | 0.0024 | 0.0005 | 0.0321 | [5 empty] | 260 | [9 empty] | HE2-HO1-HO1-CC1 | [12 empty] | 90.41666 |  |  |  | DRI | 90.41666 |  |  |  | 5.533333 | 15.2 | 92.70975 |  |  | Disponible | No Disponible | 10165 | 1288
2025-01-27 | 2520237 | Calmado aluminio | C004 | Alejandro Vargas Duarte | 200 | 197.5 |  | 131 | 202.0833 | 356.5167 | 199.3167 | 307.6 |  | 0.5 | 8.2 | 20.7 | 456 |  |  | 171.6 | 1649 | 1139 | Free | 112 | 0.11303 | 0.00315 | 0.0073 | 1e-05 | 1e-05 | [7 empty] | 1292.55 |  |  |  | 364.9254 | 1328 | [52 empty] | HO1 | Manuel Alejandro Ramirez Solano | 13.96458 | 38.86222 | 38.9 | 1573.8 | 1573.2 | 2025-01-27 15:54 | 2025-01-27 16:14 | 20 | 6.8 | 6.8 | 201.6 |  |  |  | 214.662 | 622 | 192.15 | [14 empty] | 23 |  | 132 | 24 |  |  |  | 4800 | 19.72 |  | 2025-01-27 15:55 | 2025-01-27 15:59 | 30.44603 | 18.831 | 38.86222 | ABRE, NORMAL | ABRE, NORMAL | 212 | 0.15205 | 0.52696 | 0.02457 | 0.00579 | 0.00407 | 0.06811 | 0.00142 | 0.00076 | 0.01737 | 1e-05 | 1e-05 | 1e-05 | 0.0011 | 0.00029 | 0.00175 | 0.002 | 0.0028 | [11 empty] | 0 | [9 empty] | 0 | 0 | [36 empty] | 4643 | [8 empty] | 0.0665 | [14 empty] | 2025-01-27 12:46 | 2025-01-27 14:59 |  |  | Daniel Soto Sanchez | [7 empty] | ABRE, NORMAL | ABRE, NORMAL | 6 | 54 |  |  | 2025-01-27 15:08 | 2025-01-27 15:13 | 5.383333 | [8 empty] | 413 | 0.156 | 0.0055 | 0.0027 | 0.0044 | 0.0032 | 0.5329 | 0.0277 | 0.0541 | 0.0016 | 0.0174 | 0.0005 | 0.0005 | 0.0006 | 0.0017 | 0.0001 | 0.0017 | 0.0005 | 0.053 | [5 empty] | 130 | [9 empty] | HE2-HO1-CC1 | [7 empty] | 207 | 80.5 |  |  |  | 141.2833 |  |  |  | DRI | 141.2833 |  |  | PERI | 8.666666 | 4.9 | 80.94996 | 8.6 |  | Disponible | No Disponible | 79 | 62
2025-01-27 | 2530284 | Calmado aluminio | C004 | Jose Luis Vivar Agapito | 210 | 204.8 |  | 64 | 79.91667 | 153.1333 | 79.16666 | 238.9 |  | 1.1 | 6.9 | 14.2 | 45 |  |  | 128.5 | 1667 | 982 | Free | 112 | 0.0708 | 0.0045 | 0.0165 | 0.0039 | 0.0018 | [7 empty] | 1369.2 |  |  |  | 336.3038 | 1284 | [13 empty] | 171 | 0.1079 | 0.4462 | 0.0085 | 0.0041 | 0.0131 | 0.0107 | 0.005 | 0.0009 | [30 empty] | HO2 | Heriberto Cornejo Sanchez | 17.31642 | 34.93853 | 37.06667 | 1543.9 | 1585.8 | 2025-01-27 10:36 | 2025-01-27 10:56 | 19.93333 | [6 empty] | 211.5954 | 555 | 115.5 | [14 empty] | 22.638 |  | 27.5 | 24 |  |  |  | 5900 | 24.93 |  | 2025-01-27 10:35 | 2025-01-27 10:40 | 42.81233 | 8.357767 | 8.357767 | TARDA EN ABRIR, NORMAL | TARDA EN ABRIR, NORMAL | 212 | 0.14388 | 0.48335 | 0.03394 | 0.00504 | 0.00592 | 0.04807 | 0.00398 | 0.00228 | 0.01251 | 1e-05 | 5e-05 | 1e-05 | 0.00166 | 0.00038 | 0.00047 | 0.00195 | 0.0019 | [11 empty] | 0 | [9 empty] | 0 | 0 | [36 empty] | 4815 | [8 empty] | 0.04685 | [11 empty] | Ca | 22.68533 |  | 2025-01-27 06:49 | 2025-01-27 08:56 |  |  | Daniel Soto Sanchez | [7 empty] | ABRE, NORMAL | ABRE, NORMAL | 12 | 3 |  |  | 2025-01-27 09:11 | 2025-01-27 09:16 | 4.966666 | [8 empty] | 413 | 0.15899 | 0.0043 | 0.0034 | 0.0059 | 0.0021 | 0.4917 | 0.0387 | 0.0377 | 0.0024 | 0.0133 | 0.0005 | 0.0007 | 0.0006 | 0.0022 | 0.0001 | 0.0017 | 0.0005 | 0.0366 | [5 empty] | 130 | [9 empty] | HE3-HO2-CC1 | [7 empty] | 184 |  |  |  |  | 72.08334 |  |  |  | DRI | 72.08334 |  |  | PERI | 14.46667 | 3.116666 | 112.2671 | 14.3 | 1.616666 | No Disponible | No Disponible | 821 | 67
2025-01-27 | 2530286 | Calmado aluminio | C004 | Jose Luis Vivar Agapito | 210 | 196.824 | 1.428082 | 71 | 4.166664 | 82.38333 | 2.8 | 263.1 |  | 1.4 | 7.3 | 16.2 | 1 |  |  | 143.1 | 1644 | 1094 | Free | 112 | 0.06774 | 0.00292 | 0.01099 | 1e-05 | 1e-05 | 111 | 25.864 | 14.778 | 8.653 | 43.702 | 3.333 | 1.750169 | 1349.25 |  |  |  | 356.7478 | 1292 | [13 empty] | 171 | 0.1172 | 0.4347 | 0.0073 | 0.0033 | 0.0113 | 0.0311 | 0.0039 | 0.001 | [30 empty] | HO1 | German Ricardo Dominguez A. | 37.6054 | 147.2946 | 87.53333 | 1616.3 | 1587.5 | 2025-01-27 15:01 | 2025-01-27 15:30 | 29.13333 |  | 3.5 | 169.05 |  |  |  | 277.0162 | 492 | [15 empty] | 20 | 55 |  | 36 |  |  |  | 7000 | 30.96 |  | 2025-01-27 14:58 | 2025-01-27 15:02 | 12.61146 | 43.33038 | 64.69183 | ABRE, DEFICIENTE | ABRE, DEFICIENTE | 213 | 0.1498 | 0.5286 | 0.02697 | 0.00452 | 0.00581 | 0.03349 | 0.00355 | 0.0019 | 0.01677 | 1e-05 | 0.00081 | 1e-05 | 0.00143 | 0.00034 | 0.00108 | 0.0024 | 0.0046 | 211 | 47.18 | 4.841 | 11.034 | 1.347 | 1.009 | 31.234 | 9.74592 |  |  |  | 0 | [6 empty] | 2025-01-27 13:03 | 2025-01-27 13:28 | 24.56672 | 21.37455 | 21.37455 | [20 empty] | 1573.2 | 41.1 | [8 empty] | 1573.2 | 41.1 | 45684.56 |  |  |  | 3782 | [6 empty] | 91.998 |  | 0.032 | [13 empty] | Juan Martinez Ch. | 2025-01-27 11:05 | 2025-01-27 12:16 |  |  | Daniel Soto Sanchez | [7 empty] | ABRE, NORMAL | ABRE, NORMAL | 4 | 38 |  | 0.026 | 2025-01-27 12:17 | 2025-01-27 12:21 | 3.966666 | [8 empty] | 413 | 0.157 | 0.004 | 0.0043 | 0.0055 | 0.005 | 0.5378 | 0.0269 | 0.029 | 0.0022 | 0.0177 | 0.0005 | 0.0006 | 0.0007 | 0.0019 | 0.0001 | 0.002 | 0.0005 | 0.0272 | [15 empty] | HE3-HO3-RH1-HO1-CC1 | [7 empty] | 207 |  |  |  |  | 79.06667 |  |  |  | DRI | 79.06667 |  |  | PERI | 0.966666 | 4.1 | 88.77544 |  | 2.8 | No Disponible | No Disponible | 1032 | 65
2025-01-27 | 2540251 | Calmado aluminio | C004 | Josue Osvaldo Luna Montañez | 210 | 209.3 | 1.345483 | 82 | 4.433334 | 97.45 |  | 258.7 |  | 0.8 | 8.7 | 16.2 | 0 |  |  | 123.1 | 1639 | 932 | Free | 113 | 0.04525 | 0.00475 | 0.01298 | 1e-05 | 1e-05 | 111 | 31.265 | 19.09 | 9.992 | 27.518 | 4.147 | 1.637768 | 1422.75 |  |  |  | 349.5924 | 1288 | [52 empty] | HO3 | Jose Mora Rodriguez | 9.166133 | 30.74733 | 30.81667 | 1612.7 | 1581.9 | 2025-01-27 12:13 | 2025-01-27 12:27 | 14.15 | [23 empty] | 18.165 | 55 | 55 | 24 |  |  |  | 0 | 31.2 |  | 2025-01-27 12:15 | 2025-01-27 12:15 | 60.88333 | 13.01588 | 13.01588 | ABRE, NORMAL | ABRE, DEFICIENTE | 211 | 0.1484 | 0.5549 | 0.0253 | 0.0039 | 0.0054 | 0.0522 | 0.0047 | 0.0025 | 0.0114 | 0.0005 | 0.001 | 0.0011 | 0.0021 | 0.0001 | 0.0007 | 0.0029 | 0.0015 | [11 empty] | 0 | [9 empty] | 0 | 0 | [36 empty] | 5005 | [8 empty] | 0.052 | [11 empty] | Ca | 2.499933 |  | 2025-01-27 10:12 | 2025-01-27 11:35 |  |  | Daniel Soto Sanchez | [7 empty] | ABRE, NORMAL | ABRE, NORMAL | 3 | 30 |  | 0.04 | 2025-01-27 11:36 | 2025-01-27 11:40 | 4.233333 | [8 empty] | 413 | 0.15899 | 0.004 | 0.0037 | 0.0042 | 0.0027 | 0.5472 | 0.0243 | 0.0407 | 0.0022 | 0.0148 | 0.0005 | 0.0006 | 0.0006 | 0.0019 | 0.0001 | 0.0019 | 0.0005 | 0.0382 | [5 empty] | 130 | [9 empty] | HE4-HO3-CC1 | [8 empty] | 69 |  |  |  | 88.36666 |  |  |  | DRI | 88.36666 |  |  | PERI | 0.966666 | 2.133333 | 105.9333 |  |  | No Disponible | No Disponible | 1076 | 76
2025-02-03 | 2520288 | Calmado aluminio | C004 | Christopher Ali Adame Piedra | 200 | 201 | 1.377896 | 94 | 19.25 | 121.95 | 16.98333 | 185.1 | 55 | 0.6 | 6.8 | 15.4 |  |  |  | 125 | 1641 | 821 | Free | 112 | 0.09964 | 0.00285 | 0.00996 | 1e-05 | 1e-05 | 111 | 30.632 | 17.781 | 10.084 | 31.041 | 4.45 | 1.722738 | 879.9 |  |  |  | 361.8588 | 1324 | [13 empty] | 171 | 0.05052 | 0.2729 | 0.00558 | 0.00332 | 0.01009 | 0.05586 | 1e-05 | 1e-05 | [30 empty] | HO1 | Manuel Alejandro Ramirez Solano | 34.30448 | 144.7779 | 145 | 1587.9 | 1587.2 | 2025-02-04 08:46 | 2025-02-04 09:18 | 32.2 | 2.4 | 2.4 | 683.55 |  |  |  |  | 514 | [15 empty] | 25 | 179 | 187 | 108 |  |  |  | 11500 | 37.5 |  | 2025-02-04 08:44 | 2025-02-04 08:50 | 15.54104 | 30.34288 | 144.7779 | ABRE, NORMAL | ABRE, NORMAL | 214 | 0.15703 | 0.53277 | 0.01931 | 0.00392 | 0.00456 | 0.05294 | 0.004 | 0.00305 | 0.01187 | 1e-05 | 1e-05 | 1e-05 | 0.00128 | 0.00026 | 0.00063 | 0.00203 | 0.0038 | [11 empty] | 0 | [9 empty] | 0 | 0 | [36 empty] | 3397 | [8 empty] | 0.05091 | [14 empty] | 2025-02-04 03:51 | 2025-02-04 05:25 |  |  | Daniel Soto Sanchez | [7 empty] | NO ABRE | ABRE, NORMAL | 24 | 80 |  | 0.044 | 2025-02-04 05:27 | 2025-02-04 05:30 | 3.616666 | [8 empty] | 413 | 0.162 | 0.0032 | 0.0029 | 0.0064 | 0.0042 | 0.5334 | 0.0236 | 0.0441 | 0.0031 | 0.0137 | 0.0027 | 0.0006 | 0.0007 | 0.0018 | 0.0001 | 0.0016 | 0.0005 | 0.0413 | [5 empty] | 130 | [9 empty] | HE2-HO1-CC1 | [8 empty] | 46 |  |  |  | 101.1667 | 118.15 |  |  | DRI-Scrap | 101.1667 |  |  | MEDC | 1.866666 | 3.55 | 86.4883 |  |  | No Disponible | No Disponible | 117 | 71
2025-02-03 | 2520289 | Calmado aluminio | C004 | Alejandro Vargas Duarte | 200 | 199.7 | 1.440014 | 101 | 4.866669 | 113.1 | 2.566666 | 271.8 |  | 0.9 | 7.5 | 18.5 |  |  |  | 150.1 | 1700 | 912 | Free | 112 | 0.05113 | 0.00232 | 0.00734 | 1e-05 | 1e-05 | 111 | 32.36 | 18.515 | 9.745 | 31.007 | 3.957 | 1.747772 | 1294.65 |  |  |  | 359.8144 | 1342 | [52 empty] | HO1 | Manuel Alejandro Ramirez Solano | 15.07513 | 57.79677 | 57.98333 | 1593.5 | 1575.8 | 2025-02-04 09:58 | 2025-02-04 10:30 | 32.1 | 3.3 | 3.3 | 174.3 |  |  |  | 159.4632 | 456 | 60.9 | [14 empty] | 22 | 128 | 66 |  |  |  |  | 4600 | 23.18 |  | 2025-02-04 10:00 | 2025-02-04 10:09 | 24.06363 | 21.96877 | 57.79676 | ABRE, NORMAL | ABRE, NORMAL | 213 | 0.15522 | 0.50467 | 0.02336 | 0.0047 | 0.00363 | 0.04343 | 0.00182 | 0.00164 | 0.01608 | 1e-05 | 1e-05 | 1e-05 | 0.0011 | 0.0003 | 0.00069 | 0.00186 | 0.0027 | [11 empty] | 0 | [9 empty] | 0 | 0 | [36 empty] | 3206 | [8 empty] | 0.04209 | [14 empty] | 2025-02-04 05:37 | 2025-02-04 07:18 |  |  | Daniel Soto Sanchez | [7 empty] | ABRE, NORMAL | ABRE, NORMAL | 7 | 92 |  | 0.045 | 2025-02-04 07:20 | 2025-02-04 07:24 | 3.983333 | [8 empty] | 413 | 0.161 | 0.0048 | 0.0024 | 0.0048 | 0.0031 | 0.5096 | 0.0228 | 0.0402 | 0.0019 | 0.0171 | 0.0006 | 0.0006 | 0.0006 | 0.0016 | 0.0001 | 0.0016 | 0.0005 | 0.0383 | [5 empty] | 130 | [9 empty] | HE2-HO1-CC1 | [7 empty] | 207 | 115 |  |  |  | 107.85 |  |  |  | DRI | 107.85 |  |  | MEDC | 1.633333 | 2.866666 | 87.38741 |  |  | No Disponible | No Disponible | 1772 | 418
2025-02-03 | 2530382 | Calmado aluminio | C004 | Jose Luis Vivar Agapito | 210 | 214.9 |  | 63 | 12.66666 | 85.15 | 12.13333 | 239.2 |  | 0.5 | 7.4 | 15.5 | 22 |  |  | 115.3 | 1666 | 707 | Free | 112 | 0.37559 | 0.00535 | 0.0087 | 1e-05 | 1e-05 | [7 empty] | 1287.3 |  |  |  | 349.5924 | 1285 | [13 empty] | 171 | 0.12473 | 0.42165 | 0.00773 | 0.00475 | 0.00802 | 0.03869 | 1e-05 | 1e-05 | [30 empty] | HO2 | Vincenzo Pano Di Sapio | 21.69285 | 44.9467 | 49.5 | 1554 | 1574.9 | 2025-02-04 09:27 | 2025-02-04 09:54 | 26.96667 |  | 1.6 | 153.3 |  |  |  | 214.662 | 368 | 333.9 | [14 empty] | 23.4465 |  | 55 | 60 |  |  |  | 7600 | 32.12 |  | 2025-02-04 09:30 | 2025-02-04 09:33 | 42.87745 | 6.239883 | 6.239883 | ABRE, NORMAL | NO ABRE | 212 | 0.15768 | 0.49478 | 0.01268 | 0.00542 | 0.00617 | 0.06943 | 0.00407 | 0.00229 | 0.01342 | 1e-05 | 1e-05 | 0.00052 | 0.00115 | 0.00024 | 0.00154 | 0.00173 | 0.0025 | [11 empty] | 0 | [9 empty] | 0 | 0 | [36 empty] | 5588 | [8 empty] | 0.06749 | [11 empty] | Ca | 29.40527 |  | 2025-02-04 05:22 | 2025-02-04 06:26 |  |  | Daniel Soto Sanchez | [7 empty] | ABRE, NORMAL | ABRE, NORMAL | 3 | 64 |  |  | 2025-02-04 06:26 | 2025-02-04 06:33 | 7 | [8 empty] | 413 | 0.16 | 0.005 | 0.0042 | 0.0053 | 0.0029 | 0.5057 | 0.0147 | 0.06 | 0.0023 | 0.0137 | 0.0029 | 0.001 | 0.0007 | 0.0017 | 0.0001 | 0.0014 | 0.0005 | 0.058 | [5 empty] | 156 | [9 empty] | HE3-HO2-CC1 | [7 empty] | 184 | 46 |  |  |  | 72.85 |  |  |  | DRI | 72.85 |  |  | PERI | 0.283333 | 2.85 | 109.0686 |  | 0.366666 | No Disponible | No Disponible | 196 | 61
2025-02-04 | 2510385 | Calmado aluminio | C004 | Edgar Antonio Perez Pelayo | 203.98 | 203.1 | 1.491462 | 81 | 78.78334 | 163.4833 | 84.03333 | 171.1 | 55 | 1 | 8.3 | 15.4 |  |  |  | 140.7 | 1657 | 920 | Free | 112 | 0.04978 | 0.00229 | 0.00937 | 0.00014 | 1e-05 | 111 | 28.648 | 15.292 | 8.499 | 40.796 | 3.916 | 1.873398 | 1401.75 |  |  |  | 364.9254 | 1221 | [52 empty] | HO2 | Vincenzo Pano Di Sapio | 22.91042 | 59.356 | 60.33333 | 1541.2 | 1575 | 2025-02-04 11:27 | 2025-02-04 11:44 | 16.45 |  | 3.2 |  |  |  |  | 132.886 | 365 | 202.65 | [14 empty] | 46.893 |  | 71.5 | 12 |  |  |  | 8200 | 27.57 |  | 2025-02-04 11:20 | 2025-02-04 11:29 | 27.86913 | 5.278666 | 5.278666 | TARDA EN ABRIR, NORMAL | TARDA EN ABRIR, NORMAL | 212 | 0.15801 | 0.48463 | 0.02061 | 0.00371 | 0.00496 | 0.05913 | 0.00424 | 0.00262 | 0.01212 | 1e-05 | 1e-05 | 1e-05 | 0.00115 | 0.00031 | 3e-05 | 0.00238 | 0.0037 | 211 | 58.321 | 4.282 | 6.171 | 1.319 | 0.751 | 24.908 | 13.62004 |  |  |  | 0 | [9 empty] | 0 | 0 | [36 empty] | 2735 | [8 empty] | 0.0549 | [11 empty] | Al | 5.913217 |  | 2025-02-04 06:43 | 2025-02-04 08:48 |  |  | Daniel Soto Sanchez | [7 empty] | NO ABRE | NO ABRE | 25 | 85 |  | 0.034 | 2025-02-04 08:49 | 2025-02-04 08:55 | 5.35 | [8 empty] | 413 | 0.162 | 0.0028 | 0.0031 | 0.0072 | 0.0041 | 0.4965 | 0.0227 | 0.0517 | 0.0029 | 0.0162 | 0.0025 | 0.0005 | 0.0006 | 0.0017 | 0.0001 | 0.002 | 0.0006 | 0.0506 | [5 empty] | 156 | [9 empty] | HE1-HO1-HO2-CC1 | [7 empty] | 230 | 34.5 |  |  |  | 94.58333 | 109.1 |  |  | DRI-Scrap | 94.58333 |  |  |  | 1.15 | 8.233333 | 106.6651 |  | 6.733333 | Disponible | No Disponible | 917 | 42
2025-02-04 | 2510386 | Calmado aluminio | C004 | Edgar Antonio Perez Pelayo | 206.58 | 204.1 | 1.524241 | 73 | 39.36667 | 126.0167 | 35.98333 | 224.9 |  | 1.1 | 8.700001 | 16.2 |  |  |  | 147 | 1647 | 977 | Free | 112 | 0.05509 | 0.00229 | 0.00725 | 1e-05 | 1e-05 | 111 | 28.232 | 15.311 | 5.495 | 41.976 | 3.211 | 1.843903 | 1389.15 |  |  |  | 361.8588 | 1224 | [52 empty] | HO1 | Manuel Alejandro Ramirez Solano | 17.7118 | 77.33577 | 77.4 | 1598.9 | 1572.3 | 2025-02-04 12:29 | 2025-02-04 12:50 | 21.1 | 24.9 | 24.9 | 204.75 |  |  |  | 211.5954 | 781 | 160.65 | [14 empty] | 24 | 52 | 88 | 24 |  |  |  | 5800 | 24.71 |  | 2025-02-04 12:30 | 2025-02-04 12:34 | 19.17095 | 51.73838 | 77.33577 | ABRE, NORMAL | ABRE, NORMAL | 213 | 0.15975 | 0.5203 | 0.01924 | 0.00329 | 0.00357 | 0.05234 | 0.00168 | 0.00149 | 0.00924 | 1e-05 | 1e-05 | 1e-05 | 0.00153 | 0.00026 | 0.0017 | 0.0017 | 0.0024 | 211 | 57.576 | 3.776 | 6.199 | 1.28 | 0.808 | 24.63 | 15.24788 |  |  |  | 0 | [9 empty] | 0 | 0 | [36 empty] | 2883 | [8 empty] | 0.05017 | [14 empty] | 2025-02-04 09:19 | 2025-02-04 10:54 |  |  | Daniel Soto Sanchez | [7 empty] | NO ABRE | NO ABRE | 12 | 42 |  | 0.033 | 2025-02-04 10:55 | 2025-02-04 11:01 | 5.85 | [8 empty] | 413 | 0.163 | 0.0029 | 0.0018 | 0.0051 | 0.0028 | 0.5225 | 0.0198 | 0.0463 | 0.0022 | 0.0098 | 0.0005 | 0.0005 | 0.0005 | 0.002 | 0.0001 | 0.0014 | 0.0005 | 0.0453 | [5 empty] | 130 | [9 empty] | HE1-HO1-CC1 | [7 empty] | 230 |  |  |  |  | 82.41666 |  |  |  | DRI | 82.41666 |  |  | MEDC | 1.5 | 3.566666 | 112.7223 |  |  | Disponible | No Disponible | 1040 | 126
2025-02-04 | 2510398 | Calmado aluminio | C004 | Cesar Nuñez Acevedo | 194.0286 | 180 | 1.524284 | 67 | 3.066666 | 79.9 |  | 199 |  | 1.2 | 7.8 | 14.3 |  |  |  | 142.2 | 1667 | 848 |  | 112 | 0.0572 | 0.0011 | 0.0058 | 0.0026 | 0.0009 | 111 | 23.256 | 12.661 | 5.83 | 50.371 | 2.596 | 1.836822 | 1282.05 |  |  |  | 157.4188 | 1226 | [52 empty] | HO1 | Anna Gladis Tinoco Rangel | 27.62777 | 125.3992 | 125.6 | 1600.6 | 1586 | 2025-02-05 08:54 | 2025-02-05 09:13 | 19.46667 | 2.2 | 2.2 | 225.75 |  |  |  | 267.8164 | 864 | 318.15 | [14 empty] | 25 | 162 | 88 | 36 |  |  |  | 9300 | 37.12 |  | 2025-02-05 08:54 | 2025-02-05 09:00 | 17.76088 | 17.70543 | 125.3992 | ABRE, NORMAL | ABRE, NORMAL | 213 | 0.15 | 0.515 | 0.0159 | 0.0035 | 0.0023 | 0.0441 | 0.003 | 0.0023 | 0.0094 | 0.0008 | 0.0008 | 0.0005 | 0.0009 | 0.0001 | 0.001 | 0.0024 | 0.0039 | [11 empty] | 0 | [9 empty] | 0 | 0 | [36 empty] | 1760 | [8 empty] | 0.0436 | [14 empty] | 2025-02-05 05:27 | 2025-02-05 06:35 |  |  | Daniel Soto Sanchez | [9 empty] | 12 | 45 |  | 0.021 | 2025-02-05 06:36 | 2025-02-05 06:42 | 6.05 | [8 empty] | 413 | 0.15199 | 0.0033 | 0.0015 | 0.003 | 0.0043 | 0.5162 | 0.0187 | 0.0384 | 0.0017 | 0.014 | 0.0005 | 0.0005 | 0.0006 | 0.0014 | 0.0001 | 0.001 | 0.0005 | 0.0368 | [5 empty] | 130 | [9 empty] | HE1-HO1-CC2 | [8 empty] | 92 |  |  |  | 75.88334 |  |  |  | DRI | 75.88334 |  |  | PERI | 0.7 | 2.833333 | 115.6607 |  |  |  |  | 3932 | -3835
2025-02-04 | 2520290 | Calmado aluminio | C004 | Alejandro Vargas Duarte | 200 | 204.2 | 1.341699 | 100 | 57.43333 | 164.3 | 65.14999 | 213.4 | 55 | 1 | 7.5 | 15.4 |  |  |  | 142.4 | 1657 | 870 | Free | 112 | 0.09512 | 0.0028 | 0.00843 | 1e-05 | 1e-05 | 111 | 32.771 | 20.256 | 10.25 | 27.182 | 4.169 | 1.617842 | 1282.05 |  |  |  | 351.6368 | 1346 | [13 empty] | 171 | 0.10364 | 0.40379 | 0.00772 | 0.00348 | 0.00796 | 0.05327 | 1e-05 | 1e-05 | [30 empty] | HO1 | Manuel Alejandro Ramirez Solano | 4.609167 | 24.91777 | 25.1 | 1598.9 | 1576.2 | 2025-02-04 10:57 | 2025-02-04 11:08 | 10.41667 | 2.9 | 2.9 | 266.7 |  |  |  |  | 509 | 661.5 | [14 empty] | 24 | 26 | 82.5 | 60 |  |  |  | 1600 | 12.17 |  | 2025-02-04 10:45 | 2025-02-04 11:00 | 29.30439 | 5.421834 | 24.91777 | TARDA EN ABRIR, NORMAL | TARDA EN ABRIR, NORMAL | 212 | 0.16242 | 0.52377 | 0.01555 | 0.00367 | 0.00465 | 0.05209 | 0.00262 | 0.0024 | 0.01274 | 1e-05 | 1e-05 | 1e-05 | 0.0013 | 0.0003 | 0.00146 | 0.0018 | 0.0035 | [11 empty] | 0 | [9 empty] | 0 | 0 | [36 empty] | 3140 | [8 empty] | 0.05097 | [14 empty] | 2025-02-04 08:03 | 2025-02-04 10:02 |  |  | Daniel Soto Sanchez | [7 empty] | ABRE, NORMAL | ABRE, NORMAL | 11 | 111 |  | 0.053 | 2025-02-04 10:04 | 2025-02-04 10:11 | 7.033333 | [8 empty] | 413 | 0.164 | 0.0036 | 0.0037 | 0.0062 | 0.0039 | 0.5247 | 0.0157 | 0.0467 | 0.0029 | 0.0136 | 0.0033 | 0.0005 | 0.0005 | 0.0017 | 0.0001 | 0.0015 | 0.0005 | 0.0459 | [5 empty] | 130 | [9 empty] | HE2-HO1-CC1 | [6 empty] | 2.183333 | 207 | 115 |  |  |  | 119.1333 | 136.4167 |  |  | DRI-Scrap | 119.1333 |  |  | MEDC | 1.9 | 12.1 | 78.7336 |  | 10.01667 | No Disponible | No Disponible | 9638 | 154
2025-02-04 | 2530384 | Calmado aluminio | C004 | Misael Medina Ramos | 210 | 195.1 | 1.322267 | 53 | 9.366665 | 79.31667 | 6.066666 | 191.1 |  | 0.2 | 5.4 | 10.8 | 20 |  |  | 98.6 | 1697 | 1306 | Free | 112 | 0.0664 | 0.0028 | 0.0072 | 0.0042 | 0.0009 | 111 | 26.485 | 16.245 | 7.598 | 40.158 | 3.785 | 1.630348 | [58 empty] | HO2 | Vincenzo Pano Di Sapio | 20.61272 | 84.1053 | 102.9333 | 1567.7 | 1572.6 | 2025-02-04 13:18 | 2025-02-04 13:29 | 10.71667 | 64.7 | 1.9 | 1590.75 |  |  |  | 515.1888 | 2197 | [15 empty] | 23.4465 | 276.606 | 247.5 | 60 |  |  |  | 6600 | 68.63 |  | 2025-02-04 13:19 | 2025-02-04 13:20 | 48.96005 | 6.640767 | 6.640767 | NO ABRE | ABRE, NORMAL | 212 | 0.14222 | 0.48197 | 0.01877 | 0.00487 | 0.006 | 0.05435 | 0.00205 | 0.0019 | 0.00617 | 1e-05 | 1e-05 | 1e-05 | 0.00175 | 0.00028 | 0.00043 | 0.0018 | 0.001 | 211 | 50.507 | 8.84 | 10.364 | 1.341 | 1.328 | 21.834 | 5.713461 |  |  |  | 0 | [9 empty] | 0 | 0 | [36 empty] | 4487 | [8 empty] | 0.0534 | [11 empty] | Ca | 20.89472 |  | 2025-02-04 09:12 | 2025-02-04 10:07 |  |  | Daniel Soto Sanchez | [7 empty] | ABRE, NORMAL | ABRE, NORMAL | 27 | 110 |  | 0.041 | 2025-02-04 10:11 | 2025-02-04 10:21 | 9.366666 | [8 empty] | 413 | 0.155 | 0.0049 | 0.0048 | 0.0054 | 0.0013 | 0.493 | 0.0208 | 0.0479 | 0.0024 | 0.0071 | 0.0005 | 0.0023 | 0.0006 | 0.0023 | 0.0001 | 0.0014 | 0.0005 | 0.0471 | [5 empty] | 156 | [9 empty] | HE3-HO2-CC1 |  |  |  |  | 205 |  |  |  | 368 |  |  |  | 68.66666 |  |  |  | DRI | 68.66666 |  |  | PERI | 4.533333 | 6.3 | 111.5368 | 4.366666 |  | No Disponible | No Disponible | 16715 | 79
2025-02-04 | 2540333 | Calmado aluminio | C004 | Ruben Angel Junior Soria Arellano | 210 | 195.4 | 1.327172 | 86 | 71.83333 | 168.9167 | 69.14999 | 275.1 |  | 0.5 | 7.9 | 15.9 | 0 |  |  | 128.4 | 1636 | 875 | Free | 112 | 0.08629 | 0.0032 | 0.00936 | 1e-05 | 1e-05 | 111 | 26.424 | 16.092 | 7.961 | 38.496 | 3.818 | 1.642058 | 1481.55 |  |  |  | 350.6146 | 1289 | [52 empty] | HO3 | Beth Nicole Ballesteros Torres | 4.356767 | 29.28393 | 29.31667 | 1626.4 | 1580.2 | 2025-02-04 11:52 | 2025-02-04 12:17 | 24.26667 | [7 empty] | 396 | [15 empty] | 18.165 | 52.2 | [5 empty] | 0 | 29.6 |  | 2025-02-04 11:45 | 2025-02-04 11:53 | 60.64759 | 7.538167 | 7.538167 | ABRE, DEFICIENTE | ABRE, NORMAL | 212 | 0.1647 | 0.5371 | 0.0179 | 0.0051 | 0.0044 | 0.0564 | 0.006 | 0.0027 | 0.0074 | 0.0005 | 0.0014 | 0.001 | 0.0019 | 0.0001 | 0.0015 | 0.0038 | 0.0016 | 211 | 58.015 | 5.388 | 8.152 | 1.332 | 0.522 | 23.381 | 10.76745 |  |  |  | 0 | [9 empty] | 0 | 0 | [36 empty] | 6606 | [8 empty] | 0.0558 | [11 empty] | Ca | 3.333383 |  | 2025-02-04 08:59 | 2025-02-04 11:11 |  |  | Daniel Soto Sanchez | [7 empty] | ABRE, NORMAL | ABRE, NORMAL | 24 | 81 |  | 0.038 | 2025-02-04 11:12 | 2025-02-04 11:18 | 5.25 | [6 empty] | 202.65 |  | 413 | 0.165 | 0.005 | 0.0028 | 0.0058 | 0.002 | 0.5304 | 0.0203 | 0.0485 | 0.0027 | 0.0108 | 0.0005 | 0.001 | 0.0005 | 0.0017 | 0.0001 | 0.0029 | 0.0005 | 0.0467 | [15 empty] | HE4-HO3-CC1 | [7 empty] | 207 |  |  |  |  | 96.61667 |  |  |  | DRI | 96.61667 |  |  | MEDC | 1.083333 | 5.366666 | 104.0864 |  |  | No Disponible | No Disponible | 77 | 51
2025-02-05 | 2510399 | Calmado aluminio | C004 | Edgar Antonio Perez Pelayo | 196.37 | 204 | 1.574339 | 73 | 10.56667 | 92.46667 | 7.683333 | 237 |  | 0.5 | 10.2 | 15.8 |  |  |  | 148.8 | 1691 | 862 | Free | 112 | 0.0578 | 0.0012 | 0.0066 | 0.0025 | 0.0009 | 111 | 33.842 | 18.019 | 10.241 | 31.588 | 3.477 | 1.878129 | 1387.05 |  |  |  | 359.8144 | 1228 | [52 empty] | HO3 | Beth Nicole Ballesteros Torres | 15.2107 | 73.26283 | 73.33334 | 1634 | 1578.7 | 2025-02-05 09:59 | 2025-02-05 10:38 | 38.46667 | 17.5 | 17.5 |  | 92 |  |  |  | 345 | 110.25 | [14 empty] | 18.06 | 189.2 | 82.5 | 24 |  |  |  | 0 | 59.1 |  | 2025-02-05 10:01 | 2025-02-05 10:01 | 48.40108 | 9.1221 | 9.1221 | ABRE, DEFICIENTE | ABRE, NORMAL | 212 | 0.167 | 0.5326 | 0.0194 | 0.0039 | 0.0039 | 0.0511 | 0.0037 | 0.002 | 0.0103 | 0.0005 | 0.001 | 0.0009 | 0.0017 | 0.0001 | 0.0013 | 0.0037 | 0.0027 | [11 empty] | 0 | [9 empty] | 0 | 0 | [36 empty] | 2647 | [8 empty] | 0.0508 | [11 empty] | Ca | 2.333433 |  | 2025-02-05 06:46 | 2025-02-05 08:07 |  |  | Daniel Soto Sanchez | [7 empty] | NO ABRE | NO ABRE | 1 | 4 |  | 0.053 | 2025-02-05 08:08 | 2025-02-05 08:14 | 5.366666 | [8 empty] | 413 | 0.169 | 0.0039 | 0.0026 | 0.0036 | 0.0031 | 0.5246 | 0.0232 | 0.0428 | 0.0021 | 0.0116 | 0.0005 | 0.0007 | 0.0005 | 0.0015 | 0.0001 | 0.0024 | 0.0005 | 0.0417 | [5 empty] | 156 | [9 empty] | HE1-HO3-CC2 | [7 empty] | 207 | 46 |  |  |  | 82.15 |  |  |  | DRI | 82.15 |  |  | MEDC | 1.45 | 3.783333 | 115.9146 |  |  | Disponible | No Disponible | 120 | 43
2025-02-05 | 2510400 | Calmado aluminio | C004 | Edgar Antonio Perez Pelayo | 209.8698 | 204 | 1.369747 | 71 | 8.050003 | 88.21667 |  | 247.9 |  | 0.8 | 6.3 | 18.7 |  |  |  | 149.4 | 1675 | 582 |  | 112 | 0.097 | 0.0027 | 0.0089 | 0.0039 | 0.0009 | 111 | 33.767 | 20.257 | 10.967 | 25.972 | 4.395 | 1.66693 | 1394.4 |  |  |  | 358.7922 | 1124 | [52 empty] | HO1 | Manuel Alejandro Ramirez Solano | 30.22788 | 119.9085 | 119.9 | 1603 | 1576.6 | 2025-02-05 12:58 | 2025-02-05 13:32 | 34.58333 | 8.2 | 8.2 | 170.1 |  |  |  | 254.5278 | 1285 | [15 empty] | 24 | 102 | 88 |  |  |  |  | 10700 | 23.11 |  | 2025-02-05 13:00 | 2025-02-05 13:06 | 11.56382 | 21.8206 | 119.9085 | TARDA EN ABRIR, DEFICIENTE | TARDA EN ABRIR, NORMAL | 214 | 0.15033 | 0.51374 | 0.02022 | 0.00653 | 0.00295 | 0.04096 | 0.00146 | 0.00155 | 0.01078 | 1e-05 | 1e-05 | 1e-05 | 0.00129 | 0.00035 | 0.00233 | 0.00157 | 0.0036 | 211 | 55.453 | 3.832 | 7.98 | 1.23 | 0.521 | 25.319 | 14.47103 |  |  |  | 0 | [9 empty] | 0 | 0 | [36 empty] | 3182 | [8 empty] | 0.03932 | [14 empty] | 2025-02-05 08:20 | 2025-02-05 09:32 |  |  | Daniel Soto Sanchez | [9 empty] | 11 | 115 |  | 0.056 | 2025-02-05 09:36 | 2025-02-05 09:41 | 4.1 | [8 empty] | 413 | 0.163 | 0.0078 | 0.0027 | 0.0048 | 0.004 | 0.5155 | 0.0184 | 0.0357 | 0.0026 | 0.0133 | 0.0005 | 0.0013 | 0.0007 | 0.0016 | 0.0001 | 0.0016 | 0.0005 | 0.034 | [5 empty] | 130 | [9 empty] | HE1-HO1-CC2 | [7 empty] | 138 | 69 |  |  |  | 83.35 |  |  |  | DRI | 83.35 |  |  | MEDC | 4.666666 | 8.25 | 120.825 |  |  |  |  | 351 | 49
2025-02-05 | 2510401 | Calmado aluminio | C004 | Edgar Antonio Perez Pelayo | 211.06 | 210 | 1.292579 | 74 | 11.66666 | 98.03333 | 6.799999 | 245.8 |  | 0.8 | 24 | 0 |  |  |  | 145 | 1684 | 798 | Free | 112 | 0.1467 | 0.0025 | 0.011 | 0.0042 | 0.0009 | 111 | 35.29 | 22.853 | 7.598 | 25.964 | 4.449 | 1.544217 |  | 1043 |  |  |  | 1023 | [52 empty] | HO1 | Manuel Alejandro Ramirez Solano | 23.85555 | 75.58083 | 75.68333 | 1591 | 1576.5 | 2025-02-05 14:27 | 2025-02-05 14:58 | 30.71667 | 6 | 6 | 615.3 |  |  |  | 327.104 | 1534 | [15 empty] | 22 | 214 | 121 | 48 |  |  |  | 8100 | 26.21 |  | 2025-02-05 14:31 | 2025-02-05 14:35 | 20.80686 | 16.5041 | 75.58083 | ABRE, NORMAL | ABRE, NORMAL | 213 | 0.15052 | 0.50321 | 0.02624 | 0.00443 | 0.00662 | 0.05208 | 0.00143 | 0.00177 | 0.01292 | 1e-05 | 1e-05 | 1e-05 | 0.00114 | 0.0003 | 0.00202 | 0.0017 | 0.0028 | [11 empty] | 0 | [9 empty] | 0 | 0 | [36 empty] | 3542 | [8 empty] | 0.0504 | [14 empty] | 2025-02-05 09:55 | 2025-02-05 11:12 |  |  | Daniel Soto Sanchez | [7 empty] | NO ABRE | NO ABRE | 12 | 44 |  | 0.061 | 2025-02-05 11:14 | 2025-02-05 11:18 | 3.983333 | [8 empty] | 413 | 0.158 | 0.0054 | 0.005 | 0.0047 | 0.0032 | 0.5117 | 0.0297 | 0.0426 | 0.0024 | 0.0146 | 0.0005 | 0.0008 | 0.0006 | 0.0015 | 0.0001 | 0.0017 | 0.0005 | 0.0413 | [5 empty] | 130 | [9 empty] | HE1-HO1-CC2 | [8 empty] | 253 |  |  |  | 82.83333 |  |  |  | DRI | 82.83333 |  |  | PERI | 2.3 | 4.85 | 114.0959 |  | 0.316666 | Disponible | No Disponible | 323 | 53
2025-02-05 | 2520300 | Calmado aluminio | C004 | Alejandro Vargas Duarte | 200 | 202 | 1.319917 | 118 | 88.73334 | 224.5667 | 90.39999 | 299.6 |  | 0.5 | 8.200001 | 16.7 |  |  |  | 166.5 | 1668 | 932 | Free | 112 | 0.0392 | 0.0018 | 0.0066 | 0.0027 | 0.0009 | 111 | 29.974 | 18.932 | 10.961 | 34.921 | 3.777 | 1.583245 | 1285.2 |  |  |  | 361.8588 | 1351 | [52 empty] | HO1 | Manuel Alejandro Ramirez Solano | 30.51413 | 100.9973 | 101.05 | 1572.9 | 1577.5 | 2025-02-05 10:51 | 2025-02-05 11:23 | 31.5 | 31.5 | 1139.4 | 124.95 |  |  |  | 167.6408 | 1112 | 127.05 | [14 empty] | 24 | 136 | 66 |  |  |  |  | 10600 | 35.79 |  | 2025-02-05 10:53 | 2025-02-05 10:57 | 21.26195 | 26.81838 | 100.9973 | ABRE, NORMAL | ABRE, NORMAL | 213 | 0.156 | 0.5162 | 0.0146 | 0.0049 | 0.003 | 0.0378 | 0.0033 | 0.0021 | 0.0145 | 0.0009 | 0.0013 | 0.0005 | 0.0009 | 0.0001 | 0.0009 | 0.0021 | 0.0022 | 211 | 55.471 | 5.394 | 8.304 | 1.716 | 1.004 | 22.053 | 10.28383 |  |  |  | 0 | [9 empty] | 0 | 0 | [36 empty] | 3218 | [8 empty] | 0.0376 | [14 empty] | 2025-02-05 06:10 | 2025-02-05 08:39 |  |  | Daniel Soto Sanchez | [7 empty] | ABRE, NORMAL | ABRE, NORMAL | 27 | 115 |  | 0.054 | 2025-02-05 08:41 | 2025-02-05 08:46 | 5.783333 | [8 empty] | 413 | 0.158 | 0.005 | 0.002 | 0.0034 | 0.0026 | 0.5274 | 0.0202 | 0.0355 | 0.0016 | 0.0158 | 0.0005 | 0.0009 | 0.0007 | 0.0016 | 0.0001 | 0.0017 | 0.0005 | 0.0337 | [5 empty] | 130 | [9 empty] | HE2-HO1-CC2 | [7 empty] | 207 | 115 |  |  |  | 129.95 |  |  |  | DRI | 129.95 |  |  | PERI | 1.316666 | 6.166666 | 83.11781 |  | 4.183333 | No Disponible | No Disponible | 1243 | 69
2025-02-05 | 2520301 | Calmado aluminio | C004 | Alejandro Vargas Duarte | 200 | 195 | 1.308675 | 88 | 27.53333 | 127.5333 | 31.5 | 251.9 |  | 0.5 | 8.2 | 15 |  |  |  | 131.7 | 1669 | 813 | Free | 112 | 0.0958 | 0.0028 | 0.0081 | 0.0033 | 0.0009 | 111 | 34.621 | 21.981 | 11.552 | 23.367 | 4.474 | 1.575042 | 1287.3 |  |  |  | 363.9032 | 1339 | [52 empty] | HO1 | Manuel Alejandro Ramirez Solano | 44.3175 | 228.9556 | 143.9667 | 1603.3 | 1584.3 | 2025-02-05 16:22 | 2025-02-05 16:39 | 16.98333 | 3.2 | 3.2 | 174.3 |  |  |  | 102.22 | 1194 | 336 | [14 empty] | 22 | 110 | 302.5 | 72 |  |  |  | 9900 | 68.03 |  | 2025-02-05 15:36 | 2025-02-05 16:23 | 17.82791 | 5.54555 | 102.6404 | TARDA EN ABRIR, DEFICIENTE | TARDA EN ABRIR, DEFICIENTE | 212 | 0.1657 | 0.4981 | 0.0195 | 0.0044 | 0.0055 | 0.06 | 0.0052 | 0.0024 | 0.0155 | 0.0005 | 0.0011 | 0.0006 | 0.0017 | 0.0001 | 0.0006 | 0.0024 | 0.0023 | [11 empty] | 0 | [9 empty] | 0 | 0 | [36 empty] | 3346 | [8 empty] | 0.0594 | [14 empty] | 2025-02-05 09:14 | 2025-02-05 10:46 |  |  | Daniel Soto Sanchez | [7 empty] | ABRE, NORMAL | ABRE, NORMAL | 25 | 91 |  | 0.062 | 2025-02-05 10:48 | 2025-02-05 10:54 | 5.966666 | [8 empty] | 413 | 0.1641 | 0.0052 | 0.0039 | 0.0073 | 0.0033 | 0.5064 | 0.0253 | 0.0313 | 0.0028 | 0.0189 | 0.0005 | 0.001 | 0.0007 | 0.0015 | 0.0001 | 0.0025 | 0.0005 | 0.0298 | [5 empty] | 156 | [9 empty] | HE2-HO3-HO1-CC2 | [7 empty] | 207 | 92 |  |  |  | 103.9167 |  |  |  | DRI | 103.9167 |  |  | MEDC | 2.2 | 9.95 | 81.02144 |  | 6.816666 | No Disponible | No Disponible | 1465 | 93
2025-02-05 | 2520302 | Calmado aluminio | C004 | Alejandro Vargas Duarte | 200 | 205 | 1.254486 | 89 | 27.46667 | 132.4 | 25.83333 | 268.7 |  | 0.6 | 8.2 | 15.1 |  |  |  | 131.7 | 1665 | 948 | Free | 112 | 0.693 | 0.00559 | 0.00787 | 1e-05 | 1e-05 | 111 | 32.648 | 21.412 | 10.24 | 23.885 | 4.613 | 1.524752 | 1289.4 |  |  |  | 363.9032 | 1345 | [52 empty] | HO3 | Beth Nicole Ballesteros Torres | 11.39162 | 30.36183 | 30.45 | 1594.4 | 1571.4 | 2025-02-05 13:46 | 2025-02-05 14:18 | 31.38333 |  |  |  | 146 |  |  | 107.331 | 374 | 90.3 | [14 empty] | 17.955 |  | 44 | 24 |  |  |  | 0 | 33.7 |  | 2025-02-05 13:51 | 2025-02-05 13:53 | 66.59677 | 7.380383 | 7.380383 | ABRE, DEFICIENTE | ABRE, NORMAL | 212 | 0.1678 | 0.5317 | 0.0216 | 0.006 | 0.0046 | 0.054 | 0.0054 | 0.0027 | 0.0159 | 0.0005 | 0.0012 | 0.0009 | 0.0019 | 0.0001 | 0.0011 | 0.0031 | 0.0036 | [11 empty] | 0 | [9 empty] | 0 | 0 | [36 empty] | 5242 | [8 empty] | 0.0536 | [11 empty] | Ca | 17.8536 |  | 2025-02-05 11:30 | 2025-02-05 12:59 |  |  | Daniel Soto Sanchez | [7 empty] | ABRE, NORMAL | ABRE, NORMAL | 26 | 27 |  | 0.052 | 2025-02-05 13:01 | 2025-02-05 13:07 | 6.766666 | [8 empty] | 413 | 0.16 | 0.0066 | 0.0031 | 0.0047 | 0.0039 | 0.5109 | 0.021 | 0.0403 | 0.0024 | 0.0171 | 0.0005 | 0.0009 | 0.0006 | 0.0016 | 0.0001 | 0.002 | 0.0005 | 0.039 | [5 empty] | 156 | [9 empty] | HE2-HO3-CC2 | [7 empty] | 207 | 115 |  |  |  | 99.23333 |  |  |  | DRI | 99.23333 |  |  | PERI | 1.25 | 3.466666 | 80.87184 |  |  | No Disponible | No Disponible | 883 | 87
2025-02-05 | 2530394 | Calmado aluminio | C004 | Misael Medina Ramos | 210 | 213 | 1.175129 | 73 | 23.08334 | 103.6333 | 21.85 | 257.7 |  | 0.5 | 7.5 | 16.8 | 24 |  |  | 128.3 | 1650 | 882 | Free | 112 | 0.0605 | 0.0028 | 0.0094 | 0.0041 | 0.0009 | 111 | 28.699 | 20.174 | 10.686 | 30.365 | 4.248 | 1.422574 | 1315.65 |  |  |  | 359.8144 | 1293 | [13 empty] | 171 | 0.1046 | 0.3844 | 0.0019 | 0.0035 | 0.0093 | 0.0033 | 0.005 | 0.001 | [30 empty] | HO2 | Vincenzo Pano Di Sapio | 16.74392 | 56.30203 | 68.98333 | 1565.3 | 1576.1 | 2025-02-05 09:21 | 2025-02-05 09:55 | 33.85 |  | 2.1 | 289.8 |  |  |  | 351.6368 | 623 | 115.5 | [14 empty] | 20.2125 |  | 66 | 12 |  |  |  | 6000 | 55.65 |  | 2025-02-05 09:12 | 2025-02-05 09:21 | 59.30514 | 6.1025 | 6.1025 | ABRE, NORMAL | ABRE, NORMAL | 213 | 0.15 | 0.5085 | 0.028 | 0.0037 | 0.0022 | 0.0528 | 0.0056 | 0.0031 | 0.0079 | 0.0008 | 0.0014 | 0.0005 | 0.0013 | 0.0001 | 0.0008 | 0.0022 | 0.0019 | 211 | 51.34 | 4.103 | 7.534 | 1.138 | 0.511 | 27.122 | 12.5128 |  |  |  | 0 | [9 empty] | 0 | 0 | [36 empty] | 5293 | [8 empty] | 0.0523 | [11 empty] | Ca | 26.05167 |  | 2025-02-05 06:37 | 2025-02-05 07:50 |  |  | Daniel Soto Sanchez | [7 empty] | ABRE, NORMAL | ABRE, NORMAL | 7 | 95 |  | 0.046 | 2025-02-05 07:51 | 2025-02-05 07:59 | 8.116666 | [8 empty] | 413 | 0.15099 | 0.004 | 0.0015 | 0.0052 | 0.0031 | 0.5269 | 0.0287 | 0.0461 | 0.0027 | 0.0112 | 0.0005 | 0.0009 | 0.0005 | 0.0018 | 0.0001 | 0.0014 | 0.0005 | 0.0446 | [5 empty] | 156 | [9 empty] | HE3-HO2-CC2 | [7 empty] | 138 | 115 |  |  |  | 85.43333 |  |  |  | DRI | 85.43333 |  |  | PERI | 1.033333 | 4.316666 | 111.8633 |  |  | No Disponible | No Disponible | 125 | 88
2025-02-05 | 2530395 | Calmado aluminio | C004 | Misael Medina Ramos | 210 | 180 | 1.252687 | 66 | 4.400002 | 82.85 | 3.183333 | 260.2 |  | 0.7 | 7.9 | 15.2 | 26 |  |  | 130.1 | 1711 | 865 | Free | [6 empty] | 111 | 28.084 | 18.486 | 10.205 | 33.225 | 3.933 | 1.519204 | 1325.1 |  |  |  | 343.4592 | 1285 | [13 empty] | 171 | 0.0843 | 0.4446 | 0.0084 | 0.0065 | 0.008 | 0.0172 | 0.0054 | 0.0009 | [30 empty] | HO3 | Beth Nicole Ballesteros Torres | 24.82163 | 64.71033 | 64.8 | 1608.1 | 1586.7 | 2025-02-05 11:26 | 2025-02-05 12:05 | 39.28333 | 7.8 | 7.8 | 163.8 |  |  |  | 172.9324 | 779 | 130 | [14 empty] | 17.955 | 44 | 44 | 24 |  |  |  | 0 | 48.2 |  | 2025-02-05 11:25 | 2025-02-05 11:27 | 44.69147 | 7.615167 | 7.615167 | TARDA EN ABRIR, NORMAL | TARDA EN ABRIR, DEFICIENTE | 212 | 0.15099 | 0.5273 | 0.0137 | 0.007 | 0.0048 | 0.0425 | 0.0059 | 0.0028 | 0.0115 | 0.0005 | 0.002 | 0.0005 | 0.0017 | 0.0001 | 0.0014 | 0.0034 | 0.002 | [11 empty] | 0 | [9 empty] | 0 | 0 | [36 empty] | 5610 | [8 empty] | 0.0422 | [11 empty] | Ca | 2.666667 |  | 2025-02-05 08:07 | 2025-02-05 09:13 |  |  | Daniel Soto Sanchez | [7 empty] | ABRE, NORMAL | ABRE, NORMAL | 20 | 77 |  | 0.035 | 2025-02-05 09:14 | 2025-02-05 09:20 | 6.533333 | [8 empty] | 413 | 0.15199 | 0.0075 | 0.0032 | 0.005 | 0.0024 | 0.5238 | 0.0158 | 0.0331 | 0.0024 | 0.0144 | 0.0005 | 0.0014 | 0.0005 | 0.0015 | 0.0001 | 0.002 | 0.0005 | 0.0316 | [5 empty] | 130 | [9 empty] | HE3-HO3-CC2 | [7 empty] | 138 | 115 |  |  |  | 75.98333 |  |  |  | DRI | 75.98333 |  |  | PERI | 1.033333 | 3.45 | 103.8004 |  |  | No Disponible | No Disponible | 1011 | 93
2025-02-05 | 2530396 | Calmado aluminio | C004 | Misael Medina Ramos | 210 | 203 | 1.255056 | 71 | 18.65 | 99.65 | 18.21667 | 273.2 |  | 0.5 | 8.200001 | 15.5 | 23 |  |  | 138.4 | 1709 | 1133 | Free | 112 | 0.0927 | 0.0043 | 0.0081 | 0.0041 | 0.0009 | 111 | 33.697 | 22.151 | 12.397 | 21.479 | 4.698 | 1.521241 | 1310.4 |  |  |  | 339.3704 | 1280 | [13 empty] | 171 | 0.128 | 0.422 | 0.0059 | 0.0056 | 0.0082 | 0.0126 | 0.0046 | 0.0012 | [30 empty] | HO3 | Beth Nicole Ballesteros Torres | 13.47847 | 37.45327 | 37.48333 | 1584.4 | 1577.6 | 2025-02-05 12:18 | 2025-02-05 12:49 | 30.8 | 1.9 | 1.9 | 207.9 |  |  |  | 214.3986 | 772 | 150 | [14 empty] | 17.01 |  | 55 |  |  |  |  | 0 | 29.1 |  | 2025-02-05 12:15 | 2025-02-05 12:18 | 46.6181 | 6.7076 | 6.7076 | ABRE, DEFICIENTE | ABRE, NORMAL | 212 | 0.1582 | 0.5258 | 0.0139 | 0.0065 | 0.0061 | 0.0588 | 0.0059 | 0.0031 | 0.0111 | 0.0005 | 0.0015 | 0.0009 | 0.002 | 0.0001 | 0.0018 | 0.0034 | 0.0018 | [11 empty] | 0 | [9 empty] | 0 | 0 | [36 empty] | 6255 | [8 empty] | 0.0584 | [11 empty] | Ca | 3.735883 |  | 2025-02-05 09:42 | 2025-02-05 10:53 |  |  | Daniel Soto Sanchez | [7 empty] | ABRE, NORMAL | ABRE, NORMAL | 24 | 86 |  | 0.052 | 2025-02-05 10:54 | 2025-02-05 11:00 | 6.3 | [8 empty] | 413 | 0.16 | 0.0069 | 0.005 | 0.0051 | 0.0032 | 0.5209 | 0.0144 | 0.0442 | 0.0025 | 0.0125 | 0.0005 | 0.001 | 0.0006 | 0.0016 | 0.0001 | 0.0023 | 0.0005 | 0.0422 | [5 empty] | 156 | [9 empty] | HE3-HO3-CC2 | [7 empty] | 207 | 69 |  |  |  | 78.45 |  |  |  | DRI | 78.45 |  |  | PERI | 1.1 | 1.15 | 114.6097 |  |  | No Disponible | No Disponible | 955 | 89
2025-02-05 | 2530397 | Calmado aluminio | C004 | Misael Medina Ramos | 210 | 202 |  | 46 | 62.15 | 115.6833 | 60.98333 | 148.8 |  |  | 4.6 | 9.400001 | 21 |  |  | 87.3 | 1690 | 1225 | Free | [13 empty] | 1141.35 |  |  |  | 394.5692 | 984 | [13 empty] | 171 | 0.0836 | 0.328 | 0.0047 | 0.0054 | 0.0122 | 0.0071 | 0.0155 | 0.0013 | [30 empty] | HO3 | German Gonzalez Miranda | 35.09241 | 73.43643 | 73.51666 | 1532.3 | 1581.7 | 2025-02-05 15:21 | 2025-02-05 15:50 | 28.36667 |  |  | 289.8 |  |  |  | 167.6408 | 305 | [15 empty] | 14.91 | 218.9 | 66 |  |  |  |  | 0 | 57.3 |  | 2025-02-05 15:19 | 2025-02-05 15:25 | 46.816 | 4.244933 | 4.244933 | ABRE, DEFICIENTE | ABRE, DEFICIENTE | 213 | 0.1613 | 0.529 | 0.0275 | 0.0063 | 0.0061 | 0.0506 | 0.0147 | 0.0053 | 0.0176 | 0.0005 | 0.0016 | 0.001 | 0.0019 | 0.0001 | 0.0013 | 0.0031 | 0.0025 | [11 empty] | 0 | [9 empty] | 0 | 0 | [36 empty] | 3465 | [8 empty] | 0.0503 | [11 empty] | Ca | 23.83255 |  | 2025-02-05 11:19 | 2025-02-05 12:48 |  |  | Daniel Soto Sanchez | [7 empty] | ABRE, NORMAL | ABRE, NORMAL | 7 | 96 |  |  | 2025-02-05 12:49 | 2025-02-05 12:53 | 3.65 | [8 empty] | 413 | 0.156 | 0.0059 | 0.0057 | 0.0122 | 0.0033 | 0.5259 | 0.0296 | 0.0419 | 0.0047 | 0.0191 | 0.0005 | 0.0012 | 0.0007 | 0.0017 | 0.0001 | 0.0019 | 0.0005 | 0.041 | [5 empty] | 156 | [9 empty] | HE3-HO3-CC2 | [7 empty] | 115 |  |  |  |  | 52.23333 |  |  |  | DRI | 52.23333 |  |  | PERI | 1.216666 | 2.583333 | 110.3994 |  |  | No Disponible | No Disponible | 1350 | 131
2025-02-07 | 2510425 | Calmado aluminio | C004 | Edgar Antonio Perez Pelayo | 190.9745 | 163.04 | 1.357779 | 57 | 33.33334 | 99.46667 | 24.1 | 176.7 |  |  | 6.1 | 13.2 |  |  |  | 111.2 | 1673 | 1058 | Free | 112 | 0.0693 | 0.0013 | 0.008 | 0.0052 | 0.0009 | 111 | 25.605 | 15.505 | 8.383 | 38.95 | 3.353 | 1.651403 | [58 empty] | HO1 | Anna Gladis Tinoco Rangel | 31.6503 | 96.6926 | 97.13333 | 1566.8 | 1589.1 | 2025-02-07 13:12 | 2025-02-07 13:28 | 16.63333 |  | 2.7 | 1294.65 |  |  |  | 551.988 | 1914 | [15 empty] | 23 |  | 71.5 |  |  |  |  | 10900 | 41.66 |  | 2025-02-07 13:11 | 2025-02-07 13:14 | 25.851 | 19.045 | 96.6926 | ABRE, NORMAL | ABRE, NORMAL | 212 | 0.155 | 0.5336 | 0.0114 | 0.0034 | 0.0044 | 0.0392 | 0.0053 | 0.0034 | 0.0058 | 0.0011 | 0.0018 | 0.0005 | 0.0011 | 0.0001 | 0.0007 | 0.0023 | 0.0025 | [11 empty] | 0 | [9 empty] | 0 | 0 | [36 empty] | 2604 | [8 empty] | 0.0386 | [14 empty] | 2025-02-07 08:32 | 2025-02-07 09:43 |  |  | Daniel Soto Sanchez | [7 empty] | NO ABRE |  | 12 | 58 |  | 0.034 | 2025-02-07 09:52 | 2025-02-07 09:59 | 7.466666 | [8 empty] | 413 | 0.157 | 0.0059 | 0.0034 | 0.0054 | 0.0029 | 0.5224 | 0.0161 | 0.0321 | 0.0026 | 0.0124 | 0.0005 | 0.0016 | 0.0007 | 0.0017 | 0.0001 | 0.0017 | 0.0005 | 0.0296 | [5 empty] | 156 | [9 empty] | HE1-HO1-CC2 |  |  |  |  | 205 |  |  |  | 207 |  |  |  | 69.98333 |  |  |  | DRI | 69.98333 |  |  | PERI | 8.733333 | 5.516666 | 112.3234 |  |  | Disponible | No Disponible | 16029 | 122
2025-02-07 | 2520327 | Calmado aluminio | C004 | Abel Antonio Pano Di sapio | 210 | 203 | 1.235142 | 109 | 53.21666 | 172.3333 | 51.36667 | 206.3 | 55 | 1.6 | 7.2 | 14.7 |  |  |  | 157 | 1667 | 927 |  | 112 | 0.0553 | 0.0013 | 0.0081 | 0.005 | 0.0009 | 111 | 29.158 | 19.274 | 9.785 | 30.762 | 4.333 | 1.512815 | 1330.35 |  |  |  | 369.0142 | 1348 | [13 empty] | 171 | 0.1178 | 0.4475 | 0.0082 | 0.0032 | 0.0081 | 0.0294 | 0.0053 | 0.001 | [30 empty] | HO1 | Anna Gladis Tinoco Rangel | 27.3765 | 65.53455 | 65.9 | 1543.4 | 1584.3 | 2025-02-07 14:27 | 2025-02-07 14:45 | 17.65 | 1.1 | 1.1 |  |  |  |  | 249.4168 | 552 | 160.65 | [14 empty] | 23 |  | 22 |  |  |  |  | 9600 | 14.46 |  | 2025-02-07 14:26 | 2025-02-07 14:29 | 13.23882 | 21.9896 | 65.53455 | ABRE, NORMAL | ABRE, NORMAL | 212 | 0.15279 | 0.527 | 0.02 | 0.0042 | 0.0036 | 0.0459 | 0.0052 | 0.003 | 0.0163 | 0.0068 | 0.0014 | 0.0005 | 0.001 | 0.0001 | 0.0009 | 0.0028 | 0.0034 | 211 | 52.99 | 7.909 | 8.199 | 1.947 | 2.091 | 20.023 | 6.699962 |  |  |  | 0 | [9 empty] | 0 | 0 | [36 empty] | 3157 | [8 empty] | 0.0455 | [14 empty] | 2025-02-07 10:45 | 2025-02-07 12:49 |  |  | Daniel Soto Sanchez | [9 empty] | 11 | 127 |  | 0.051 | 2025-02-07 12:52 | 2025-02-07 12:54 | 2.416666 | [8 empty] | 413 | 0.155 | 0.0042 | 0.0031 | 0.0048 | 0.0039 | 0.5197 | 0.0199 | 0.0408 | 0.0021 | 0.0177 | 0.0031 | 0.001 | 0.0008 | 0.0015 | 0.0001 | 0.0016 | 0.0005 | 0.039 | [5 empty] | 156 | [9 empty] | HE2-HO1-CC2 | [8 empty] | 34.5 |  |  |  | 119.1667 | 154.1167 |  |  | DRI-Scrap | 119.1667 |  |  | PERI | 2.333333 | 7.75 | 86.41202 |  |  |  |  | 3537 | 100
2025-02-07 | 2530411 | Calmado aluminio | C004 | Misael Medina Ramos | 210 | 181.65 | 1.327673 | 64 | 10.43333 | 82.06667 | 9.616666 | 253.3 |  | 1.4 | 7.6 | 13.8 | 6 |  |  | 131.2 | 1673 | 1146 | Free | [6 empty] | 111 | 27.678 | 17.192 | 8.952 | 39.531 | 3.655 | 1.609935 | 1289.4 |  |  |  | 346.5258 | 1287 | [13 empty] | 171 | 0.1333 | 0.4094 | 0.0034 | 0.0037 | 0.0071 | 0.006 | 0.0034 | 0.0009 | [30 empty] | HO2 | German Ricardo Dominguez A. | 8.8445 | 45.77943 | 46.03333 | 1597.3 | 1586.9 | 2025-02-07 11:47 | 2025-02-07 12:10 | 22.98333 | 2.4 | 2.4 |  |  |  |  | 185.0182 | 106 | 181.65 | [14 empty] | 44.35754 | 41.0718 | 55 | 96 |  |  | 123.05 | 3000 | 27.23 |  | 2025-02-07 11:44 | 2025-02-07 11:52 | 35.68851 | 5.1935 | 5.1935 | ABRE, DEFICIENTE | ABRE, DEFICIENTE | 212 | 0.1551 | 0.512 | 0.0077 | 0.004 | 0.0051 | 0.0459 | 0.0037 | 0.0022 | 0.0106 | 0.0021 | 0.0007 | 0.0005 | 0.0006 | 0.0001 | 0.0008 | 0.0022 | 0.0025 | 211 | 53.775 | 5.388 | 6.342 | 1.819 | 1.008 | 26.707 | 9.980513 |  |  |  | 0 | [9 empty] | 0 | 0 | [36 empty] | 4427 | [8 empty] | 0.0456 | [11 empty] | Ca | 5.525 |  | 2025-02-07 09:42 | 2025-02-07 10:45 |  |  | Daniel Soto Sanchez | [7 empty] | ABRE, NORMAL | ABRE, NORMAL | 24 | 97 |  | 0.048 | 2025-02-07 10:46 | 2025-02-07 10:52 | 6.083333 | [8 empty] | 413 | 0.16 | 0.0035 | 0.0031 | 0.004 | 0.003 | 0.5267 | 0.0196 | 0.0393 | 0.0013 | 0.0137 | 0.0011 | 0.0005 | 0.0007 | 0.0014 | 0.0001 | 0.0016 | 0.0005 | 0.0365 | [5 empty] | 130 | [9 empty] | HE3-HO2-CC2 | [7 empty] | 207 |  |  |  |  | 72.58334 |  |  |  | DRI | 72.58334 |  |  | PERI | 0.9 | 2.5 | 120.5965 |  |  | No Disponible | No Disponible | 48 | 57
2025-02-07 | 2530412 | Calmado aluminio | C004 | Misael Medina Ramos | 210 | 195 | 1.303949 | 65 | 2.300003 | 75.95 |  | 255.2 |  | 1.2 | 7.6 | 14.2 | 24 |  |  | 134.2 | 1665 | 1018 | Free | 112 | 0.0567 | 0.0025 | 0.0082 | 0.0024 | 0.0009 | 111 | 29.451 | 18.762 | 9.407 | 35.519 | 3.824 | 1.569715 | 1299.9 |  |  |  | 332.215 | 1286 | [13 empty] | 171 | 0.1511 | 0.4123 | 0.0041 | 0.0044 | 0.0083 | 0.0074 | 0.0035 | 0.0009 | [30 empty] | HO2 | German Ricardo Dominguez A. | 16.99685 | 81.51534 | 81.53333 | 1595.2 | 1585.2 | 2025-02-07 13:45 | 2025-02-07 14:03 | 17.55 | 2.2 | 2.2 | 186.9 |  |  |  | 277.0162 | 563 | 89.25 | [14 empty] | 25.87523 | 41.91 | 22 | 48 |  |  |  | 5700 | 37.12 |  | 2025-02-07 13:44 | 2025-02-07 13:46 | 27.32247 | 7.942667 | 7.942667 | ABRE, DEFICIENTE | ABRE, DEFICIENTE | 213 | 0.1656 | 0.5042 | 0.0153 | 0.0046 | 0.0029 | 0.0623 | 0.0039 | 0.0022 | 0.0107 | 0.0008 | 0.001 | 0.0005 | 0.0008 | 0.0001 | 0.0007 | 0.002 | 0.003 | 211 | 52.858 | 3.563 | 8.096 | 1.59 | 0.64 | 27.192 | 14.83525 |  |  |  | 0 | [9 empty] | 0 | 0 | [36 empty] | 4158 | [8 empty] | 0.0616 | [11 empty] | Ca | 6.9345 |  | 2025-02-07 10:57 | 2025-02-07 12:02 |  |  | Daniel Soto Sanchez | [7 empty] | ABRE, NORMAL | ABRE, NORMAL | 20 | 87 |  | 0.052 | 2025-02-07 12:02 | 2025-02-07 12:08 | 5.933333 | [8 empty] | 413 | 0.166 | 0.0048 | 0.0024 | 0.0044 | 0.0036 | 0.5127 | 0.0171 | 0.0493 | 0.0018 | 0.0126 | 0.0005 | 0.0008 | 0.0006 | 0.0015 | 0.0001 | 0.0015 | 0.0005 | 0.048 | [5 empty] | 130 | [9 empty] | HE3-HO2-CC2 | [7 empty] | 161 |  |  |  |  | 74.58334 |  |  |  | DRI | 74.58334 |  |  | MEDC | 0.466666 | 3.65 | 121.1373 |  |  | No Disponible | No Disponible | 51 | 59
2025-02-07 | 2540364 | Calmado aluminio | C004 | Ruben Angel Junior Soria Arellano | 210 | 209.52 | 1.287079 | 74 | 12.83334 | 95.73333 | 7.95 | 258.7 |  | 1 | 8 | 15.5 | 0 |  |  | 125.9 | 1659 | 805 | Free | 112 | 0.2841 | 0.0088 | 0.0098 | 0.0045 | 0.0009 | 111 | 36.517 | 23.551 | 13.275 | 14.415 | 4.821 | 1.55055 | 1456.35 |  |  |  | 351.6368 | 1392 | [52 empty] | HO3 | Pedro Arturo Callejas Canseco | 17.19432 | 52.89855 | 52.98333 | 1610.6 | 1582.2 | 2025-02-07 12:12 | 2025-02-07 12:52 | 40.08333 | 4 | 4 |  | 110 |  |  | 194.218 | 540 | [15 empty] | 16.59 |  | 44 |  |  |  |  | 0 | 41.8 |  | 2025-02-07 12:14 | 2025-02-07 12:16 | 47.41151 | 8.389317 | 8.389317 | ABRE, NORMAL | ABRE, NORMAL | 212 | 0.1555 | 0.5236 | 0.0191 | 0.0081 | 0.0043 | 0.0449 | 0.0059 | 0.0031 | 0.0105 | 0.0005 | 0.002 | 0.0008 | 0.0019 | 0.0001 | 0.001 | 0.0034 | 0.0032 | [11 empty] | 0 | [9 empty] | 0 | 0 | [36 empty] | 6800 | [8 empty] | 0.0439 | [11 empty] | Ca | 23.16493 |  | 2025-02-07 09:54 | 2025-02-07 11:09 |  |  | Daniel Soto Sanchez | [7 empty] | ABRE, NORMAL | ABRE, NORMAL | 7 | 109 |  | 0.025 | 2025-02-07 11:10 | 2025-02-07 11:15 | 5.15 | [6 empty] | 281.4 |  | 413 | 0.16 | 0.0073 | 0.003 | 0.0051 | 0.0035 | 0.5144 | 0.0192 | 0.035 | 0.0024 | 0.0125 | 0.0005 | 0.0014 | 0.0007 | 0.0016 | 0.0001 | 0.0021 | 0.0005 | 0.0325 | [5 empty] | 130 | [9 empty] | HE4-HO3-CC2 | [8 empty] | 92 |  |  |  | 86.3 |  |  |  | DRI | 86.3 |  |  | PERI | 0.683333 | 7.15 | 102.7375 |  |  | No Disponible | No Disponible | 1611 | 71
2025-02-07 | 2540365 | Calmado aluminio | C004 | Ruben Angel Junior Soria Arellano | 210 | 191 | 1.147265 | 72 | 29.85 | 114.1833 | 30.7 | 259.4 |  | 0.5 | 9.6 | 12.8 | 0 |  |  | 125.3 | 1636 | 749 |  | 112 | 0.1694 | 0.004 | 0.0077 | 0.0044 | 0.0009 | 111 | 28.373 | 20.309 | 10.267 | 27.831 | 4.422 | 1.397065 | 1451.1 |  |  |  | 359.8144 | 1294 | [52 empty] | HO3 | Pedro Arturo Callejas Canseco | 31.20338 | 90.56284 | 90.71667 | 1587.1 | 1589.6 | 2025-02-07 14:44 | 2025-02-07 15:25 | 40.5 |  |  |  | 83 |  |  | 174.7962 | 889 | [15 empty] | 15.75 |  | 33 |  |  |  |  | 0 | 41.4 |  | 2025-02-07 14:46 | 2025-02-07 14:48 | 27.42847 | 8.377717 | 8.377717 | ABRE, NORMAL | ABRE, NORMAL | 213 | 0.167 | 0.5206 | 0.0171 | 0.0051 | 0.0042 | 0.0503 | 0.0059 | 0.0025 | 0.0071 | 0.0005 | 0.0017 | 0.0011 | 0.0019 | 0.0001 | 0.0016 | 0.0036 | 0.004 | 212 | 58.647 | 6.509 | 7.109 | 2.531 | 1.079 | 21.156 | 9.01014 |  |  |  | 0 | [9 empty] | 0 | 0 | [36 empty] | 6943 | [8 empty] | 0.0501 | [11 empty] | Ca | 5.386933 |  | 2025-02-07 11:50 | 2025-02-07 13:03 |  |  | Daniel Soto Sanchez | [9 empty] | 25 | 102 |  | 0.037 | 2025-02-07 13:04 | 2025-02-07 13:08 | 4.133333 | [6 empty] | 122.85 |  | 413 | 0.17 | 0.0048 | 0.003 | 0.0053 | 0.0046 | 0.511 | 0.0185 | 0.041 | 0.0023 | 0.0104 | 0.0005 | 0.0012 | 0.0008 | 0.0016 | 0.0001 | 0.0024 | 0.0005 | 0.0396 | [5 empty] | 130 | [9 empty] | HE4-HO3-CC2 | [8 empty] | 161 |  |  |  | 82.05 |  |  |  | DRI | 82.05 |  |  | MEDC | 0.583333 | 5.916666 | 102.4327 |  | 2.833333 |  |  | 3297 | 72
2025-02-08 | 2510441 | Calmado aluminio | C004 | Cesar Nuñez Acevedo | 189.81 | 180 | 1.49647 | 74 | 290.3833 | 370.45 | 289.35 | 240.4 |  | 0.3 | 7 | 14.3 |  |  |  | 142.5 | 1694 | 1148 | Free | 112 | 0.07005 | 0.00204 | 0.00367 | 1e-05 | 1e-05 | 111 | 29.675 | 16.476 | 7.844 | 33.27 | 3.354 | 1.801105 |  | 2991 |  |  | 363.9032 | 1987 | [52 empty] | HO2 | German Ricardo Dominguez A. | 13.20873 | 54.67017 | 54.71667 | 1593 | 1579.2 | 2025-02-09 05:11 | 2025-02-09 05:35 | 23.9 |  | 1.4 | 473.55 | 151 |  |  | 211.5954 | 120 | [15 empty] | 19.404 | 41.91 | 27.5 | 48 |  |  |  | 4200 | 29.97 |  | 2025-02-09 05:16 | 2025-02-09 05:17 | 32.8918 | 6.1745 | 6.1745 | ABRE, NORMAL | ABRE, DEFICIENTE | 213 | 0.1607 | 0.4875 | 0.0146 | 0.0042 | 0.0027 | 0.0581 | 0.005 | 0.0032 | 0.0108 | 0.0016 | 0.0008 | 0.0005 | 0.0007 | 0.0001 | 0.001 | 0.0018 | 0.0019 | [11 empty] | 0 | [9 empty] | 0 | 0 | [36 empty] | 3165 | [8 empty] | 0.058 | [11 empty] | Ca | 5.591717 |  | 2025-02-09 02:44 | 2025-02-09 03:58 |  |  | Daniel Soto Sanchez | [7 empty] | NO ABRE | NO ABRE | 24 | 104 |  | 0.05 | 2025-02-09 03:58 | 2025-02-09 04:07 | 8.9 | [8 empty] | 413 | 0.16 | 0.0047 | 0.0024 | 0.0052 | 0.0049 | 0.4922 | 0.017 | 0.0484 | 0.002 | 0.0136 | 0.0005 | 0.0005 | 0.0006 | 0.0014 | 0.0001 | 0.0012 | 0.0005 | 0.0472 | [5 empty] | 130 | [9 empty] | HE1-HO2-CC1 | [12 empty] | 87.88333 |  |  |  | DRI | 87.88333 |  |  | PERI | 0.816666 | 4.983333 | 116.729 |  |  | No Disponible | No Disponible | 1997 | 155
2025-02-08 | 2530429 | Calmado aluminio | C004 | Misael Medina Ramos | 210 | 218.6 | 1.412081 | 78 | 251.5333 | 338.3833 | 250.1833 | 269.5 |  | 1.2 | 6.2 | 13 | 15 |  |  | 149.4 | 1669 | 983 | Free | 112 | 0.09771 | 0.00228 | 0.00628 | 1e-05 | 1e-05 | 111 | 27.818 | 16.423 | 7.949 | 37.455 | 3.277 | 1.693844 | 1359.75 |  |  |  | 354.7034 | 1332 | [13 empty] | 171 | 0.1077 | 0.4067 | 0.0052 | 0.0037 | 0.0083 | 0.0288 | 0.0042 | 0.0009 | [30 empty] | HO2 | German Ricardo Dominguez A. | 17.31258 | 58.81377 | 58.81667 | 1595.2 | 1588.2 | 2025-02-09 04:14 | 2025-02-09 04:45 | 31.21667 | 1.9 | 1.9 | 280.35 |  |  |  | 249.4168 | 415 | [15 empty] | 19.404 |  | 33 |  |  |  |  | 6100 | 38.58 |  | 2025-02-09 04:15 | 2025-02-09 04:17 | 39.35813 | 11.42167 | 11.42167 | ABRE, NORMAL | ABRE, DEFICIENTE | 212 | 0.1482 | 0.5231 | 0.0117 | 0.0041 | 0.0035 | 0.0469 | 0.0046 | 0.0029 | 0.0071 | 0.0005 | 0.0009 | 0.0005 | 0.0007 | 0.0001 | 0.001 | 0.0023 | 0.0017 | 211 | 54.141 | 6.667 | 8.051 | 1.338 | 1.24 | 24.559 | 8.120744 |  |  |  | 0 | [9 empty] | 0 | 0 | [36 empty] | 5931 | [8 empty] | 0.0466 | [11 empty] | Ca | 18.95572 |  | 2025-02-08 21:24 | 2025-02-09 02:49 |  |  | Daniel Soto Sanchez | [7 empty] | ABRE, NORMAL | ABRE, NORMAL | 25 | 109 |  | 0.045 | 2025-02-09 02:50 | 2025-02-09 02:56 | 6.2 | [8 empty] | 413 | 0.1521 | 0.0046 | 0.0031 | 0.0051 | 0.0039 | 0.5184 | 0.0137 | 0.0306 | 0.0014 | 0.0117 | 0.0005 | 0.0007 | 0.0006 | 0.0014 | 0.0001 | 0.0008 | 0.0005 | 0.0286 | [5 empty] | 130 | [9 empty] | HE3-HO2-CC1 | [7 empty] | 184 |  |  |  |  | 87.11666 |  |  |  | DRI | 87.11666 |  |  | PERI | 0.183333 | 2.916666 | 103.287 |  |  | No Disponible | No Disponible | 658 | 58
2025-02-08 | 2530430 | Calmado aluminio | C004 | Jose Luis Vivar Agapito | 210 | 210 | 1.281135 | 64 | 15.08334 | 88.21667 | 11.08333 | 265 |  | 0.8 | 4 | 16.8 | 27 |  |  | 126 | 1680 | 1098 | Free | 112 | 0.53167 | 0.00453 | 0.00623 | 1e-05 | 1e-05 | 111 | 31.612 | 20.374 | 9.681 | 25.564 | 4.301 | 1.551585 | 1315.65 |  |  |  | 352.659 | 1287 | [13 empty] | 171 | 0.1169 | 0.3878 | 0.005 | 0.0061 | 0.0088 | 0.0096 | 0.0045 | 0.0009 | [30 empty] | HO1 | Anna Gladis Tinoco Rangel | 36.6899 | 111.4537 | 111.8833 | 1608.1 | 1580.3 | 2025-02-09 08:01 | 2025-02-09 08:31 | 29.78333 | 4.6 | 4.6 | 348.6 |  |  |  | 187.0626 | 1578 | 185.85 | [14 empty] | 45 | 210 | 27.5 | 36 |  |  |  | 12000 | 33.91 |  | 2025-02-09 08:02 | 2025-02-09 08:03 | 18.25511 | 18.20867 | 39.48539 | TARDA EN ABRIR, NORMAL | TARDA EN ABRIR, NORMAL | 214 | 0.1655 | 0.5408 | 0.0155 | 0.0066 | 0.002 | 0.0374 | 0.005 | 0.003 | 0.0076 | 0.0007 | 0.0015 | 0.0005 | 0.0007 | 0.0001 | 0.0007 | 0.0026 | 0.0027 | 211 | 53.624 | 5.532 | 6.705 | 0.863 | 0.772 | 21.608 | 9.69342 |  |  |  | 0 | [9 empty] | 0 | 0 | [36 empty] | 5612 | [8 empty] | 0.0367 | [14 empty] | 2025-02-09 03:11 | 2025-02-09 04:15 |  |  | Daniel Soto Sanchez | [7 empty] | ABRE, NORMAL | ABRE, NORMAL | 26 | 48 |  | 0.043 | 2025-02-09 04:18 | 2025-02-09 04:23 | 5.05 | [8 empty] | 413 | 0.167 | 0.008 | 0.0014 | 0.0052 | 0.0039 | 0.5443 | 0.0194 | 0.0333 | 0.0022 | 0.0112 | 0.0005 | 0.0012 | 0.0006 | 0.0013 | 0.0001 | 0.0023 | 0.0005 | 0.0313 | [5 empty] | 351 | [9 empty] | HE3-HO1-HO1-CC1 | [7 empty] | 207 | 92 |  |  |  | 71.96667 |  |  |  | DRI | 71.96667 |  |  | MEDC | 2.7 | 2.916666 | 108.3696 |  |  | No Disponible | No Disponible | 130 | 62
2025-02-08 | 2530431 | Calmado aluminio | C004 | Jose Luis Vivar Agapito | 210 | 195 | 1.043895 | 71 | 4.316666 | 83.3 |  | 273.3 |  | 1.1 | 6.6 | 17.5 | 28 |  |  | 139.8 | 1669 | 883 | Free | 112 | 0.06298 | 0.00547 | 0.00658 | 1e-05 | 1e-05 | 111 | 27.325 | 21.51 | 12.191 | 28.103 | 4.666 | 1.270339 | 1315.65 |  |  |  | 344.4814 | 1289 | [13 empty] | 171 | 0.1223 | 0.4333 | 0.0071 | 0.0036 | 0.0084 | 0.0323 | 0.0048 | 0.0009 | [30 empty] | HO2 | German Ricardo Dominguez A. | 41.52715 | 158.3684 | 158.8 | 1577.1 | 1588.8 | 2025-02-09 08:37 | 2025-02-09 09:15 | 38.05 | 1.5 | 1.5 | 140.7 |  |  |  | 183.996 | 261 | [15 empty] | 30.96555 |  | 121 | 84 |  |  |  | 13900 | 55.88 |  | 2025-02-09 08:36 | 2025-02-09 08:38 | 21.17088 | 5.597833 | 5.597833 | ABRE, NORMAL | ABRE, NORMAL | 213 | 0.1628 | 0.4959 | 0.0075 | 0.004 | 0.0057 | 0.0308 | 0.0053 | 0.0031 | 0.0064 | 0.0007 | 0.0009 | 0.0005 | 0.0007 | 0.0001 | 0.0008 | 0.0017 | 0.0021 | [11 empty] | 0 | [9 empty] | 0 | 0 | [36 empty] | 5109 | [8 empty] | 0.0291 | [11 empty] | Ca | 48.452 |  | 2025-02-09 04:29 | 2025-02-09 05:40 |  |  | Daniel Soto Sanchez | [7 empty] | ABRE, NORMAL | ABRE, NORMAL | 27 | 125 |  | 0.03 | 2025-02-09 05:41 | 2025-02-09 05:46 | 4.733333 | [8 empty] | 413 | 0.169 | 0.0054 | 0.0035 | 0.0055 | 0.0027 | 0.5276 | 0.0136 | 0.0359 | 0.0023 | 0.0103 | 0.0005 | 0.0008 | 0.0008 | 0.0014 | 0.0001 | 0.001 | 0.0005 | 0.0337 | [5 empty] | 156 | [9 empty] | HE3-HO2-CC1 |  |  |  |  | 150 |  |  | 184 | 46 |  |  |  | 81.89999 |  |  |  | DRI | 81.89999 |  |  | MEDC | 0.716666 | 6.166666 | 117.1126 |  |  | No Disponible | No Disponible | 81 | 67
2025-02-08 | 2540378 | Calmado aluminio | C004 | Josue Osvaldo Luna Montañez | 210 | 208 | 1.08033 | 70 | 28.26666 | 109.6833 | 19.4 | 236.5 |  | 0.4 |  | 19.1 | 0 |  |  | 116.6 | 1657 | 639 |  | 112 | 0.101 | 0.0064 | 0.0073 | 0.0035 | 0.001 | 111 | 27.758 | 21.097 | 11.913 | 26.935 | 4.597 | 1.315732 | 1371.3 |  |  |  | 353.6812 | 1292 |  | 138 | [50 empty] | HO1 | Anna Gladis Tinoco Rangel | 31.727 | 124.4504 | 130.6333 | 1599.6 | 1593.2 | 2025-02-09 07:13 | 2025-02-09 07:49 | 35.36666 |  | 2.7 | 190.05 |  |  |  | 127.775 | 208 | 115.5 | [14 empty] | 41.01 | 68.8 | 33 | 24 |  |  |  | 4900 | 48.07 |  | 2025-02-09 07:11 | 2025-02-09 07:15 | 23.17549 | 52.72217 | 52.72217 | ABRE, NORMAL | ABRE, NORMAL | 212 | 0.1604 | 0.5197 | 0.0265 | 0.0077 | 0.002 | 0.0491 | 0.0048 | 0.0032 | 0.01 | 0.0008 | 0.0019 | 0.0005 | 0.0008 | 0.0001 | 0.0009 | 0.0028 | 0.0047 | [11 empty] | 0 | [9 empty] | 0 | 0 | [36 empty] | 5354 | [8 empty] | 0.0488 | [11 empty] | Ca | 25.33305 |  | 2025-02-09 03:09 | 2025-02-09 04:41 |  |  | Daniel Soto Sanchez | [9 empty] | 1 | 20 |  | 0.026 | 2025-02-09 04:43 | 2025-02-09 04:49 | 5.216666 | [8 empty] | 413 | 0.162 | 0.0088 | 0.0012 | 0.0051 | 0.0064 | 0.5113 | 0.0298 | 0.0366 | 0.0022 | 0.0148 | 0.0005 | 0.0015 | 0.0006 | 0.0014 | 0.0001 | 0.0012 | 0.0005 | 0.0322 | [5 empty] | 130 | [9 empty] | HE4-HO3-HO1-CC1 | [8 empty] | 69 |  |  |  | 85.56667 |  |  |  | DRI | 85.56667 |  |  | MEDC | 2.966666 | 10.35 | 102.697 |  |  |  |  | 79 | 66
2025-02-09 | 2510443 | Calmado aluminio | C004 | Jose Luis Sevilla Padilla | 192.47 | 198 | 1.182229 | 70 | 16.06667 | 94.65 | 15.53333 | 184 | 55 | 0.6 | 6.5 | 12.2 |  |  |  | 131 | 1654 | 712 | Free | 112 | 0.13358 | 0.00285 | 0.00672 | 1e-05 | 1e-05 | 111 | 31.4 | 20.845 | 10.131 | 25.319 | 5.715 | 1.506356 | 1392.3 |  |  |  | 366.9698 | 1431 |  | 184 | [50 empty] | HO1 | Anna Gladis Tinoco Rangel | 13.58977 | 37.14455 | 37.15 | 1580.4 | 1566.3 | 2025-02-09 09:52 | 2025-02-09 10:03 | 11.85 | 2.4 | 2.4 |  |  |  |  | 131.8638 | 305 | 172.2 | [16 empty] | 99 | 96 |  |  |  | 4800 | 11.6 |  | 2025-02-09 09:53 | 2025-02-09 09:55 | 18.73761 | 31.46422 | 37.14455 | NO ABRE | NO ABRE | 212 | 0.1585 | 0.4954 | 0.0283 | 0.0048 | 0.0058 | 0.0744 | 0.0063 | 0.0038 | 0.0128 | 0.0034 | 0.0013 | 0.0005 | 0.0013 | 0.0001 | 0.0008 | 0.0007 | 0.0015 | 211 | 62.965 | 3.953 | 5.115 | 0.986 | 0.299 | 25.58 | 15.92841 |  |  |  | 0 | [9 empty] | 0 | 0 | [36 empty] | 2833 | [8 empty] | 0.0738 | [14 empty] | 2025-02-09 06:27 | 2025-02-09 07:37 |  |  | Daniel Soto Sanchez | [7 empty] | NO ABRE | NO ABRE | 24 | 105 |  | 0.043 | 2025-02-09 07:38 | 2025-02-09 07:44 | 5.816666 | [8 empty] | 413 | 0.16 | 0.0053 | 0.0047 | 0.0065 | 0.0029 | 0.5005 | 0.0299 | 0.0599 | 0.0029 | 0.0144 | 0.002 | 0.001 | 0.0007 | 0.0019 | 0.0001 | 0.0006 | 0.0005 | 0.0595 | [5 empty] | 156 | [9 empty] | HE1-HO1-CC1 | [8 empty] | 103.5 |  |  |  | 79.75 | 94.43333 |  |  | DRI-Scrap | 79.75 |  |  | PERI | 1.25 | 3.933333 | 115.7683 |  | 0.85 | No Disponible | No Disponible | 346 | 43
2025-02-09 | 2510444 | Calmado aluminio | C004 | Jose Luis Sevilla Padilla | 206.18 | 204 | 1.276136 | 66 | 72.98334 | 148.8167 | 69.7 | 240.5 |  | 0.5 | 7.9 | 13.7 |  |  |  | 138.4 | 1638 | 503 | Free | 112 | 0.06687 | 0.00374 | 0.00548 | 1e-05 | 1e-05 | 111 | 34.106 | 22.261 | 10.708 | 22.162 | 4.465 | 1.532097 | 1412.25 |  |  |  | 411.9466 | 1430 |  | 115 | [50 empty] | HO2 | Jose Manuel Urieta Perez | 0.8596666 | 24.16043 | 25.38333 | 1606.5 | 1572.5 | 2025-02-09 10:40 | 2025-02-09 10:50 | 9.466666 |  |  | 149.1 | [5 empty] | 197.4 | [14 empty] | 26.94892 |  | 99 | 72 |  |  |  | 300 | 22.06 |  | 2025-02-09 10:22 | 2025-02-09 10:45 | 54.78379 | 5.14115 | 5.14115 | ABRE, NORMAL | ABRE, NORMAL | 212 | 0.1565 | 0.5186 | 0.0173 | 0.0063 | 0.0038 | 0.0547 | 0.0051 | 0.0031 | 0.0098 | 0.0015 | 0.0019 | 0.0005 | 0.001 | 0.0001 | 0.0008 | 0.0013 | 0.0025 | [11 empty] | 0 | [9 empty] | 0 | 0 | [36 empty] | 3337 | [8 empty] | 0.0543 | [11 empty] | Ca | 19.1191 |  | 2025-02-09 07:55 | 2025-02-09 10:06 |  |  | Daniel Soto Sanchez | [9 empty] | 26 | 43 |  | 0.047 | 2025-02-09 10:07 | 2025-02-09 10:12 | 4.783333 | [8 empty] | 413 | 0.16 | 0.007 | 0.0033 | 0.0055 | 0.0034 | 0.5233 | 0.0227 | 0.052 | 0.0025 | 0.0133 | 0.0005 | 0.0014 | 0.0007 | 0.0017 | 0.0001 | 0.0006 | 0.0005 | 0.0515 | [5 empty] | 156 | [9 empty] | HE1-HO2-CC1 | [8 empty] | 80.5 |  |  |  | 74.33334 |  |  |  | DRI | 74.33334 |  |  | PERI | 1.55 | 3.55 | 119.8483 |  |  | No Disponible | No Disponible | 398 | 123
2025-02-10 | 2540403 | Calmado aluminio | C004 | Ruben Angel Junior Soria Arellano | 210 | 180 | 1.119312 | 79 | 98.13333 | 188.7333 | 31.71667 | 259 |  | 0.5 |  | 24.2 | 0 |  |  | 128.8 | 1653 | 810 | Free | 112 | 0.1047 | 0.00467 | 0.00487 | 1e-05 | 1e-05 | 111 | 30.649 | 22.591 | 14.468 | 21.332 | 4.791 | 1.356691 | 1486.8 |  |  |  | 341.4148 | 1265 | [52 empty] | HO3 | Jose Mora Rodriguez | 40.99827 | 85.64471 | 85.76666 | 1572.3 | 1593 | 2025-02-11 08:47 | 2025-02-11 09:12 | 25.2 | 137.8 | 137.8 |  |  |  |  | 229.995 | 779 | 227.85 | [14 empty] | 21 | 112.8 | 181.5 | 36 |  |  |  | 0 | 76.1 |  | 2025-02-11 08:46 | 2025-02-11 08:50 | 53.31327 | 8.599716 | 8.599716 | ABRE, NORMAL | ABRE, NORMAL | 213 | 0.1585 | 0.5062 | 0.0121 | 0.0066 | 0.004 | 0.0438 | 0.0049 | 0.0024 | 0.0109 | 0.0005 | 0.0014 | 0.0009 | 0.0017 | 0.0001 | 0.0008 | 0.0033 | 0.0034 | [11 empty] | 0 | [9 empty] | 0 | 0 | [36 empty] | 6634 | [8 empty] | 0.0437 | [11 empty] | Ca | 2.333433 |  | 2025-02-11 04:19 | 2025-02-11 07:10 |  |  | Alan Gamaliel Perez Carrillo | [7 empty] | ABRE, DEFICIENTE | ABRE, DEFICIENTE | 7 | 126 |  | 0.056 | 2025-02-11 07:13 | 2025-02-11 07:19 | 5.55 | [6 empty] | 145.95 |  | 413 | 0.169 | 0.0071 | 0.0029 | 0.0042 | 0.0044 | 0.4808 | 0.0139 | 0.0274 | 0.0018 | 0.0139 | 0.0005 | 0.0007 | 0.0005 | 0.0012 | 0.0001 | 0.0012 | 0.0005 | 0.0235 | [15 empty] | HE4-HO3-CC1 | [8 empty] | 115 |  |  |  | 88.78333 |  |  |  | DRI | 88.78333 |  |  |  | 3.4 | 4.233333 | 99.33334 |  |  | No Disponible | No Disponible | 2066 | 121
2025-02-11 | 2510474 | Calmado aluminio | C004 | Edgar Antonio Perez Pelayo | 206.1 | 208 | 1.284752 | 74 | 54.03334 | 137.4333 | 52.46666 | 220.5 |  | 0.3 | 8.4 | 15.4 | 117 |  |  | 143.1 | 1667 | 884 | Free | 112 | 0.06645 | 0.00248 | 0.00617 | 0.00116 | 1e-05 | 111 | 30.139 | 19.255 | 10.615 | 30.704 | 4.204 | 1.565256 | 1458.45 |  |  |  | 361.8588 | 1248 |  | 207 | [11 empty] | 171 | 0.14089 | 0.46533 | 0.00903 | 0.00326 | 0.00468 | 0.01136 | 1e-05 | 1e-05 | [30 empty] | HO1 | Jose Manuel Urieta Perez | 13.63825 | 61.34255 | 61.8 | 1609.2 | 1589.7 | 2025-02-12 08:25 | 2025-02-12 08:58 | 32.8 | 16.5 | 16.5 | 243.6 |  |  |  | 207.5066 | 919 | 299.25 | [14 empty] | 22 | [6 empty] | 4600 | 13.96 |  | 2025-02-12 08:24 | 2025-02-12 08:26 | 13.65447 | 18.64943 | 61.34255 | ABRE, DEFICIENTE | ABRE, DEFICIENTE | 212 | 0.1643 | 0.5103 | 0.0126 | 0.004 | 0.0034 | 0.05 | 0.005 | 0.0032 | 0.0068 | 0.001 | 0.0008 | 0.0005 | 0.0008 | 0.0001 | 0.0008 | 0.0025 | 0.0025 | [11 empty] | 0 | [9 empty] | 0 | 0 | [36 empty] | 3348 | [8 empty] | 0.0489 | [14 empty] | 2025-02-12 05:01 | 2025-02-12 06:28 |  |  | Alan Gamaliel Perez Carrillo | [7 empty] | ABRE, NORMAL | ABRE, NORMAL | 25 | 121 |  | 0.047 | 2025-02-12 06:30 | 2025-02-12 06:35 | 5.55 | [8 empty] | 413 | 0.169 | 0.0046 | 0.003 | 0.0052 | 0.0036 | 0.5147 | 0.0167 | 0.0341 | 0.002 | 0.0096 | 0.0005 | 0.0006 | 0.0005 | 0.0014 | 0.0001 | 0.0011 | 0.0005 | 0.0323 | [5 empty] | 156 | [9 empty] | HE1-HO1-CC1 |  |  |  |  | 117 | [7 empty] | 85.25 |  |  |  | DRI | 85.25 |  |  | MEDC | 1.416666 | 5.7 | 109.4313 |  |  | Disponible | No Disponible | 32 | 37
2025-02-11 | 2520373 | Calmado aluminio | C004 | Alejandro Vargas Duarte | 200 | 208 | 1.167836 | 98 | 8.433334 | 116.4167 |  | 275.5 |  | 0.4 | 8.2 | 16.1 |  |  |  | 141.9 | 1668 | 691 | Free | 112 | 0.09201 | 0.00295 | 0.00507 | 1e-05 | 1e-05 | 111 | 30.136 | 21.275 | 11.255 | 27.359 | 4.53 | 1.416498 | 1285.2 |  |  |  | 353.6812 | 1445 | [52 empty] | HO2 | Heriberto Cornejo Sanchez | 17.76005 | 62.73287 | 67.56667 | 1577 | 1585.3 | 2025-02-12 09:06 | 2025-02-12 09:41 | 34.8 |  | 2 | 368.55 |  |  |  |  | 156 | 284.55 | [14 empty] | 30.80385 |  | 44 |  |  |  |  | 6300 | 47.14 |  | 2025-02-12 09:08 | 2025-02-12 09:11 | 45.08641 | 9.6441 | 9.6441 | NO ABRE | ABRE, NORMAL | 212 | 0.1547 | 0.5319 | 0.016 | 0.0067 | 0.0035 | 0.0416 | 0.0055 | 0.002 | 0.0083 | 0.0005 | 0.0012 | 0.0009 | 0.0022 | 0.0001 | 0.0007 | 0.0025 | 0.0035 | [11 empty] | 0 | [9 empty] | 0 | 0 | [34 empty] | 135 |  | 4520 | [8 empty] | 0.0411 | [11 empty] | Ca | 56.61317 |  | 2025-02-12 05:24 | 2025-02-12 07:02 |  |  | Alan Gamaliel Perez Carrillo | [7 empty] | NO ABRE | ABRE, NORMAL | 1 | 41 |  | 0.047 | 2025-02-12 07:09 | 2025-02-12 07:14 | 5.816666 | [8 empty] | 413 | 0.16 | 0.0061 | 0.002 | 0.0052 | 0.0037 | 0.5402 | 0.0169 | 0.0313 | 0.0019 | 0.0113 | 0.0005 | 0.0009 | 0.0005 | 0.0017 | 0.0001 | 0.0014 | 0.0005 | 0.0302 | [5 empty] | 130 | [9 empty] | HE2-HO2-CC1 | [7 empty] | 207 | 69 |  |  |  | 108.1833 |  |  |  | DRI | 108.1833 |  |  | PERI | 6.1 | 4.366666 | 76.622 |  |  | No Disponible | No Disponible | 3558 | 189
2025-02-11 | 2530471 | Calmado aluminio | C004 | Misael Medina Ramos | 200 | 201 | 1.378474 | 78 | 2.566666 | 93.1 |  | 235.1 |  | 1.3 | 8.4 | 16 |  |  |  | 150.6 | 1643 | 681 | Free | 112 | 0.0439 | 0.0012 | 0.01 | 0.0037 | 0.0009 | 111 | 32.044 | 19.326 | 10.172 | 30.747 | 3.92 | 1.658077 | 1312.5 |  |  |  | 354.7034 | 1284 | [13 empty] | 171 | 0.113 | 0.4033 | 0.0078 | 0.0036 | 0.0078 | 0.0426 | 0.0043 | 0.001 | [30 empty] | HO3 | Juan Carlos Farias Martinez | 45.37658 | 124.8351 | 125 | 1568.9 | 1583.2 | 2025-02-12 10:35 | 2025-02-12 11:08 | 33.55 |  |  | 182.7 |  |  |  | 129.8194 | 400 | 250.95 | [14 empty] | 16.275 | 55 | 77 | 36 |  |  |  | 0 | 101.5 |  | 2025-02-12 10:36 | 2025-02-12 10:40 | 48.78436 | 10.0691 | 10.0691 | ABRE, DEFICIENTE | ABRE, DEFICIENTE | 213 | 0.162 | 0.5014 | 0.0107 | 0.0047 | 0.0045 | 0.0444 | 0.0058 | 0.0021 | 0.0114 | 0.0015 | 0.001 | 0.0014 | 0.0021 | 0.0001 | 0.0017 | 0.0032 | 0.003 | [11 empty] | 0 | [9 empty] | 0 | 0 | [36 empty] | 3780 | [8 empty] | 0.0437 | [11 empty] | Ca | 15.49977 |  | 2025-02-12 05:56 | 2025-02-12 07:14 |  |  | Alan Gamaliel Perez Carrillo | [7 empty] | ABRE, DEFICIENTE | NO ABRE | 24 | 118 |  | 0.065 | 2025-02-12 07:15 | 2025-02-12 07:21 | 6.433333 | [8 empty] | 413 | 0.166 | 0.0054 | 0.0036 | 0.0052 | 0.0031 | 0.5045 | 0.0165 | 0.0344 | 0.0014 | 0.016 | 0.0007 | 0.0007 | 0.0005 | 0.0014 | 0.0001 | 0.0019 | 0.0005 | 0.0329 | [5 empty] | 130 | [9 empty] | HE3-HO3-CC1 | [7 empty] | 138 | 92 |  |  |  | 87.16666 |  |  |  | DRI | 87.16666 |  |  | MEDC | 0.916666 | 2.733333 | 99.06784 |  |  | No Disponible | No Disponible | 112 | 55
2025-02-12 | 2510475 | Calmado aluminio | C004 | Jose Luis Sevilla Padilla | 205.85 | 222 | 1.289579 | 70 | 12.61667 | 93.95 | 9.483333 | 243.4 |  | 0.4 | 7.9 | 14.4 | 37 |  |  | 142.5 | 1682 | 538 | Free | 112 | 0.10236 | 0.00253 | 0.00516 | 1e-05 | 1e-05 | 111 | 31.32 | 20.116 | 10.818 | 28.885 | 4.171 | 1.55697 | 1407 |  |  |  | 358.7922 | 1424 |  | 138 | [50 empty] | HO1 | Jose Manuel Urieta Perez | 18.67668 | 75.50255 | 75.53333 | 1616 | 1577.8 | 2025-02-12 09:56 | 2025-02-12 10:23 | 26.7 | 9.9 | 9.9 | 248.85 |  |  |  | 194.218 | 1270 | 785.4 | [14 empty] | 18 | [6 empty] | 6300 | 20.21 |  | 2025-02-12 09:59 | 2025-02-12 10:00 | 16.06038 | 7.9466 | 75.50255 | ABRE, DEFICIENTE | NO ABRE | 214 | 0.1562 | 0.5104 | 0.0346 | 0.0063 | 0.002 | 0.0427 | 0.005 | 0.003 | 0.0115 | 0.001 | 0.0016 | 0.0005 | 0.0012 | 0.0001 | 0.0007 | 0.0023 | 0.0009 | [11 empty] | 0 | [9 empty] | 0 | 0 | [36 empty] | 3384 | [8 empty] | 0.0416 | [14 empty] | 2025-02-12 06:42 | 2025-02-12 08:01 |  |  | Alan Gamaliel Perez Carrillo | [7 empty] | ABRE, DEFICIENTE | ABRE, DEFICIENTE | 4 | 85 |  | 0.055 | 2025-02-12 08:04 | 2025-02-12 08:09 | 4.966666 | [8 empty] | 413 | 0.1627 | 0.0072 | 0.0018 | 0.0053 | 0.0017 | 0.5152 | 0.0385 | 0.0368 | 0.0021 | 0.0136 | 0.0005 | 0.0015 | 0.0007 | 0.0018 | 0.0001 | 0.0019 | 0.0005 | 0.0357 | [5 empty] | 169 | [9 empty] | HE1-HO1-CC1 | [8 empty] | 161 |  |  |  | 76.53333 |  |  |  | DRI | 76.53333 |  |  | MEDC | 2.116666 | 1.566666 | 116.7959 |  |  | No Disponible | No Disponible | 386 | 92
2025-02-12 | 2510476 | Calmado aluminio | C004 | Jose Luis Sevilla Padilla | 188.63 | 200 | 1.39007 | 66 | 13.78333 | 86.43333 | 5.216666 | 226.4 |  | 0 | 7.6 | 14.7 |  |  |  | 134.2 | 1641 | 574 | Free | 112 | 0.06046 | 0.00179 | 0.00489 | 1e-05 | 1e-05 | 111 | 34.072 | 20.345 | 10.204 | 23.785 | 4.166 | 1.674711 | 1383.9 |  |  |  | 361.8588 | 1326 |  | 138 | [11 empty] | 171 | 0.10314 | 0.42849 | 0.01606 | 0.00373 | 0.00436 | 0.04337 | 1e-05 | 1e-05 | [30 empty] | HO1 | Jose Manuel Urieta Perez | 21.56385 | 70.47567 | 70.7 | 1577 | 1586.8 | 2025-02-12 11:19 | 2025-02-12 11:42 | 22.9 |  | 2 | 220.5 |  |  |  |  | 418 | 408.45 | [14 empty] | 22 |  | 121 | 36 |  |  |  | 7200 | 26.57 |  | 2025-02-12 11:15 | 2025-02-12 11:20 | 22.62057 | 30.34677 | 70.47567 | ABRE, DEFICIENTE | ABRE, DEFICIENTE | 213 | 0.1569 | 0.4976 | 0.0102 | 0.0042 | 0.002 | 0.0395 | 0.0047 | 0.0033 | 0.0079 | 0.0018 | 0.0011 | 0.0005 | 0.0007 | 0.0001 | 0.0006 | 0.0024 | 0.0022 | [11 empty] | 0 | [9 empty] | 0 | 0 | [36 empty] | 3269 | [8 empty] | 0.039 | [14 empty] | 2025-02-12 08:18 | 2025-02-12 09:29 |  |  | Alan Gamaliel Perez Carrillo | [9 empty] | 7 | 130 |  | 0.055 | 2025-02-12 09:30 | 2025-02-12 09:35 | 5.45 | [8 empty] | 413 | 0.161 | 0.005 | 0.0018 | 0.005 | 0.0046 | 0.4956 | 0.0141 | 0.0259 | 0.0023 | 0.0129 | 0.0005 | 0.0009 | 0.0005 | 0.0013 | 0.0001 | 0.001 | 0.0005 | 0.024 | [5 empty] | 156 | [9 empty] | HE1-HO1-CC2 |  |  |  |  | 156 |  |  |  | 92 |  |  |  | 76.33333 |  |  |  | DRI | 76.33333 |  |  |  | 1.1 | 4.883333 | 115.5535 |  |  | No Disponible | No Disponible | 77 | 51
2025-02-12 | 2510477 | Calmado aluminio | C004 | Jose Luis Sevilla Padilla | 195.3 | 194 | 1.348484 | 69 | 4.699997 | 84.06667 | 3.25 | 238.3 |  |  | 8 | 15.4 |  |  |  | 142.5 | 1670 | 889 | Free | 112 | 0.18911 | 0.00261 | 0.00438 | 1e-05 | 1e-05 | 111 | 28.689 | 17.519 | 9.596 | 34.205 | 3.756 | 1.637594 | 1453.2 |  |  |  | 366.9698 | 1426 |  | 184 | [11 empty] | 171 | 0.12952 | 0.47768 | 0.01119 | 0.00319 | 0.00373 | 0.03812 | 1e-05 | 1e-05 | [30 empty] | HO1 | Jose Manuel Urieta Perez | 16.28265 | 32.8585 | 33 | 1559.3 | 1584.8 | 2025-02-12 12:04 | 2025-02-12 12:32 | 28.36667 | 2.2 | 2.2 |  |  |  |  | 103.2422 | 206 | 151.2 | [14 empty] | 22 | 100 | [5 empty] | 5700 | 10.58 |  | 2025-02-12 12:03 | 2025-02-12 12:06 | 19.3192 | 23.62993 | 32.8585 | ABRE, NORMAL | ABRE, NORMAL | 212 | 0.1647 | 0.4983 | 0.0147 | 0.004 | 0.0023 | 0.0395 | 0.0052 | 0.0035 | 0.0082 | 0.0023 | 0.001 | 0.0005 | 0.0008 | 0.0001 | 0.0007 | 0.002 | 0.0028 | [11 empty] | 0 | [9 empty] | 0 | 0 | [36 empty] | 3287 | [8 empty] | 0.0391 | [14 empty] | 2025-02-12 09:42 | 2025-02-12 10:52 |  |  | Alan Gamaliel Perez Carrillo | [7 empty] | NO ABRE | NO ABRE | 26 | 55 |  | 0.036 | 2025-02-12 10:54 | 2025-02-12 10:58 | 4.316666 | [8 empty] | 413 | 0.166 | 0.0052 | 0.0015 | 0.0052 | 0.0032 | 0.5099 | 0.0237 | 0.0338 | 0.0025 | 0.0131 | 0.0006 | 0.0007 | 0.0006 | 0.0016 | 0.0001 | 0.0015 | 0.0005 | 0.0312 | [5 empty] | 156 | [9 empty] | HE1-HO1-CC1 | [8 empty] | 69 |  |  |  | 76.81667 |  |  |  | DRI | 76.81667 |  |  | MEDC | 1.8 | 3.5 | 118.818 |  | 1.7 | No Disponible | No Disponible | 342 | 68
2025-02-12 | 2510478 | Calmado aluminio | C004 | Jose Luis Sevilla Padilla | 200.88 | 215 | 1.338078 | 68 | 8.083336 | 83.95 | 11.66667 | 242.6 |  | 0 | 7.4 | 14.8 | 8 |  |  | 143.8 | 1649 | 871 | Free | 112 | 0.0713 | 0.00217 | 0.00391 | 1e-05 | 1e-05 | 111 | 30.832 | 18.984 | 10.463 | 31.705 | 4.058 | 1.624105 | 1442.7 |  |  |  | 358.7922 | 1221 | [13 empty] | 171 | 0.11549 | 0.46246 | 0.00759 | 0.00376 | 0.00361 | 0.01838 | 1e-05 | 1e-05 | [30 empty] | HO2 | Heriberto Cornejo Sanchez | 10.65642 | 34.3936 | 36.36666 | 1578.1 | 1587.2 | 2025-02-12 13:31 | 2025-02-12 14:03 | 31.83333 |  |  | 118.65 |  |  |  | 223.8618 | 418 | 202.65 | [14 empty] | 30.80385 |  | 27.5 | 12 |  |  |  | 3900 | 29.83 |  | 2025-02-12 13:31 | 2025-02-12 13:32 | 52.03875 | 11.989 | 11.989 | ABRE, NORMAL | ABRE, NORMAL | 212 | 0.1537 | 0.5089 | 0.0222 | 0.0046 | 0.0025 | 0.063 | 0.005 | 0.0031 | 0.0076 | 0.0005 | 0.0009 | 0.0005 | 0.001 | 0.0001 | 0.0007 | 0.0026 | 0.0015 | [11 empty] | 0 | [9 empty] | 0 | 0 | [36 empty] | 3369 | [8 empty] | 0.0621 | [11 empty] | Ca | 17.89322 |  | 2025-02-12 11:09 | 2025-02-12 12:17 |  |  | Alan Gamaliel Perez Carrillo | [7 empty] | NO ABRE | NO ABRE | 4 | 86 |  | 0.05 | 2025-02-12 12:18 | 2025-02-12 12:28 | 10.11667 | [8 empty] | 413 | 0.156 | 0.0057 | 0.0015 | 0.0055 | 0.002 | 0.5256 | 0.0272 | 0.0516 | 0.0024 | 0.0107 | 0.0005 | 0.0009 | 0.0008 | 0.0017 | 0.0001 | 0.0016 | 0.0005 | 0.0491 | [5 empty] | 130 | [9 empty] | HE1-HO2-CC2 | [8 empty] | 69 |  |  |  | 86.73334 |  |  |  | DRI | 86.73334 |  |  | PERI | 0.916666 | 8.616666 | 119.587 |  | 4.883333 | No Disponible | No Disponible | 276 | 54
2025-02-12 | 2520374 | Calmado aluminio | C004 | Christopher Ali Adame Piedra | 200 | 216 | 1.187325 | 95 | 63.98334 | 169.2 | 62.18333 | 257.5 |  | 0.5 | 7.9 | 18.2 |  |  |  | 135.1 | 1659 | 585 | Free | 112 | 0.3846 | 0.0049 | 0.0085 | 0.0039 | 0.0009 | 111 | 33.46 | 23.75 | 11.002 | 22.477 | 4.431 | 1.408842 | 1299.9 |  |  |  | 379.2362 | 1348 | [13 empty] | 171 | 0.12462 | 0.37804 | 0.00902 | 0.00345 | 0.00462 | 0.03921 | 1e-05 | 1e-05 | [30 empty] | HO2 | Heriberto Cornejo Sanchez | 22.01755 | 77.57377 | 78.16666 | 1613.1 | 1588.4 | 2025-02-12 12:40 | 2025-02-12 13:12 | 32.6 |  | 4 | 368.55 |  |  |  | 70.5318 | 210 | [15 empty] | 30.80385 |  | 66 |  |  |  |  | 8100 | 37.43 |  | 2025-02-12 12:39 | 2025-02-12 12:41 | 28.95051 | 9.187667 | 9.187667 | TARDA EN ABRIR, NORMAL | TARDA EN ABRIR, NORMAL | 212 | 0.1524 | 0.5105 | 0.0195 | 0.0044 | 0.0026 | 0.0454 | 0.0049 | 0.0028 | 0.0099 | 0.0006 | 0.0011 | 0.0005 | 0.001 | 0.0001 | 0.0008 | 0.0027 | 0.0022 | [11 empty] | 0 | [9 empty] | 0 | 0 | [36 empty] | 3941 | [8 empty] | 0.0449 | [11 empty] | Ca | 2.671333 |  | 2025-02-12 08:21 | 2025-02-12 09:56 |  |  | Alan Gamaliel Perez Carrillo | [7 empty] | NO ABRE | ABRE, NORMAL | 3 | 76 |  | 0.048 | 2025-02-12 09:58 | 2025-02-12 10:04 | 5.916666 | [8 empty] | 413 | 0.155 | 0.005 | 0.002 | 0.005 | 0.0028 | 0.5106 | 0.0223 | 0.0343 | 0.0016 | 0.0128 | 0.0005 | 0.0008 | 0.0005 | 0.0015 | 0.0001 | 0.0018 | 0.0005 | 0.0309 | [5 empty] | 130 | [9 empty] | HE2-HO2-CC2 | [6 empty] | 2.6 | 184 | 23 |  |  |  | 105.1 |  |  |  | DRI | 105.1 |  |  | PERI | 1.666666 | 4.183333 | 86.72569 |  |  | No Disponible | No Disponible | 822 | 62
2025-02-12 | 2520375 | Calmado aluminio | C004 | Christopher Ali Adame Piedra | 200 | 212 | 1.283679 | 86 | 16.73333 | 112.8667 | 14.5 | 250.1 |  | 0.6 | 7.6 | 17.5 |  |  |  | 130.2 | 1650 | 688 | Free | 112 | 0.15011 | 0.0027 | 0.00508 | 1e-05 | 1e-05 | 111 | 33.789 | 21.938 | 11.545 | 24.315 | 4.384 | 1.540204 | 1289.4 |  |  |  | 362.881 | 1346 | [13 empty] | 171 | 0.1383 | 0.4078 | 0.0074 | 0.0038 | 0.0069 | 0.0461 | 0.0053 | 0.0009 | [30 empty] | HO1 | Jose Manuel Urieta Perez | 17.87112 | 64.13727 | 64.3 | 1590.4 | 1579.3 | 2025-02-12 13:26 | 2025-02-12 13:51 | 24.98333 | 3.2 | 3.2 | 302.4 |  |  |  | 199.329 | 379 | 291.9 | [14 empty] | 22 | [6 empty] | 6100 | 16.36 |  | 2025-02-12 13:27 | 2025-02-12 13:29 | 15.30468 | 16.373 | 64.13727 | ABRE, DEFICIENTE | ABRE, DEFICIENTE | 213 | 0.1564 | 0.5183 | 0.0125 | 0.0041 | 0.0044 | 0.0615 | 0.0061 | 0.0021 | 0.0074 | 0.0005 | 0.001 | 0.0009 | 0.0016 | 0.0001 | 0.0007 | 0.0026 | 0.003 | [11 empty] | 0 | [9 empty] | 0 | 0 | [36 empty] | 4907 | [8 empty] | 0.0611 | [14 empty] | 2025-02-12 10:23 | 2025-02-12 11:49 |  |  | Alan Gamaliel Perez Carrillo | [7 empty] | NO ABRE | ABRE, NORMAL | 1 | 36 |  | 0.062 | 2025-02-12 11:51 | 2025-02-12 11:56 | 5.766666 | [8 empty] | 413 | 0.164 | 0.0044 | 0.0026 | 0.0056 | 0.0033 | 0.5085 | 0.0154 | 0.0469 | 0.0019 | 0.0108 | 0.0005 | 0.0008 | 0.0006 | 0.0014 | 0.0001 | 0.0019 | 0.0005 | 0.0437 | [5 empty] | 156 | [9 empty] | HE2-HO1-CC1 | [7 empty] | 207 |  |  |  |  | 95.71666 |  |  |  | DRI | 95.71666 |  |  | MEDC | 1.416666 | 3.95 | 83.16791 |  |  | No Disponible | No Disponible | 312 | 100
2025-02-12 | 2520376 | Calmado aluminio | C004 | Christopher Ali Adame Piedra | 200 | 170.2 | 1.260942 | 88 | 8.316666 | 106.05 | 6.566666 | 270.2 |  | 0.5 | 7.9 | 17.5 |  |  |  | 134.8 | 1675 | 767 | Free | 112 | 0.1618 | 0.003 | 0.0064 | 0.0038 | 0.0009 | 111 | 30.192 | 19.719 | 9.936 | 33.248 | 4.225 | 1.531112 | 1278.9 |  |  |  | 359.8144 | 1347 | [13 empty] | 171 | 0.1473 | 0.4449 | 0.0081 | 0.0059 | 0.0087 | 0.0134 | 0.0054 | 0.001 | [30 empty] | HO1 | Jose Manuel Urieta Perez | 12.8907 | 31.35493 | 31.68333 | 1557 | 1583.3 | 2025-02-12 14:20 | 2025-02-12 14:52 | 31.68333 | 4.4 | 4.4 | [5 empty] | 250 | [15 empty] | 22 | 120 | 121 |  |  |  |  | 4600 | 8.280001 |  | 2025-02-12 14:22 | 2025-02-12 14:24 | 15.8444 | 31.35493 | 31.35493 | ABRE, NORMAL | ABRE, NORMAL | 212 | 0.1578 | 0.5214 | 0.0209 | 0.0079 | 0.0052 | 0.0372 | 0.0059 | 0.0026 | 0.0116 | 0.0005 | 0.0016 | 0.0011 | 0.002 | 0.0001 | 0.0008 | 0.0022 | 0.0013 | [11 empty] | 0 | [9 empty] | 0 | 0 | [36 empty] | 5694 | [8 empty] | 0.037 | [14 empty] | 2025-02-12 12:07 | 2025-02-12 13:35 |  |  | Alan Gamaliel Perez Carrillo | [7 empty] | NO ABRE | ABRE, NORMAL | 24 | 120 |  | 0.052 | 2025-02-12 13:37 | 2025-02-12 13:42 | 5.366666 | [8 empty] | 413 | 0.15899 | 0.0078 | 0.0036 | 0.0055 | 0.0015 | 0.5157 | 0.0226 | 0.0326 | 0.0024 | 0.0153 | 0.0005 | 0.0013 | 0.0008 | 0.0018 | 0.0001 | 0.0018 | 0.0005 | 0.031 | [5 empty] | 156 | [9 empty] | HE2-HO1-CC2 | [7 empty] | 253 |  |  |  |  | 96.81667 |  |  |  | DRI | 96.81667 |  |  | PERI | 1.816666 | 3.45 | 86.11622 |  |  | No Disponible | No Disponible | 268 | 56
2025-02-12 | 2530472 | Calmado aluminio | C004 | Roberto Carlos Palominos Contreras | 200 | 205 | 1.369561 | 72 | 3.550003 | 84.75 |  | 231.7 |  | 1.1 | 8 | 15.1 | 2 |  |  | 146.8 | 1641 | 829 | Free | 112 | 0.053 | 0.002 | 0.0066 | 0.0029 | 0.0009 | 111 | 25.304 | 15.234 | 8.28 | 41.114 | 3.242 | 1.661021 | 1433.25 |  |  |  | 361.8588 | 1282 | [13 empty] | 171 | 0.1189 | 0.4421 | 0.0062 | 0.0033 | 0.0067 | 0.0831 | 0.0042 | 0.0013 | [30 empty] | HO2 | Heriberto Cornejo Sanchez | 35.59545 | 96.87158 | 113.0667 | 1560.5 | 1586.8 | 2025-02-12 11:13 | 2025-02-12 11:49 | 36.71667 |  |  | 149.1 |  |  |  | 72.5762 | 354 | 342.3 | [14 empty] | 30.80385 |  | 27.5 | 24 |  |  |  | 12500 | 70.87 |  | 2025-02-12 11:12 | 2025-02-12 11:13 | 43.89523 | 6.095434 | 6.095434 | ABRE, NORMAL | TARDA EN ABRIR, DEFICIENTE | 213 | 0.1555 | 0.509 | 0.0244 | 0.0037 | 0.0014 | 0.0442 | 0.0047 | 0.0028 | 0.0116 | 0.0005 | 0.0008 | 0.0005 | 0.0014 | 0.0001 | 0.0008 | 0.0021 | 0.003 | [11 empty] | 0 | [9 empty] | 0 | 0 | [34 empty] | 63 |  | 3370 | [8 empty] | 0.044 | [11 empty] | Ca | 57.11572 |  | 2025-02-12 07:27 | 2025-02-12 08:39 |  |  | Alan Gamaliel Perez Carrillo | [7 empty] | ABRE, NORMAL | ABRE, NORMAL | 21 | 5 |  | 0.039 | 2025-02-12 08:39 | 2025-02-12 08:46 | 6.483333 | [8 empty] | 413 | 0.161 | 0.0047 | 0.0011 | 0.005 | 0.0043 | 0.5193 | 0.0282 | 0.0358 | 0.0015 | 0.0143 | 0.0005 | 0.0006 | 0.0006 | 0.002 | 0.0001 | 0.0018 | 0.0005 | 0.0346 | [5 empty] | 130 | [9 empty] | HE3-HO2-CC1 | [7 empty] | 161 | 46 |  |  |  | 80.99999 |  |  |  | DRI | 80.99999 |  |  | MEDC | 0.366666 | 2.516666 | 112.6118 |  |  | No Disponible | No Disponible | 56 | 61
2025-02-12 | 2530473 | Calmado aluminio | C004 | Roberto Carlos Palominos Contreras | 200 | 205 | 1.431031 | 72 | 3.900002 | 84.91666 |  | 235.3 |  | 1.5 | 7.9 | 15.1 | 1 |  |  | 147.4 | 1661 | 809 | Free | 112 | 0.0582 | 0.0018 | 0.0067 | 0.0028 | 0.0009 | 111 | 26.434 | 15.308 | 8.211 | 39.185 | 3.164 | 1.72681 | 1420.65 |  |  |  | 346.5258 | 1286 | [13 empty] | 171 | 0.125 | 0.4225 | 0.0067 | 0.0036 | 0.0074 | 0.0421 | 0.0043 | 0.0014 | [30 empty] | HO3 | Juan Carlos Farias Martinez | 27.51773 | 54.73689 | 56.81667 | 1571.6 | 1586.2 | 2025-02-12 11:55 | 2025-02-12 12:25 | 29.93333 |  |  | 169.05 |  |  |  | 107.331 | 364 | 289.8 | [14 empty] | 17.01 | 38.5 | 66 |  |  |  |  | 0 | 61.6 |  | 2025-02-12 11:57 | 2025-02-12 12:01 | 67.52303 | 10.35272 | 10.35272 | ABRE, DEFICIENTE | ABRE, NORMAL | 212 | 0.1473 | 0.5163 | 0.0123 | 0.0045 | 0.0058 | 0.0514 | 0.0053 | 0.0016 | 0.009 | 0.0005 | 0.001 | 0.0012 | 0.0021 | 0.0001 | 0.0007 | 0.0044 | 0.0023 | [11 empty] | 0 | [9 empty] | 0 | 0 | [36 empty] | 3534 | [8 empty] | 0.051 | [11 empty] | Ca | 8.833433 |  | 2025-02-12 08:50 | 2025-02-12 10:04 |  |  | Alan Gamaliel Perez Carrillo | [7 empty] | ABRE, NORMAL | NO ABRE | 20 | 110 |  | 0.043 | 2025-02-12 10:04 | 2025-02-12 10:11 | 6.95 | [8 empty] | 413 | 0.1558 | 0.0046 | 0.0026 | 0.0049 | 0.0032 | 0.5151 | 0.0139 | 0.0372 | 0.0018 | 0.0126 | 0.0005 | 0.0007 | 0.0006 | 0.0017 | 0.0001 | 0.0022 | 0.0005 | 0.0354 | [5 empty] | 130 | [9 empty] | HE3-HO3-CC2 | [7 empty] | 161 | 69 |  |  |  | 81.1 |  |  |  | DRI | 81.1 |  |  | PERI | 0.9 | 2.15 | 115.8202 |  |  | No Disponible | No Disponible | 798 | 102
2025-02-12 | 2530474 | Calmado aluminio | C004 | Roberto Carlos Palominos Contreras | 210 | 196 | 1.233274 | 71 | 20.16666 | 100.3 | 12.18333 | 256.6 |  | 1.3 | 7.8 | 15.6 | 3 |  |  | 138.4 | 1632 | 643 |  | 112 | 0.11666 | 1e-05 | 0.00146 | 1e-05 | 1e-05 | 111 | 29.014 | 19.53 | 10.287 | 33.67 | 3.996 | 1.485612 | 1433.25 |  |  |  | 356.7478 | 1285 | [13 empty] | 171 | 0.129 | 0.4262 | 0.006 | 0.0042 | 0.0066 | 0.0491 | 0.0041 | 0.0017 | [30 empty] | HO3 | Juan Carlos Farias Martinez | 25.29787 | 45.3875 | 45.56667 | 1551 | 1584.3 | 2025-02-12 12:53 | 2025-02-12 13:11 | 18.03333 | 1.6 | 1.6 |  |  |  |  | 127.775 | 264 | [15 empty] | 16.17 |  | 44 | 24 |  |  |  | 0 | 44.5 |  | 2025-02-12 12:52 | 2025-02-12 12:54 | 58.82677 | 10.33567 | 10.33567 | ABRE, NORMAL | ABRE, NORMAL | 212 | 0.1562 | 0.4789 | 0.0107 | 0.0059 | 0.0045 | 0.057 | 0.0053 | 0.0017 | 0.0076 | 0.0005 | 0.0009 | 0.0011 | 0.0018 | 0.0001 | 0.0011 | 0.0027 | 0.003 | [11 empty] | 0 | [9 empty] | 0 | 0 | [36 empty] | 3825 | [8 empty] | 0.0561 | [11 empty] | Ca | 24.59677 |  | 2025-02-12 10:29 | 2025-02-12 11:40 |  |  | Alan Gamaliel Perez Carrillo | [9 empty] | 25 | 122 |  | 0.064 | 2025-02-12 11:45 | 2025-02-12 11:51 | 6.716666 | [8 empty] | 413 | 0.158 | 0.0059 | 0.0028 | 0.0049 | 0.0034 | 0.4805 | 0.0133 | 0.0441 | 0.0016 | 0.0103 | 0.0005 | 0.0005 | 0.0005 | 0.0014 | 0.0001 | 0.0017 | 0.0006 | 0.042 | [5 empty] | 130 | [9 empty] | HE3-HO3-CC1 | [8 empty] | 46 |  |  |  | 80.18333 |  |  |  | DRI | 80.18333 |  |  | PERI | 4.35 | 2.466666 | 111.4253 |  |  |  |  | 59 | 99
2025-02-16 | 2510525 | Calmado aluminio | C004 | Cesar Nuñez Acevedo | 206.62 | 220.3 | 1.441998 | 74 | 19.2 | 102.5 | 16.53333 | 176.4 | 60 | 0.4 | 5.8 | 13.4 | 206 |  |  | 141.8 | 1673 | 825 | Free | 112 | 0.07767 | 0.00187 | 0.00483 | 1e-05 | 1e-05 | 111 | 30.318 | 17.435 | 7.87 | 30.69 | 3.59 | 1.738916 | 1278.9 |  |  |  | 370.0364 | 1223 | [13 empty] | 171 | 0.12955 | 0.45879 | 0.01128 | 0.00356 | 0.00477 | 0.04903 | 1e-05 | 1e-05 | [30 empty] | HO1 | German Ricardo Dominguez A. | 31.1947 | 96.03672 | 96.1 | 1541.8 | 1584.4 | 2025-02-16 12:00 | 2025-02-16 12:41 | 41.05 | [6 empty] | 91.998 | 182 | [15 empty] | 20 | 25 | 60.5 |  |  |  | 73.83 | 10100 | 22.23 |  | 2025-02-16 11:49 | 2025-02-16 12:06 | 13.88844 | 20.68738 | 96.03672 | ABRE, NORMAL | ABRE, DEFICIENTE | 213 | 0.164 | 0.4954 | 0.0127 | 0.0049 | 0.0038 | 0.0439 | 0.007 | 0.0035 | 0.0142 | 0.0069 | 0.0013 | 0.0007 | 0.0008 | 0.0001 | 0.001 | 0.003 | 0.0038 | [11 empty] | 0 | [9 empty] | 0 | 0 | [36 empty] | 3188 | [8 empty] | 0.0438 | [14 empty] | 2025-02-16 08:04 | 2025-02-16 09:19 |  |  | Daniel Soto Sanchez | [7 empty] | ABRE, NORMAL | ABRE, NORMAL | 6 | 98 |  | 0.065 | 2025-02-16 09:20 | 2025-02-16 09:24 | 3.533333 | [8 empty] | 413 | 0.164 | 0.0053 | 0.0028 | 0.007 | 0.0042 | 0.4893 | 0.0159 | 0.0364 | 0.0031 | 0.0157 | 0.0054 | 0.001 | 0.0012 | 0.0014 | 0.0001 | 0.0022 | 0.0005 | 0.0339 | [5 empty] | 130 | [9 empty] | HE1-HO1-CC1 | [7 empty] | 207 |  |  |  |  | 84.38333 | 93.75 |  |  | DRI-Scrap | 84.38333 |  |  |  | 1.3 | 6.85 | 114.9095 |  |  | No Disponible | No Disponible | 2274 | 71
2025-02-16 | 2510526 | Calmado aluminio | C004 | Cesar Nuñez Acevedo | 202.8 | 232.9 | 1.484147 | 64 | 47.18333 | 121.5833 | 45.85 | 229.4 |  |  | 7 | 16.5 | 28 |  |  | 135.7 | 1665 | 751 | Free | 112 | 0.1889 | 0.00284 | 0.00613 | 1e-05 | 1e-05 | 111 | 33.187 | 18.388 | 8.293 | 28.224 | 3.973 | 1.804818 | 1291.5 |  |  |  | 366.9698 | 1223 | [13 empty] | 171 | 0.09802 | 0.38193 | 0.00837 | 0.00323 | 0.00564 | 0.02632 | 1e-05 | 1e-05 | [30 empty] | HO2 | Heriberto Cornejo Sanchez | 15.84933 | 56.65705 | 60.68333 | 1577 | 1583.6 | 2025-02-16 12:41 | 2025-02-16 13:18 | 37.2 |  | 2 | 389.55 |  |  |  | 209.551 | 717 | 68.25 | [14 empty] | 22.638 |  | 44 | 12 |  |  |  | 5500 | 46.9 |  | 2025-02-16 12:40 | 2025-02-16 12:43 | 49.66725 | 7.942216 | 7.942216 | ABRE, DEFICIENTE | ABRE, DEFICIENTE | 212 | 0.1441 | 0.4892 | 0.0122 | 0.0036 | 0.004 | 0.0612 | 0.0065 | 0.0036 | 0.0088 | 0.0033 | 0.001 | 0.0005 | 0.0008 | 0.0001 | 0.0013 | 0.0028 | 0.002 | [11 empty] | 0 | [9 empty] | 0 | 0 | [36 empty] | 3157 | [8 empty] | 0.061 | [11 empty] | Ca | 17.42555 |  | 2025-02-16 10:10 | 2025-02-16 11:15 |  |  | Daniel Soto Sanchez | [9 empty] | 3 | 95 |  | 0.066 | 2025-02-16 11:22 | 2025-02-16 11:26 | 4.75 | [8 empty] | 413 | 0.153 | 0.0047 | 0.003 | 0.0069 | 0.0027 | 0.49 | 0.0147 | 0.0537 | 0.0031 | 0.0111 | 0.0019 | 0.0006 | 0.0006 | 0.0014 | 0.0001 | 0.0019 | 0.0005 | 0.0497 | [5 empty] | 130 | [9 empty] | HE1-HO2-CC1 | [8 empty] | 126.5 |  |  |  | 72.81667 |  |  |  | DRI | 72.81667 |  |  | PERI | 7.033333 | 4.066666 | 123.3683 | 6.983333 |  | No Disponible | No Disponible | 823 | 94
2025-02-16 | 2510527 | Calmado aluminio | C004 | Cesar Nuñez Acevedo | 194.09 | 199.6 | 1.385261 | 62 | 17.78333 | 88.63333 | 12.35 | 230.6 |  |  | 6.2 | 17 |  |  |  | 130.1 | 1642 | 622 | Free | 112 | 0.17292 | 0.00247 | 0.00533 | 1e-05 | 1e-05 | 111 | 32.368 | 19.3 | 9.574 | 27.84 | 4.066 | 1.677099 | 1287.3 |  |  |  | 366.9698 | 1218 | [13 empty] | 171 | 0.08264 | 0.4177 | 0.0102 | 0.00334 | 0.00501 | 0.05856 | 1e-05 | 1e-05 | [30 empty] | HO2 | Heriberto Cornejo Sanchez | 9.87035 | 29.00938 | 38.6 | 1583.5 | 1579.9 | 2025-02-16 13:41 | 2025-02-16 13:57 | 15.41667 | 2.1 | 2.1 | 225.75 | [5 empty] | 250.95 | [14 empty] | 22.638 |  | 27.5 | 12 |  |  |  | 3400 | 26.85 |  | 2025-02-16 13:42 | 2025-02-16 13:42 | 55.53375 | 5.582434 | 5.582434 | ABRE, DEFICIENTE | ABRE, DEFICIENTE | 212 | 0.1623 | 0.5008 | 0.0175 | 0.0044 | 0.0041 | 0.0603 | 0.0056 | 0.0033 | 0.0096 | 0.0013 | 0.0011 | 0.0005 | 0.0009 | 0.0001 | 0.0009 | 0.0029 | 0.0022 | [11 empty] | 0 | [9 empty] | 0 | 0 | [36 empty] | 3169 | [8 empty] | 0.0597 | [11 empty] | Ca | 31.97688 |  | 2025-02-16 11:46 | 2025-02-16 12:48 |  |  | Daniel Soto Sanchez | [7 empty] | ABRE, NORMAL | ABRE, NORMAL | 20 | 127 |  | 0.068 | 2025-02-16 12:50 | 2025-02-16 12:55 | 4.2 | [8 empty] | 413 | 0.163 | 0.0047 | 0.0032 | 0.0059 | 0.0031 | 0.4916 | 0.0185 | 0.0508 | 0.0027 | 0.0127 | 0.0005 | 0.0007 | 0.0009 | 0.0014 | 0.0001 | 0.0019 | 0.0005 | 0.0497 | [5 empty] | 130 | [9 empty] | HE1-HO2-CC1 | [7 empty] | 161 | 92 |  |  |  | 71.33333 |  |  |  | DRI | 71.33333 |  |  |  | 2.083333 | 5.133333 | 119.5456 |  |  | No Disponible | No Disponible | 2478 | 116
2025-02-16 | 2510528 | Calmado aluminio | C004 | Cesar Nuñez Acevedo | 196.61 | 205.3 |  | 81 | 44.36667 | 134.7 | 40.13333 | 201.1 | 60 | 0.6 | 6.2 | 15.6 | 112 |  |  | 157.8 | 1659 | 787 | Free | 112 | 0.16098 | 0.00243 | 0.00521 | 1e-05 | 1e-05 | [7 empty] | 1291.5 |  |  |  | 372.0808 | 1218 | [13 empty] | 171 | 0.11102 | 0.43936 | 0.01176 | 0.00317 | 0.00534 | 0.04911 | 1e-05 | 1e-05 | [30 empty] | HO1 | Armando Barajas Rodriguez | 11.01832 | 45.7251 | 45.73333 | 1593.3 | 1584.4 | 2025-02-16 16:05 | 2025-02-16 16:27 | 22.13333 | 1.9 | 1.9 | 171.15 |  |  |  | 90 | 503 | 110 | [11 empty] | 30 |  |  | 18 |  |  | 36 |  |  |  | 3600 | 10.5 |  | 2025-02-16 16:04 | 2025-02-16 16:08 | 13.77799 | 16.93033 | 45.7251 | ABRE, NORMAL | ABRE, NORMAL | 212 | 0.154 | 0.5058 | 0.0246 | 0.0042 | 0.0042 | 0.0659 | 0.0059 | 0.0036 | 0.0107 | 0.0024 | 0.001 | 0.0005 | 0.0011 | 0.0001 | 0.0008 | 0.0032 | 0.0025 | [11 empty] | 0 | [9 empty] | 0 | 0 | [36 empty] | 3440 | [8 empty] | 0.0651 | [14 empty] | 2025-02-16 13:43 | 2025-02-16 15:04 |  |  | Daniel Soto Sanchez | [7 empty] | ABRE, NORMAL | ABRE, NORMAL | 22 | 13 |  |  | 2025-02-16 15:05 | 2025-02-16 15:09 | 3.616666 | [8 empty] | 413 | 0.16 | 0.0045 | 0.0032 | 0.0058 | 0.0029 | 0.5037 | 0.0279 | 0.0538 | 0.0029 | 0.0133 | 0.0008 | 0.0008 | 0.0005 | 0.0016 | 0.0001 | 0.0018 | 0.0005 | 0.0522 | [15 empty] | HE1-HO1-CC1 | [7 empty] | 184 |  |  |  |  | 88.95 | 109.4833 |  |  | DRI-Scrap | 88.95 |  |  | PERI | 0.616666 | 4.333333 | 116.3885 |  |  | No Disponible | No Disponible | 119 | 71
2025-02-16 | 2510529 | Calmado aluminio | C004 | Cesar Nuñez Acevedo | 196.48 | 218.5 | 1.361982 | 67 | 8.533333 | 83.5 | 4.3 | 227.3 |  | 0.4 | 6 | 16.8 |  |  |  | 132.4 | 1700 | 467 | Free | 112 | 0.2516 | 0.003 | 0.00534 | 1e-05 | 1e-05 | 111 | 31.884 | 19.244 | 11.763 | 28.56 | 4.166 | 1.656828 | 1297.8 |  |  |  | 363.9032 | 1221 | [13 empty] | 171 | 0.09718 | 0.40636 | 0.00971 | 0.00472 | 0.00564 | 0.05415 | 1e-05 | 1e-05 | [30 empty] | HO2 | Vincenzo Pano Di Sapio | 10.5238 | 43.6265 | 45.75 | 1614.9 | 1582.8 | 2025-02-16 17:28 | 2025-02-16 17:42 | 13.9 | 2.4 | 2.4 | 301.35 |  |  |  | 110.3976 | 334 | 539.7 | [14 empty] | 48.51 | [6 empty] | 3700 | 42.54 |  | 2025-02-16 17:30 | 2025-02-16 17:30 | 58.50573 | 6.3065 | 6.3065 | ABRE, NORMAL | NO ABRE | 213 | 0.1601 | 0.5113 | 0.0137 | 0.0065 | 0.0036 | 0.0595 | 0.0056 | 0.0033 | 0.0101 | 0.0142 | 0.0019 | 0.0005 | 0.0008 | 0.0001 | 0.0008 | 0.0045 | 0.00449 | [11 empty] | 0 | [9 empty] | 0 | 0 | [36 empty] | 3613 | [8 empty] | 0.0592 | [11 empty] | Ca | 26.3701 |  | 2025-02-16 15:16 | 2025-02-16 16:24 |  |  | Daniel Soto Sanchez | [7 empty] | ABRE, NORMAL | ABRE, NORMAL | 13 | 29 |  | 0.063 | 2025-02-16 16:29 | 2025-02-16 16:33 | 4.05 | [8 empty] | 413 | 0.161 | 0.008 | 0.0026 | 0.0059 | 0.0049 | 0.4963 | 0.0168 | 0.0417 | 0.003 | 0.0139 | 0.0137 | 0.0017 | 0.0005 | 0.0013 | 0.0001 | 0.0015 | 0.0005 | 0.0389 | [5 empty] | 156 | [9 empty] | HE1-HO2-CC2 | [7 empty] | 115 | 115 |  |  |  | 75.7 |  |  |  | DRI | 75.7 |  |  |  | 4.833333 | 4.65 | 112.3077 | 4.3 |  | No Disponible | No Disponible | 1239 | 94
2025-02-16 | 2510530 | Calmado aluminio | C004 | Cesar Nuñez Acevedo | 196.01 | 212.5 | 1.276054 | 73 | 24.98333 | 107.15 | 23.23333 | 257.7 |  |  | 7.4 | 17.2 |  |  |  | 139.8 | 1659 | 660 | Free | 112 | 0.45763 | 0.0043 | 0.00566 | 1e-05 | 1e-05 | 111 | 31.211 | 20.183 | 11.876 | 26.479 | 4.276 | 1.5464 | 1294.65 |  |  |  | 361.8588 | 1226 | [13 empty] | 171 | 0.11206 | 0.40688 | 0.01027 | 0.00479 | 0.00628 | 0.04701 | 1e-05 | 1e-05 | [30 empty] | HO1 | Armando Barajas Rodriguez | 23.26768 | 67.1516 | 67.31667 | 1582.7 | 1585.8 | 2025-02-16 19:36 | 2025-02-16 20:09 | 33.01667 | 1.9 | 1.9 | 271.95 |  |  |  |  | 63 | 155.4 | [14 empty] | 18 | 55 |  | 48 |  |  |  | 7700 | 23 |  | 2025-02-16 19:36 | 2025-02-16 19:39 | 20.55051 | 35.64038 | 67.1516 | TARDA EN ABRIR, NORMAL | TARDA EN ABRIR, DEFICIENTE | 213 | 0.157 | 0.5053 | 0.0219 | 0.0061 | 0.003 | 0.0497 | 0.006 | 0.0033 | 0.0078 | 0.0005 | 0.0019 | 0.0005 | 0.001 | 0.0001 | 0.0009 | 0.0024 | 0.0037 | 211 | 62.608 | 4.79 | 5.399 | 1.244 | 0.302 | 16.246 | 13.07056 |  |  |  | 0 | [9 empty] | 0 | 0 | [36 empty] | 4477 | [8 empty] | 0.0496 | [14 empty] | 2025-02-16 17:00 | 2025-02-16 18:15 |  |  | Daniel Soto Sanchez | [7 empty] | ABRE, NORMAL | ABRE, NORMAL | 1 | 56 |  | 0.05 | 2025-02-16 18:16 | 2025-02-16 18:19 | 3.65 | [8 empty] | 413 | 0.161 | 0.0071 | 0.002 | 0.0062 | 0.0041 | 0.498 | 0.0225 | 0.0375 | 0.0028 | 0.0104 | 0.0005 | 0.0015 | 0.0005 | 0.0015 | 0.0001 | 0.0014 | 0.0005 | 0.036 | [5 empty] | 195 | [9 empty] | HE1-HO1-CC2 | [7 empty] | 161 | 69 |  |  |  | 80.41666 |  |  |  | DRI | 80.41666 |  |  |  | 0.8 | 3.766666 | 112.169 |  |  | No Disponible | No Disponible | 752 | 124
2025-02-16 | 2510531 | Calmado aluminio | C004 | Cesar Nuñez Acevedo | 209.0311 | 219.9 | 1.318922 | 78 | 18.4 | 103.8667 | 16.2 | 198 | 60 | 0.6 | 6.5 | 12.2 | 123 |  |  | 140 | 1672 | 472 |  | 112 | 0.13508 | 0.00489 | 0.00704 | 0.01746 | 1e-05 | 111 | 31.666 | 19.749 | 11.412 | 23.113 | 4.26 | 1.603423 | 1289.4 |  |  |  | 366.9698 | 1228 | [52 empty] | HO2 | Vincenzo Pano Di Sapio | 14.75597 | 54.20008 | 57.28333 | 1620.7 | 1585.1 | 2025-02-16 21:08 | 2025-02-16 21:43 | 34.76667 | 3.7 | 3.7 | 327.6 |  |  |  | 89.9536 | 61 | 178.5 | [14 empty] | 20.2125 | [6 empty] | 5100 | 43.06 |  | 2025-02-16 21:10 | 2025-02-16 21:10 | 47.66782 | 8.327 | 8.327 | ABRE, NORMAL | NO ABRE | 213 | 0.1582 | 0.5101 | 0.0107 | 0.009 | 0.0044 | 0.0565 | 0.0172 | 0.0068 | 0.0263 | 0.0041 | 0.0024 | 0.0005 | 0.0007 | 0.0001 | 0.0011 | 0.0026 | 0.003 | 211 | 62.082 | 5.698 | 6.487 | 2.345 | 1.215 | 16.324 | 10.8954 |  |  |  | 0 | [9 empty] | 0 | 0 | [36 empty] | 3266 | [8 empty] | 0.0563 | [11 empty] | Ca | 35.09417 |  | 2025-02-16 18:38 | 2025-02-16 19:59 |  |  | Daniel Soto Sanchez | [9 empty] | 13 | 30 |  | 0.055 | 2025-02-16 20:00 | 2025-02-16 20:04 | 4.2 | [8 empty] | 413 | 0.16 | 0.01 | 0.0035 | 0.0167 | 0.0039 | 0.5057 | 0.0124 | 0.0456 | 0.0059 | 0.0261 | 0.0027 | 0.002 | 0.0005 | 0.0013 | 0.0001 | 0.0015 | 0.0007 | 0.0438 | [5 empty] | 156 | [9 empty] | HE1-HO2-CC2 | [8 empty] | 103.5 |  |  |  | 88.16666 | 102.5167 |  |  | DRI-Scrap | 88.16666 |  |  | PERI | 0.733333 | 5.966666 | 107.2596 |  |  |  |  | 1422 | 66
2025-02-16 | 2510532 | Calmado aluminio | C004 | Cesar Nuñez Acevedo | 193.52 | 204.41 | 1.258899 | 74 | 26.23333 | 110.5333 | 24.58333 | 242.7 |  |  | 7.3 | 16.2 | 21 |  |  | 142.5 | 1667 | 408 | Free | 112 | 0.13198 | 0.00484 | 0.00705 | 0.00151 | 1e-05 | 111 | 31.83 | 20.801 | 9.934 | 26.175 | 4.483 | 1.530215 | 1287.3 |  |  |  | 364.9254 | 1226 | [13 empty] | 171 | 0.09758 | 0.42667 | 0.00912 | 0.00721 | 0.00527 | 0.04165 | 0.00023 | 1e-05 | [30 empty] | HO2 | Vincenzo Pano Di Sapio | 4.277833 | 23.7356 | 23.81667 | 1605.4 | 1590.2 | 2025-02-16 22:48 | 2025-02-16 23:16 | 28.18333 |  |  | 270.9 |  |  |  | 95.0646 | 58 | 204.75 | [14 empty] | 22.638 | [6 empty] | 1500 | 23.74 |  | 2025-02-16 22:50 | 2025-02-16 22:51 | 60.01113 | 7.172266 | 7.172266 | ABRE, NORMAL | ABRE, NORMAL | 212 | 0.1663 | 0.5143 | 0.0162 | 0.0095 | 0.0036 | 0.0465 | 0.0076 | 0.0031 | 0.0121 | 0.0008 | 0.0024 | 0.0005 | 0.0011 | 0.0001 | 0.001 | 0.004 | 0.0032 | 211 | 60.261 | 5.089 | 6.958 | 1.027 | 0.619 | 20.544 | 11.84142 |  |  |  | 0 | [9 empty] | 0 | 0 | [36 empty] | 3633 | [8 empty] | 0.0453 | [11 empty] | Ca | 12.00033 |  | 2025-02-16 20:35 | 2025-02-16 21:49 |  |  | Daniel Soto Sanchez | [7 empty] | ABRE, NORMAL | ABRE, NORMAL | 22 | 14 |  | 0.053 | 2025-02-16 21:50 | 2025-02-16 21:58 | 8.1 | [8 empty] | 413 | 0.164 | 0.0108 | 0.0026 | 0.0081 | 0.0034 | 0.5147 | 0.0171 | 0.0382 | 0.0032 | 0.0142 | 0.0005 | 0.0023 | 0.0005 | 0.0014 | 0.0001 | 0.0021 | 0.0005 | 0.0365 | [5 empty] | 156 | [9 empty] | HE1-HO2-CC2 | [7 empty] | 115 | 126.5 |  |  |  | 86.25 |  |  |  | DRI | 86.25 |  |  | MEDC | 0.85 | 4.15 | 109.707 |  |  | No Disponible | No Disponible | 1014 | 156
2025-02-16 | 2510533 | Calmado aluminio | C004 | Cesar Nuñez Acevedo | 189.1237 | 195.87 | 1.367174 | 85 | 26.53333 | 123.8 | 17.86667 | 219.8 | 60 | 0.6 | 8.4 | 15.8 | 195 |  |  | 151.9 | 1658 | 766 |  | 112 | 0.21462 | 0.00441 | 0.00644 | 0.00173 | 1e-05 | 111 | 37.384 | 22.48 | 10.959 | 16.662 | 4.864 | 1.662989 |  | 593 |  |  | 408.88 | 1663 | [13 empty] | 171 | 0.0261 | 0.1898 | 0.0032 | 0.0039 | 0.0092 | 0.0868 | 0.0112 | 0.0033 | [30 empty] | HO2 | Jose Manuel Urieta Perez | 17.67407 | 61.40138 | 68.35 | 1606.3 | 1586.4 | 2025-02-17 01:24 | 2025-02-17 01:43 | 19 | 3.5 | 3.5 | 668.85 | 80 |  |  | 273.9496 | 466 | 532.35 | [14 empty] | 26.3571 | [6 empty] | 6300 | 39.71 |  | 2025-02-17 01:26 | 2025-02-17 01:28 | 38.80368 | 5.143433 | 5.143433 | ABRE, NORMAL | ABRE, NORMAL | 213 | 0.1568 | 0.5031 | 0.0183 | 0.0052 | 0.0029 | 0.0421 | 0.0099 | 0.0055 | 0.0143 | 0.0029 | 0.001 | 0.0005 | 0.0009 | 0.0001 | 0.0009 | 0.0038 | 0.004 | [11 empty] | 0 | [9 empty] | 0 | 0 | [36 empty] | 4370 | [8 empty] | 0.0412 | [11 empty] | Ca | 8.5165 |  | 2025-02-16 22:22 | 2025-02-16 23:47 |  |  | Daniel Soto Sanchez | [9 empty] | 11 | 9 |  | 0.057 | 2025-02-16 23:54 | 2025-02-17 00:01 | 6.766666 | [8 empty] | 413 | 0.156 | 0.006 | 0.0028 | 0.0091 | 0.00449 | 0.5032 | 0.0213 | 0.0366 | 0.0046 | 0.0164 | 0.0012 | 0.0008 | 0.0005 | 0.0014 | 0.0001 | 0.0024 | 0.0005 | 0.0345 | [5 empty] | 156 | [9 empty] | HE1-HO2-CC2 | [8 empty] | 299 |  |  |  | 96.39999 | 114.2667 |  |  | DRI-Scrap | 96.39999 |  |  | PERI | 6.8 | 4.633333 | 107.4669 |  |  |  |  | 664 | 62
2025-02-16 | 2520407 | Calmado aluminio | C004 | Christopher Ali Adame Piedra | 200 | 209.7 | 1.46959 | 111 | 45.13333 | 166.4333 | 43.56667 | 209.6 | 60 | 0.5 | 7 | 16.4 | 26 |  |  | 151.8 | 1638 | 799 | Free | 112 | 0.0598 | 0.00209 | 0.00477 | 1e-05 | 1e-05 | 111 | 28.851 | 15.97 | 8.829 | 35.374 | 3.662 | 1.806575 | 1286.25 |  |  |  | 366.9698 | 1348 | [13 empty] | 171 | 0.13327 | 0.40154 | 0.00929 | 0.00346 | 0.00526 | 0.02402 | 1e-05 | 1e-05 | [30 empty] | HO1 | German Ricardo Dominguez A. | 18.83243 | 31.45177 | 31.58333 | 1530 | 1588.7 | 2025-02-16 14:54 | 2025-02-16 15:16 | 21.66667 | 0.9 | 0.9 | 172.2 |  |  |  | 134.9304 | 58 | 200 | [14 empty] | 19 |  |  | 48 |  |  |  | 6500 | 9.12 |  | 2025-02-16 14:53 | 2025-02-16 14:56 | 17.39807 | 24.9685 | 31.45177 | ABRE, NORMAL | ABRE, DEFICIENTE | 211 | 0.14869 | 0.50028 | 0.017 | 0.00363 | 0.00378 | 0.05875 | 0.00803 | 0.00403 | 0.01175 | 1e-05 | 0.00017 | 0.00393 | 0.00151 | 1e-05 | 1e-05 | 0.002 | 0.003 | [11 empty] | 0 | [9 empty] | 0 | 0 | [36 empty] | 3133 | [8 empty] | 0.05587 | [14 empty] | 2025-02-16 12:08 | 2025-02-16 13:59 |  |  | Daniel Soto Sanchez | [7 empty] | NO ABRE | ABRE, NORMAL | 1 | 55 |  | 0.053 | 2025-02-16 14:01 | 2025-02-16 14:06 | 5.883333 | [8 empty] | 413 | 0.164 | 0.0056 | 0.0028 | 0.0074 | 0.0034 | 0.4954 | 0.0184 | 0.0467 | 0.0031 | 0.0117 | 0.0015 | 0.0012 | 0.0009 | 0.0015 | 0.0001 | 0.001 | 0.0005 | 0.0459 | [5 empty] | 130 | [9 empty] | HE2-HO1-CC1 | [7 empty] | 230 |  |  |  |  | 118.5833 |  |  |  | DRI-Scrap | 118.5833 |  |  |  | 1.116666 | 1.7 | 83.34314 |  |  | No Disponible | No Disponible | 1918 | 79
2025-02-16 | 2520408 | Calmado aluminio | C004 | Alejandro Vargas Duarte | 200 | 202.5 | 1.53708 | 114 | 34.78334 | 156.3833 | 33.8 | 200.2 | 60 | 1.4 | 7.9 | 16.9 | 19 |  |  | 149.6 | 1644 | 736 | Free | 112 | 0.0347 | 0.00196 | 0.00561 | 0.00157 | 1e-05 | 111 | 27.649 | 14.586 | 8.742 | 39.953 | 3.402 | 1.895585 | 1299.9 |  |  |  | 362.881 | 1351 | [52 empty] | HO1 | Armando Barajas Rodriguez | 15.3367 | 52.46888 | 52.75 | 1585.7 | 1585.7 | 2025-02-16 17:50 | 2025-02-16 18:32 | 42 | 2.1 | 2.1 | 174.3 |  |  |  | 90 | 400 | 184 | [14 empty] | 18 |  |  | 48 |  |  |  | 4900 | 27.56 |  | 2025-02-16 17:49 | 2025-02-16 17:54 | 31.51582 | 20.4906 | 52.46888 | TARDA EN ABRIR, DEFICIENTE | TARDA EN ABRIR, DEFICIENTE | 212 | 0.1619 | 0.5087 | 0.018 | 0.0039 | 0.0039 | 0.0556 | 0.008 | 0.0039 | 0.0112 | 0.0035 | 0.0014 | 0.0005 | 0.001 | 0.0001 | 0.0009 | 0.0038 | 0.0047 | [11 empty] | 0 | [9 empty] | 0 | 0 | [36 empty] | 3453 | [8 empty] | 0.0553 | [14 empty] | 2025-02-16 14:41 | 2025-02-16 16:35 |  |  | Daniel Soto Sanchez | [7 empty] | ABRE, NORMAL | ABRE, NORMAL | 3 | 96 |  | 0.047 | 2025-02-16 16:37 | 2025-02-16 16:44 | 7.5 | [8 empty] | 413 | 0.163 | 0.0048 | 0.0029 | 0.0084 | 0.0051 | 0.511 | 0.021 | 0.045 | 0.0037 | 0.0139 | 0.0028 | 0.0012 | 0.0006 | 0.0015 | 0.0001 | 0.002 | 0.0007 | 0.0437 | [5 empty] | 195 | [9 empty] | HE2-HO1-CC2 | [8 empty] | 69 |  |  |  | 125.7167 | 141.8833 |  |  | DRI-Scrap | 125.7167 |  |  | MEDC | 1.65 | 4.216666 | 81.67345 |  | 0.833333 | No Disponible | No Disponible | 764 | 510
2025-02-16 | 2520409 | Calmado aluminio | C004 | Jose Luis Cortez Galindo | 200 | 208.5 | 1.531891 | 106 | 22.89999 | 140.6167 | 21.2 | 193.1 | 60 | 1.3 | 7.9 | 15.4 |  |  |  | 139.4 | 1652 | 840 | Free | 112 | 0.06464 | 0.00145 | 0.00519 | 0.00041 | 1e-05 | 111 | 30.526 | 15.975 | 9.229 | 34.934 | 3.952 | 1.910861 | 1299.9 |  |  |  | 363.9032 | 1353 | [13 empty] | 171 | 0.09712 | 0.427 | 0.00785 | 0.0033 | 0.00578 | 0.05655 | 0.00024 | 1e-05 | [30 empty] | HO1 | Armando Barajas Rodriguez | 17.57363 | 42.57255 | 42.6 | 1565.6 | 1583.6 | 2025-02-16 20:34 | 2025-02-16 21:01 | 26.86667 | 2 | 2 | 158.55 |  |  |  | 84.8426 |  | 192.15 | [14 empty] | 18 | 55 |  | 48 |  |  |  | 5900 | 18.74 |  | 2025-02-16 20:35 | 2025-02-16 20:39 | 26.41138 | 16.0781 | 42.57255 | TARDA EN ABRIR, NORMAL | TARDA EN ABRIR, DEFICIENTE | 212 | 0.1545 | 0.4898 | 0.0102 | 0.0039 | 0.0042 | 0.0511 | 0.0068 | 0.0037 | 0.0112 | 0.003 | 0.001 | 0.0005 | 0.0007 | 0.0001 | 0.0007 | 0.0029 | 0.0034 | [11 empty] | 0 | [9 empty] | 0 | 0 | [36 empty] | 3047 | [8 empty] | 0.0507 | [14 empty] | 2025-02-16 17:10 | 2025-02-16 18:56 |  |  | Daniel Soto Sanchez | [7 empty] | NO ABRE | ABRE, DEFICIENTE | 4 | 110 |  | 0.051 | 2025-02-16 18:58 | 2025-02-16 19:03 | 5.166666 | [8 empty] | 413 | 0.156 | 0.0052 | 0.0029 | 0.0067 | 0.0044 | 0.4984 | 0.0181 | 0.0406 | 0.0029 | 0.0144 | 0.0012 | 0.0008 | 0.0007 | 0.0014 | 0.0001 | 0.0021 | 0.0005 | 0.0382 | [5 empty] | 195 | [9 empty] | HE2-HO1-CC1 | [6 empty] | 2.866666 | 161 | 92 |  |  |  | 112.4833 | 133.6833 |  |  | DRI-Scrap | 112.4833 |  |  | PERI | 1.866666 | 1.316666 | 86.70047 |  |  | No Disponible | No Disponible | 1507 | 102
2025-02-16 | 2520410 | Calmado aluminio | C004 | Jose Luis Cortez Galindo | 200 | 192 | 1.616495 | 104 | 28.48334 | 138.9833 | 26.58333 | 189.9 | 60 | 1.6 | 7.4 | 16.6 |  |  |  | 138.9 | 1655 | 902 | Free | 112 | 0.05417 | 0.00208 | 0.00661 | 0.00012 | 1e-05 | 111 | 31.929 | 16.014 | 8.615 | 34.141 | 3.738 | 1.993818 | 1299.9 |  |  |  | 364.9254 | 1362 | [13 empty] | 171 | 0.10245 | 0.43743 | 0.00664 | 0.003 | 0.00587 | 0.06906 | 1e-05 | 1e-05 | [30 empty] | HO2 | Vincenzo Pano Di Sapio | 14.72642 | 36.5526 | 39.68333 | 1563.9 | 1588.2 | 2025-02-16 22:10 | 2025-02-16 22:43 | 32.36666 |  | 1.5 | 156.45 | [5 empty] | 415.25 | [14 empty] | 22.638 | 25.146 | 55 | 24 |  |  |  | 5200 | 32.71 |  | 2025-02-16 22:12 | 2025-02-16 22:12 | 53.69249 | 9.446834 | 9.446834 | ABRE, NORMAL | ABRE, NORMAL | 212 | 0.1635 | 0.5161 | 0.013 | 0.0036 | 0.0035 | 0.0527 | 0.006 | 0.0038 | 0.0124 | 0.0027 | 0.0013 | 0.0005 | 0.0008 | 0.0001 | 0.001 | 0.0032 | 0.0028 | 211 | 63.689 | 6.3 | 5.33 | 1.108 | 0.883 | 16.558 | 10.10936 |  |  |  | 0 | [9 empty] | 0 | 0 | [36 empty] | 3127 | [8 empty] | 0.0511 | [11 empty] | Ca | 3.099167 |  | 2025-02-16 19:31 | 2025-02-16 21:14 |  |  | Daniel Soto Sanchez | [7 empty] | ABRE, NORMAL | ABRE, NORMAL | 21 | 29 |  | 0.061 | 2025-02-16 21:17 | 2025-02-16 21:20 | 3.966666 | [8 empty] | 413 | 0.162 | 0.0038 | 0.0028 | 0.0061 | 0.005 | 0.5133 | 0.0145 | 0.0385 | 0.003 | 0.0162 | 0.0009 | 0.001 | 0.0007 | 0.0013 | 0.0001 | 0.0014 | 0.0005 | 0.0356 | [5 empty] | 156 | [9 empty] | HE2-HO2-CC1 | [6 empty] | 1.933333 | 161 | 115 |  |  |  | 112.1167 | 132.9167 |  |  | DRI-Scrap | 112.1167 |  |  | MEDC | 2.016666 | 4.15 | 83.16653 |  |  | No Disponible | No Disponible | 508 | 412
2025-02-16 | 2520411 | Calmado aluminio | C004 | Jose Luis Cortez Galindo | 210 | 199 | 1.761653 | 73 | 15.61667 | 96.88333 | 15.16667 | 112.6 | 60 | 0.7 | 5.3 | 10.2 |  |  |  | 99.2 | 1656 | 865 |  | 112 | 0.04434 | 0.0018 | 0.00604 | 9e-05 | 1e-05 | 111 | 32.277 | 14.729 | 7.584 | 37.02 | 3.593 | 2.191391 | 761.25 |  |  |  | 209.551 | 930 | [13 empty] | 171 | 0.08704 | 0.36149 | 0.00366 | 0.00364 | 0.00675 | 0.00709 | 0.00248 | 1e-05 | [30 empty] | HO2 | Vincenzo Pano Di Sapio | 20.6198 | 47.59167 | 49.06667 | 1567.8 | 1587.4 | 2025-02-16 23:53 | 2025-02-17 00:10 | 17.28333 | 4.6 | 4.6 | 302.4 |  |  |  | 237.1504 | 774 | 278.25 | [14 empty] | 28.2975 | 75 | 137.5 |  |  |  |  | 7400 | 43.43 |  | 2025-02-16 23:58 | 2025-02-17 | 54.75328 | 5.051233 | 5.051233 | NO ABRE | ABRE, DEFICIENTE | 213 | 0.1502 | 0.5183 | 0.0285 | 0.005 | 0.0029 | 0.0359 | 0.0102 | 0.0051 | 0.0167 | 0.006 | 0.0019 | 0.0005 | 0.0015 | 0.0001 | 0.001 | 0.0034 | 0.0028 | [11 empty] | 0 | [9 empty] | 0 | 0 | [36 empty] | 2067 | [8 empty] | 0.0354 | [11 empty] | Ca | 16.51083 |  | 2025-02-16 21:40 | 2025-02-16 22:52 |  |  | Daniel Soto Sanchez | [9 empty] | 4 | 111 |  | 0.049 | 2025-02-16 22:53 | 2025-02-16 22:56 | 2.95 | [8 empty] | 413 | 0.153 | 0.0063 | 0.0022 | 0.0099 | 0.0044 | 0.5192 | 0.0333 | 0.0301 | 0.0043 | 0.0197 | 0.0038 | 0.0015 | 0.0008 | 0.002 | 0.0001 | 0.0023 | 0.0005 | 0.0284 | [5 empty] | 156 | [9 empty] | HE2-HO2-CC1 | [6 empty] | 2.183333 |  | 161 |  |  |  | 79.53333 | 94.7 |  |  | DRI-Scrap | 79.53333 |  |  | PERI | 1.133333 | 3.583333 | 84.68182 |  |  |  |  | 2973 | 86
2025-02-16 | 2530523 | Calmado aluminio | C004 | Jose Luis Vivar Agapito | 210 | 174.9 | 1.513014 | 55 | 12.8 | 76.2 | 7.766666 | 189.8 |  |  | 6.4 | 13.5 |  |  |  | 108.5 | 1663 | 848 | Free | 112 | 0.05234 | 0.00142 | 0.00494 | 1e-05 | 1e-05 | 111 | 33.89 | 18.626 | 10.48 | 30.81 | 3.773 | 1.8195 | [58 empty] | HO2 | Heriberto Cornejo Sanchez | 24.53915 | 92.65442 | 101.6667 | 1595 | 1593.1 | 2025-02-16 11:20 | 2025-02-16 12:08 | 47.75 | 15 | 4.2 | 1435.35 |  |  |  | 629.6752 | 2204 | [15 empty] | 25.872 |  | 22 | 24 |  |  |  | 8600 | 70.81 |  | 2025-02-16 11:22 | 2025-02-16 11:22 | 45.85426 | 9.237884 | 9.237884 | ABRE, NORMAL | ABRE, NORMAL | 213 | 0.1529 | 0.5468 | 0.0328 | 0.0048 | 0.0018 | 0.0348 | 0.0051 | 0.0031 | 0.0075 | 0.0008 | 0.0028 | 0.0005 | 0.0015 | 0.0001 | 0.0009 | 0.0036 | 0.0015 | [11 empty] | 0 | [9 empty] | 0 | 0 | [36 empty] | 2881 | [8 empty] | 0.0343 | [11 empty] | Ca | 44.78383 |  | 2025-02-16 08:18 | 2025-02-16 09:13 |  |  | Daniel Soto Sanchez | [8 empty] | ABRE, NORMAL | 22 | 12 |  | 0.075 | 2025-02-16 09:18 | 2025-02-16 09:24 | 6.233333 | [32 empty] | 130 | [9 empty] | HE3-HO2-CC1 | [8 empty] | 230 |  |  |  | 64.41666 |  |  |  | DRI | 64.41666 |  |  |  | 5.033333 | 3.183333 | 133.6906 |  |  | No Disponible | No Disponible | 21847 | 80
2025-02-16 | 2530524 | Calmado aluminio | C004 | Jose Luis Vivar Agapito | 210 | 200.4 | 1.322412 | 100 | 365.9667 | 475.3833 | 360.0167 | 311.5 |  | 1.5 | 7.7 | 18.5 | 12 |  |  | 170.4 | 1647 | 691 | Free | 112 | 0.063 | 0.0024 | 0.0081 | 0.003 | 0.0009 | 111 | 30.594 | 19.285 | 11.65 | 31.84 | 3.85 | 1.586414 | 1261.05 |  |  |  | 354.7034 | 1292 | [13 empty] | 171 | 0.1229 | 0.3952 | 0.0051 | 0.0071 | 0.0081 | 0.0454 | 0.0037 | 0.0013 | [30 empty] | HO2 | Vincenzo Pano Di Sapio | 22.14902 | 56.0578 | 67.11667 | 1571.6 | 1587.2 | 2025-02-16 18:43 | 2025-02-16 19:21 | 38.4 |  | 2.1 | 303.45 |  |  |  | 112.442 | 266 | 325.5 | [14 empty] | 22.638 |  | 55 | 12 |  |  |  | 7700 | 44.2 |  | 2025-02-16 18:43 | 2025-02-16 18:44 | 47.30831 | 6.066767 | 6.066767 | ABRE, NORMAL | ABRE, NORMAL | 212 | 0.1647 | 0.5236 | 0.0113 | 0.0078 | 0.004 | 0.0494 | 0.0039 | 0.0027 | 0.0093 | 0.0006 | 0.0012 | 0.0005 | 0.0007 | 0.0001 | 0.0008 | 0.0032 | 0.0035 | 211 | 62.991 | 4.571 | 5.556 | 1.798 | 1.083 | 17.971 | 13.78057 |  |  |  | 0 | [9 empty] | 0 | 0 | [36 empty] | 5439 | [8 empty] | 0.0492 | [11 empty] | Ca | 53.7131 |  | 2025-02-16 15:33 | 2025-02-16 17:13 |  |  | Daniel Soto Sanchez | [7 empty] | ABRE, NORMAL | ABRE, NORMAL | 21 | 28 |  | 0.084 | 2025-02-16 17:13 | 2025-02-16 17:20 | 6.416666 | [8 empty] | 413 | 0.167 | 0.0086 | 0.0029 | 0.0052 | 0.0039 | 0.5176 | 0.015 | 0.0396 | 0.0023 | 0.0141 | 0.0005 | 0.001 | 0.0007 | 0.0013 | 0.0001 | 0.0019 | 0.0005 | 0.0382 | [5 empty] | 156 | [9 empty] | HE3-HO2-CC2 | [7 empty] | 184 | 69 |  |  |  | 108.9667 |  |  |  | DRI | 108.9667 |  |  | MEDC | 0.75 | 2.55 | 86.13466 |  |  | No Disponible | No Disponible | 84 | 73
2025-02-16 | 2530525 | Calmado aluminio | C004 | Jose Luis Vivar Agapito | 210 | 188.5 |  | 71 | 3.73333 | 83.71667 |  | 252.1 |  | 1.4 | 6.6 | 15.7 | 26 |  |  | 133.2 | 1678 | 1126 | Free | [13 empty] | 1312.5 |  |  |  | 416.0354 | 1282 | [13 empty] | 171 | 0.0975 | 0.2924 | 0.0024 | 0.0047 | 0.0102 | 0.0077 | 0.0037 | 0.0009 | [30 empty] | HO2 | Vincenzo Pano Di Sapio | 19.7687 | 49.8866 | 53.88333 | 1538.8 | 1584 | 2025-02-16 19:50 | 2025-02-16 20:18 | 28.51667 |  | 2.2 | 145.95 |  |  |  | 212.6176 | 356 | 210 | [14 empty] | 22.638 | 41.91 | [5 empty] | 7200 | 34.22 |  | 2025-02-16 19:51 | 2025-02-16 19:52 | 41.15735 | 8.028716 | 8.028716 | ABRE, NORMAL | ABRE, NORMAL | 212 | 0.1619 | 0.5271 | 0.0372 | 0.007 | 0.003 | 0.0527 | 0.0043 | 0.0027 | 0.0091 | 0.0006 | 0.0012 | 0.0005 | 0.0013 | 0.0002 | 0.0007 | 0.003 | 0.0017 | 211 | 56.369 | 4.341 | 8.179 | 0.858 | 0.367 | 24.754 | 12.98526 |  |  |  | 0 | [9 empty] | 0 | 0 | [36 empty] | 5418 | [8 empty] | 0.0522 | [11 empty] | Ca | 2.735 |  | 2025-02-16 17:25 | 2025-02-16 18:37 |  |  | Daniel Soto Sanchez | [7 empty] | ABRE, NORMAL | ABRE, NORMAL | 22 | 13 |  |  | 2025-02-16 18:37 | 2025-02-16 18:43 | 5.916666 | [6 empty] | 143.85 |  | 413 | 0.163 | 0.0079 | 0.002 | 0.0046 | 0.002 | 0.5242 | 0.0408 | 0.0415 | 0.0023 | 0.0116 | 0.0005 | 0.0009 | 0.0005 | 0.0018 | 0.0001 | 0.0017 | 0.0005 | 0.0407 | [5 empty] | 156 | [9 empty] | HE3-HO2-CC1 | [7 empty] | 230 | 115 |  |  |  | 80.14999 |  |  |  | DRI | 80.14999 |  |  | MEDC | 0.583333 | 3.233333 | 111.9424 |  |  | No Disponible | No Disponible | 775 | 76
2025-02-16 | 2530526 | Calmado aluminio | C004 | Jose Luis Vivar Agapito | 210 | 193.34 | 1.32901 | 68 | 15.63333 | 92.8 | 13.98333 | 248.4 |  | 1.2 | 7.6 | 16.2 | 16 |  |  | 128.8 | 1661 | 1142 | Free | 112 | 0.05221 | 0.00224 | 0.0062 | 1e-05 | 1e-05 | 111 | 27.46 | 16.888 | 8.655 | 39.886 | 3.774 | 1.626006 | 1312.5 |  |  |  | 349.5924 | 1282 | [13 empty] | 171 | 0.1402 | 0.4161 | 0.0053 | 0.0038 | 0.008 | 0.0341 | 0.0037 | 0.0012 | [30 empty] | HO1 | Armando Barajas Rodriguez | 23.12192 | 67.4081 | 67.86667 | 1580.2 | 1586.4 | 2025-02-16 21:52 | 2025-02-16 22:24 | 32.43333 |  | 2.5 | 184.8 |  |  |  | 74.6206 | 92 | [15 empty] | 18 |  |  | 36 |  |  |  | 7500 | 20.42 |  | 2025-02-16 21:54 | 2025-02-16 21:58 | 18.17586 | 16.16088 | 67.4081 | TARDA EN ABRIR, NORMAL | TARDA EN ABRIR, DEFICIENTE | 212 | 0.17 | 0.5254 | 0.0156 | 0.0043 | 0.0034 | 0.0504 | 0.0043 | 0.003 | 0.0079 | 0.0007 | 0.0009 | 0.0005 | 0.0009 | 0.0001 | 0.0008 | 0.0031 | 0.0025 | [11 empty] | 0 | [9 empty] | 0 | 0 | [36 empty] | 5282 | [8 empty] | 0.0495 | [14 empty] | 2025-02-16 19:00 | 2025-02-16 20:10 |  |  | Daniel Soto Sanchez | [7 empty] | ABRE, NORMAL | ABRE, NORMAL | 20 | 128 |  | 0.058 | 2025-02-16 20:10 | 2025-02-16 20:16 | 5.916666 | [8 empty] | 413 | 0.172 | 0.0077 | 0.0028 | 0.0086 | 0.0038 | 0.5142 | 0.0154 | 0.042 | 0.0035 | 0.016 | 0.0005 | 0.001 | 0.0005 | 0.0013 | 0.0001 | 0.0018 | 0.0005 | 0.0395 | [15 empty] | HE3-HO1-CC2 | [7 empty] | 253 | 23 |  |  |  | 76.36666 |  |  |  | DRI | 76.36666 |  |  | MEDC | 0.433333 | 2.45 | 109.1143 |  |  | No Disponible | No Disponible | 1051 | 77
2025-02-16 | 2530527 | Calmado aluminio | C004 | Jose Luis Vivar Agapito | 210 | 191 | 1.232993 | 71 | 19.41666 | 98.85 | 18.45 | 251.1 |  | 1.1 | 7.5 | 15.6 | 29 |  |  | 131.5 | 1675 | 1141 | Free | 112 | 0.086 | 0.0033 | 0.0104 | 0.0038 | 0.001 | 111 | 30.884 | 20.74 | 9.683 | 28.912 | 4.308 | 1.489103 | 1358.7 |  |  |  | 422.1686 | 1290 | [13 empty] | 171 | 0.1288 | 0.4749 | 0.0091 | 0.0057 | 0.0105 | 0.0224 | 0.0063 | 0.0009 | [30 empty] | HO1 | Anna Gladis Tinoco Rangel | 23.45463 | 60.24683 | 60.43333 | 1555.8 | 1592.7 | 2025-02-16 23:13 | 2025-02-16 23:26 | 13.23333 |  | 1.9 | [21 empty] | 22 | 50 | [5 empty] | 7400 | 21.4 |  | 2025-02-16 23:11 | 2025-02-16 23:17 | 21.31232 | 60.24683 | 60.24683 | TARDA EN ABRIR, NORMAL | TARDA EN ABRIR, NORMAL | 212 | 0.1558 | 0.5084 | 0.0309 | 0.0053 | 0.0022 | 0.0409 | 0.0055 | 0.0033 | 0.0076 | 0.0005 | 0.001 | 0.0005 | 0.0011 | 0.0002 | 0.0009 | 0.0027 | 0.0017 | 211 | 58.666 | 4.234 | 6.809 | 0.89 | 0.676 | 24.774 | 13.85593 |  |  |  | 0 | [9 empty] | 0 | 0 | [36 empty] | 5377 | [8 empty] | 0.04 | [14 empty] | 2025-02-16 20:37 | 2025-02-16 21:48 |  |  | Daniel Soto Sanchez | [7 empty] | ABRE, NORMAL | ABRE, NORMAL | 3 | 95 |  | 0.07 | 2025-02-16 21:49 | 2025-02-16 21:54 | 5.483333 | [6 empty] | 149.1 |  | 413 | 0.157 | 0.0055 | 0.0016 | 0.006 | 0.0031 | 0.5101 | 0.0284 | 0.0345 | 0.0028 | 0.0131 | 0.0005 | 0.0008 | 0.0006 | 0.0015 | 0.0001 | 0.0016 | 0.0005 | 0.0334 | [5 empty] | 156 | [9 empty] | HE3-HO1-CC1 | [7 empty] | 230 | 46 |  |  |  | 78.46666 |  |  |  | DRI | 78.46666 |  |  | PERI | 0.85 | 1.983333 | 109.9193 |  |  | No Disponible | No Disponible | 596 | 86
2025-02-16 | 2530528 | Calmado aluminio | C004 | Roberto Carlos Palominos Contreras | 200 | 210.59 | 1.268902 | 74 | 13.13333 | 94.6 | 11.06667 | 261.2 |  | 1.2 | 8 | 15.1 | 26 |  |  | 139.6 | 1649 | 680 | Free | 112 | 0.057 | 0.0024 | 0.01 | 0.0046 | 0.0009 | 111 | 28.917 | 19.194 | 7.989 | 34.898 | 3.595 | 1.506564 | 1399.65 |  |  |  | 356.7478 | 1292 | [13 empty] | 171 | 0.1096 | 0.4012 | 0.0039 | 0.0053 | 0.0087 | 0.0865 | 0.0042 | 0.0013 | [30 empty] | HO1 | Anna Gladis Tinoco Rangel | 23.61752 | 49.2454 | 49.55 | 1549.6 | 1585.6 | 2025-02-17 00:39 | 2025-02-17 00:51 | 11.91667 | 1.2 | 1.2 | 195.3 |  |  |  |  | 51 | 334 | [14 empty] | 22 |  | 126.5 | 48 |  |  |  | 7600 | 16.29 |  | 2025-02-17 00:40 | 2025-02-17 00:41 | 19.84754 | 13.80733 | 49.2454 | ABRE, NORMAL | ABRE, NORMAL | 212 | 0.1456 | 0.5056 | 0.0205 | 0.0064 | 0.0041 | 0.0542 | 0.0049 | 0.0025 | 0.0087 | 0.0005 | 0.0011 | 0.0005 | 0.0016 | 0.0001 | 0.0009 | 0.0028 | 0.0026 | 211 | 62.28 | 5.112 | 5.9 | 1.004 | 0.576 | 19.234 | 12.1831 |  |  |  | 0 | [9 empty] | 0 | 0 | [36 empty] | 4888 | [8 empty] | 0.0532 | [14 empty] | 2025-02-16 22:08 | 2025-02-16 23:22 |  |  | Daniel Soto Sanchez | [7 empty] | ABRE, NORMAL | ABRE, NORMAL | 6 | 100 |  | 0.07 | 2025-02-16 23:23 | 2025-02-16 23:32 | 8.3 | [8 empty] | 413 | 0.15099 | 0.0063 | 0.0027 | 0.0046 | 0.0029 | 0.499 | 0.0201 | 0.0445 | 0.0021 | 0.0124 | 0.0005 | 0.0007 | 0.0006 | 0.0014 | 0.0001 | 0.0019 | 0.0005 | 0.0428 | [5 empty] | 156 | [9 empty] | HE3-HO1-CC2 | [7 empty] | 138 | 69 |  |  |  | 85.83334 |  |  |  | DRI | 85.83334 |  |  | PERI | 1.2 | 3.533333 | 99.62033 |  |  | No Disponible | No Disponible
2025-02-16 | 2540457 | Calmado aluminio | C004 | Daniel Hernandez Nicolas | 210 | 208.9 | 1.223279 | 72 | 5.949997 | 85.23333 |  | 249.6 |  |  |  | 24.5 | 0 |  |  | 122.5 | 1632 | 901 | Free | 112 | 0.10836 | 0.00351 | 0.00409 | 1e-05 | 1e-05 | 111 | 27.662 | 18.802 | 10.874 | 29.489 | 3.811 | 1.471226 | 1384.95 |  |  |  | 346.5258 | 1297 | [52 empty] | HO3 | Juan Carlos Farias Martinez | 23.42418 | 61.14022 | 61.31667 | 1561.2 | 1578.3 | 2025-02-16 14:02 | 2025-02-16 14:32 | 30.15 | 1.4 | 1.4 |  | 102 |  |  | 100.1756 | 260 | 607.95 | [14 empty] | 16.065 |  | 38.5 |  |  |  |  | 0 | 49.4 |  | 2025-02-16 14:08 | 2025-02-16 14:14 | 48.47873 | 9.626883 | 9.626883 | ABRE, DEFICIENTE | ABRE, NORMAL | 212 | 0.1454 | 0.5042 | 0.0095 | 0.0061 | 0.0035 | 0.0547 | 0.0046 | 0.0023 | 0.0075 | 0.0005 | 0.0011 | 0.0008 | 0.0015 | 0.0001 | 0.0008 | 0.0016 | 0.003 | [11 empty] | 0 | [9 empty] | 0 | 0 | [36 empty] | 5146 | [8 empty] | 0.0544 | [11 empty] | Ca | 46.17216 |  | 2025-02-16 11:51 | 2025-02-16 13:03 |  |  | Daniel Soto Sanchez | [7 empty] | ABRE, DEFICIENTE | ABRE, DEFICIENTE | 13 | 28 |  | 0.076 | 2025-02-16 13:05 | 2025-02-16 13:09 | 3.85 | [8 empty] | 413 | 0.158 | 0.0057 | 0.0021 | 0.005 | 0.0032 | 0.4982 | 0.0138 | 0.0462 | 0.0025 | 0.0113 | 0.0005 | 0.0009 | 0.0007 | 0.0013 | 0.0001 | 0.0014 | 0.0005 | 0.0449 | [5 empty] | 130 | [9 empty] | HE4-HO3-CC1 | [7 empty] | 184 | 161 |  |  |  | 78.65 |  |  |  | DRI | 78.65 |  |  | PERI | 1.966666 | 2.8 | 100.1522 |  |  | No Disponible | No Disponible | 110 | 97
2025-02-16 | 2540458 | Calmado aluminio | C004 | Daniel Hernandez Nicolas | 210 | 206.5 |  | 73 | 7.550003 | 87.23333 | 0.716666 | 248.8 |  | 0.5 | 5.4 | 17.5 | 0 |  |  | 126.3 | 1658 | 748 | Free | 112 | 0.0759 | 0.0046 | 0.0055 | 0.0031 | 0.001 | [7 empty] | 1422.75 |  |  |  | 329.1484 | 1277 | [52 empty] | HO3 | Juan Carlos Farias Martinez | 17.75028 | 43.88338 | 44 | 1580.7 | 1576.4 | 2025-02-16 15:22 | 2025-02-16 15:50 | 28.61667 | 1.7 | 28.4 |  |  |  |  | 95.0646 |  | 492.45 | [14 empty] | 17.85 | [6 empty] | 0 | 44.3 |  | 2025-02-16 15:24 | 2025-02-16 15:26 | 60.56963 | 15.51488 | 15.51488 | ABRE, DEFICIENTE | ABRE, DEFICIENTE | 212 | 0.1492 | 0.4895 | 0.0156 | 0.0053 | 0.0035 | 0.0539 | 0.0047 | 0.0026 | 0.0109 | 0.0005 | 0.001 | 0.0005 | 0.0015 | 0.0001 | 0.001 | 0.0017 | 0.0032 | [11 empty] | 0 | [9 empty] | 0 | 0 | [36 empty] | 4682 | [8 empty] | 0.0534 | [11 empty] | Ca | 25.52688 |  | 2025-02-16 13:15 | 2025-02-16 14:29 |  |  | Daniel Soto Sanchez | [7 empty] | ABRE, DEFICIENTE | ABRE, DEFICIENTE | 11 | 6 |  |  | 2025-02-16 14:32 | 2025-02-16 14:37 | 4.45 | [8 empty] | 413 | 0.15899 | 0.0052 | 0.002 | 0.0049 | 0.0036 | 0.486 | 0.0184 | 0.0426 | 0.0023 | 0.0125 | 0.0005 | 0.0007 | 0.0006 | 0.0013 | 0.0001 | 0.0013 | 0.0005 | 0.0418 | [15 empty] | HE4-HO3-CC1 | [7 empty] | 184 |  |  |  |  | 81.48333 |  |  |  | DRI | 81.48333 |  |  | PERI | 3.8 | 4.033333 | 107.1538 |  | 0.716666 | No Disponible | No Disponible | 844 | 69
2025-02-16 | 2540459 | Calmado aluminio | C004 | Daniel Hernandez Nicolas | 210 | 211.5 | 1.199088 | 76 | 18.56667 | 103.0667 | 15.16667 | 250.6 |  | 0.5 | 2.1 | 24.2 | 0 |  |  | 125.3 | 1633 | 860 | Free | 112 | 0.0853 | 0.0037 | 0.0074 | 0.0034 | 0.0009 | 111 | 29.446 | 20.46 | 11.924 | 28.896 | 4.097 | 1.439198 | 1422.75 |  |  |  | 346.5258 | 1283 | [52 empty] | HO3 | Jose Mora Rodriguez | 10.7667 | 22.0216 | 22.05 | 1597.4 | 1580.6 | 2025-02-16 16:43 | 2025-02-16 17:02 | 19.18333 |  |  |  | 66 |  |  |  |  | 259.35 | [14 empty] | 17.325 |  | 110 | 24 |  |  |  | 0 | 27.1 |  | 2025-02-16 16:45 | 2025-02-16 16:45 | 73.83659 | 7.08855 | 7.08855 | ABRE, NORMAL | ABRE, NORMAL | 212 | 0.154 | 0.5017 | 0.0113 | 0.0046 | 0.0056 | 0.0584 | 0.0049 | 0.0022 | 0.0077 | 0.0005 | 0.0009 | 0.001 | 0.0016 | 0.0001 | 0.0009 | 0.003 | 0.0023 | [11 empty] | 0 | [9 empty] | 0 | 0 | [36 empty] | 5333 | [8 empty] | 0.0575 | [11 empty] | Ca | 14.70143 |  | 2025-02-16 14:56 | 2025-02-16 16:13 |  |  | Daniel Soto Sanchez | [7 empty] | ABRE, DEFICIENTE | ABRE, DEFICIENTE | 4 | 109 |  | 0.086 | 2025-02-16 16:16 | 2025-02-16 16:20 | 4.316666 | [8 empty] | 413 | 0.16 | 0.0047 | 0.004 | 0.0047 | 0.0027 | 0.5086 | 0.0156 | 0.0511 | 0.0021 | 0.0104 | 0.0005 | 0.0006 | 0.0006 | 0.0014 | 0.0001 | 0.0022 | 0.0005 | 0.0498 | [5 empty] | 195 | [9 empty] | HE4-HO3-CC1 | [7 empty] | 138 | 103.5 |  |  |  | 83.21667 |  |  |  | DRI | 83.21667 |  |  | PERI | 2.683333 | 2.9 | 96.9 |  |  | No Disponible | No Disponible | 207 | 107
2025-02-16 | 2540460 | Calmado aluminio | C004 | Daniel Hernandez Nicolas | 210 | 203 | 1.192688 | 78 | 8.633331 | 93.88333 |  | 261 |  | 0.5 |  | 24.8 | 0 |  |  | 120.4 | 1639 | 0.77 | Free | 112 | 0.0465 | 0.0023 | 0.0074 | 0.0031 | 0.0009 | 111 | 27.173 | 19.025 | 10.864 | 35.237 | 3.758 | 1.428279 | 1428 |  |  |  | 94.0424 | 1099 | [52 empty] | HO3 | Jose Mora Rodriguez | 24.50112 | 49.5186 | 49.53333 | 1586.5 | 1589.4 | 2025-02-16 18:46 | 2025-02-16 19:39 | 53.38333 |  |  |  | 142 |  |  | 337.554 |  | 222 | [14 empty] | 19.95 |  | 71.5 | 24 |  |  |  | 0 | 36.9 |  | 2025-02-16 18:48 | 2025-02-16 18:49 | 44.71047 | 12.51727 | 12.51727 | ABRE, NORMAL | ABRE, NORMAL | 213 | 0.1597 | 0.5312 | 0.0209 | 0.0043 | 0.004 | 0.0567 | 0.005 | 0.0024 | 0.0071 | 0.0005 | 0.001 | 0.0007 | 0.0016 | 0.0001 | 0.001 | 0.0032 | 0.0033 | [11 empty] | 0 | [9 empty] | 0 | 0 | [36 empty] | 7370 | [8 empty] | 0.0562 | [11 empty] | Ca | 15.7311 |  | 2025-02-16 16:28 | 2025-02-16 17:46 |  |  | Daniel Soto Sanchez | [9 empty] | 11 | 7 |  | 0.08 | 2025-02-16 17:49 | 2025-02-16 17:53 | 3.9 | [8 empty] | 413 | 0.168 | 0.0044 | 0.0028 | 0.0046 | 0.0038 | 0.522 | 0.0228 | 0.044 | 0.0022 | 0.0087 | 0.0005 | 0.0006 | 0.0005 | 0.0014 | 0.0001 | 0.0016 | 0.0005 | 0.041 | [5 empty] | 195 | [9 empty] | HE4-HO3-CC1 | [7 empty] | 184 | 230 |  |  |  | 84.86667 |  |  |  | DRI | 84.86667 |  |  | MEDC | 3.283333 | 2.966666 | 93.92174 |  |  | No Disponible | No Disponible | 135 | 64
2025-02-16 | 2540461 | Calmado aluminio | C004 | Daniel Hernandez Nicolas | 210 | 196.4 | 1.200574 | 78 | 4.366669 | 89.3 |  | 262.8 |  | 0.8 |  | 24.9 | 0 |  |  | 130.6 | 1666 | 1220 | Free | 112 | 0.0544 | 0.0027 | 0.0061 | 0.0033 | 0.0009 | 111 | 24.679 | 16.875 | 9.322 | 40.03 | 3.681 | 1.462459 | 1417.5 |  |  |  | 362.881 | 1285 | [52 empty] | HO3 | Jose Mora Rodriguez | 20.44987 | 47.68877 | 47.78333 | 1596.1 | 1583.9 | 2025-02-16 20:11 | 2025-02-16 21:00 | 49.9 |  |  |  | 98 |  |  | 91.998 | 96 | 271.95 | [14 empty] | 22.365 |  | 82.5 | 24 |  |  |  | 0 | 35.7 |  | 2025-02-16 20:13 | 2025-02-16 20:15 | 44.91623 | 7.871833 | 7.871833 | ABRE, NORMAL | ABRE, NORMAL | 213 | 0.1584 | 0.523 | 0.0204 | 0.0051 | 0.0031 | 0.0479 | 0.0048 | 0.0026 | 0.0059 | 0.0005 | 0.0009 | 0.0005 | 0.0015 | 0.0001 | 0.0009 | 0.002 | 0.0026 | [11 empty] | 0 | [9 empty] | 0 | 0 | [36 empty] | 6358 | [8 empty] | 0.0474 | [11 empty] | Ca | 4.602333 |  | 2025-02-16 18:00 | 2025-02-16 19:18 |  |  | Daniel Soto Sanchez | [9 empty] | 6 | 99 |  | 0.056 | 2025-02-16 19:19 | 2025-02-16 19:23 | 4.1 | [8 empty] | 413 | 0.161 | 0.0055 | 0.0014 | 0.0048 | 0.0029 | 0.5163 | 0.0219 | 0.0398 | 0.0024 | 0.0086 | 0.0005 | 0.0007 | 0.0005 | 0.0014 | 0.0001 | 0.0012 | 0.0005 | 0.0383 | [5 empty] | 130 | [9 empty] | HE4-HO3-CC2 | [7 empty] | 230 | 92 |  |  |  | 85.95 |  |  |  | DRI | 85.95 |  |  | MEDC | 0.666666 | 3.85 | 99.84962 |  |  | No Disponible | No Disponible | 113 | 35
2025-02-16 | 2540462 | Calmado aluminio | C004 | Daniel Hernandez Nicolas | 210 | 211.9 | 1.173376 | 73 | 21.53333 | 102.5 | 17.96667 | 248.3 |  | 0.5 |  | 23.8 | 0 |  |  | 124.3 | 1631 | 1196 |  | 112 | 0.05635 | 0.00173 | 0.00275 | 0.00123 | 1e-05 | 111 | 27.809 | 19.795 | 10.312 | 33.219 | 3.905 | 1.40485 | 1438.5 |  |  |  | 357.77 | 1285 | [52 empty] | HO3 | Jose Mora Rodriguez | 13.65408 | 26.1801 | 26.26667 | 1573.4 | 1581.4 | 2025-02-16 21:33 | 2025-02-16 21:53 | 19.85 |  |  |  | 74 |  |  |  | 95 | 211.05 | [14 empty] | 16.905 | 38.5 | 93.5 | 24 |  |  |  | 0 | 18.2 |  | 2025-02-16 21:32 | 2025-02-16 21:35 | 41.71107 | 7.781883 | 7.781883 | ABRE, NORMAL | ABRE, NORMAL | 212 | 0.1527 | 0.5238 | 0.0108 | 0.0048 | 0.0044 | 0.0492 | 0.0045 | 0.0022 | 0.0075 | 0.0005 | 0.0009 | 0.0007 | 0.0015 | 0.0001 | 0.0009 | 0.0026 | 0.003 | [11 empty] | 0 | [9 empty] | 0 | 0 | [36 empty] | 5308 | [8 empty] | 0.0486 | [11 empty] | Ca | 3.3335 |  | 2025-02-16 19:29 | 2025-02-16 20:43 |  |  | Daniel Soto Sanchez | [9 empty] | 11 | 8 |  | 0.075 | 2025-02-16 21:01 | 2025-02-16 21:05 | 3.616666 | [8 empty] | 413 | 0.16 | 0.005 | 0.0027 | 0.0042 | 0.0041 | 0.5233 | 0.0141 | 0.0373 | 0.0021 | 0.0099 | 0.0005 | 0.0005 | 0.0005 | 0.0012 | 0.0001 | 0.0016 | 0.0005 | 0.0357 | [5 empty] | 130 | [9 empty] | HE4-HO3-CC1 | [8 empty] | 138 |  |  |  | 79.88333 |  |  |  | DRI | 79.88333 |  |  | PERI | 18.08333 | 3.266666 | 98.89655 | 17.96667 |  |  |  | 652 | 69
2025-02-16 | 2540463 | Calmado aluminio | C004 | Daniel Hernandez Nicolas | 210 | 203.26 | 1.220375 | 74 | 14.15 | 95.05 | 11.4 | 262.8 |  | 0.7 |  | 24.6 | 0 |  |  | 132 | 1638 | 985 |  | 112 | 0.05132 | 0.00246 | 0.00416 | 1e-05 | 1e-05 | 111 | 22.904 | 15.534 | 8.458 | 44.801 | 3.234 | 1.474443 | 1412.25 |  |  |  | 325.0596 | 1285 | [52 empty] | HO3 | Jose Mora Rodriguez | 19.36118 | 47.78833 | 47.81667 | 1596.9 | 1588 | 2025-02-16 23:22 | 2025-02-17 00:02 | 39.45 |  |  | 152.25 |  |  |  | 94.0424 | 203 | [15 empty] | 25.515 | [6 empty] | 0 | 25.3 |  | 2025-02-16 23:26 | 2025-02-16 23:35 | 31.76508 | 5.97355 | 5.97355 | ABRE, NORMAL | ABRE, NORMAL | 213 | 0.1626 | 0.5403 | 0.0101 | 0.0053 | 0.004 | 0.0525 | 0.0045 | 0.0024 | 0.0086 | 0.0005 | 0.0008 | 0.0005 | 0.0015 | 0.0001 | 0.0008 | 0.0028 | 0.0029 | [11 empty] | 0 | [9 empty] | 0 | 0 | [36 empty] | 6024 | [8 empty] | 0.051 | [11 empty] | Ca | 1.918 |  | 2025-02-16 21:20 | 2025-02-16 22:35 |  |  | Daniel Soto Sanchez | [9 empty] | 1 | 57 |  | 0.052 | 2025-02-16 22:36 | 2025-02-16 22:44 | 7.95 | [8 empty] | 413 | 0.165 | 0.007 | 0.0031 | 0.0048 | 0.0032 | 0.5356 | 0.0132 | 0.0439 | 0.0022 | 0.0117 | 0.0005 | 0.0009 | 0.0005 | 0.0013 | 0.0001 | 0.0021 | 0.0005 | 0.0397 | [5 empty] | 130 | [9 empty] | HE4-HO3-CC2 | [8 empty] | 92 |  |  |  | 83.39999 |  |  |  | DRI | 83.39999 |  |  | MEDC | 0.916666 | 1.45 | 104.8906 |  |  |  |  | 289 | 34
2025-02-18 | 2510557 | Calmado aluminio | C004 | Jose Luis Sevilla Padilla | 181.311 | 192 | 1.299954 | 66 | 29.96667 | 105.5 | 25.88333 | 241.1 |  | 0.5 | 7.1 | 14.9 |  |  |  | 131.2 | 1665 | 1039 |  | 112 | 0.16898 | 0.00189 | 0.0034 | 1e-05 | 1e-05 | 111 | 28.053 | 17.919 | 9.473 | 37.17 | 3.661 | 1.565545 |  | 591 |  |  | 411.9466 | 1233 | [13 empty] | 171 | 0.02885 | 0.1793 | 0.00368 | 0.00306 | 0.00439 | 0.0114 | 1e-05 | 1e-05 | [30 empty] | HO1 | Jose Manuel Urieta Perez | 22.15872 | 50.19667 | 50.41666 | 1584.2 | 1590.3 | 2025-02-19 04:37 | 2025-02-19 04:54 | 17.33333 |  |  | 790.65 |  |  |  | 220 | 280 | 204.75 | [14 empty] | 22 | 150 | [5 empty] | 6900 | 15.68 |  | 2025-02-19 04:31 | 2025-02-19 04:39 | 18.74228 | 18.13517 | 50.19667 | NO ABRE | ABRE, DEFICIENTE | 213 | 0.1552 | 0.5297 | 0.0295 | 0.0079 | 0.0029 | 0.0375 | 0.0055 | 0.0021 | 0.0102 | 0.0005 | 0.0012 | 0.0012 | 0.002 | 0.0003 | 0.0012 | 0.0028 | 0.0014 | [11 empty] | 0 | [9 empty] | 0 | 0 | [36 empty] | 4120 | [8 empty] | 0.0373 | [14 empty] | 2025-02-19 01:50 | 2025-02-19 02:56 |  |  | Daniel Soto Sanchez | [9 empty] | 12 | 75 |  | 0.062 | 2025-02-19 02:58 | 2025-02-19 03:03 | 5.166666 | [8 empty] | 413 | 0.158 | 0.0081 | 0.0019 | 0.0052 | 0.0031 | 0.5205 | 0.0305 | 0.0266 | 0.0019 | 0.0141 | 0.0005 | 0.0009 | 0.0006 | 0.0017 | 0.0003 | 0.0013 | 0.0006 | 0.0246 | [5 empty] | 156 | [9 empty] | HE1-HO1-CC1 | [8 empty] | 253 |  |  |  | 76.14999 |  |  |  | DRI | 76.14999 |  |  | PERI | 2.1 | 4.983333 | 113.8917 |  | 1.066666 |  |  | 641 | 127
2025-02-18 | 2510559 | Calmado aluminio | C004 | Jose Luis Sevilla Padilla | 191.77 | 213.9 | 1.250865 | 64 | 20.51666 | 94.21667 | 17.76667 | 242.5 |  | 0.5 | 7.3 | 14.6 | 998 |  |  | 127.6 | 1661 | 1168 | Free | 112 | 0.15108 | 0.00315 | 0.00569 | 1e-05 | 1e-05 | 111 | 30.022 | 20.064 | 10.748 | 32.31 | 3.937 | 1.496312 |  | 489 |  |  | 464.0788 | 1231 |  | 46 | [50 empty] | HO2 | Heriberto Cornejo Sanchez | 31.7074 | 108.0347 | 108.6833 | 1608.1 | 1590.5 | 2025-02-19 08:25 | 2025-02-19 09:16 | 51.6 | 10.2 | 10.2 | 1095.15 |  |  |  | 195.2402 | 931 | 241.5 | [14 empty] | 20.2125 | 125.73 | 66 | 36 |  |  |  | 10900 | 105.61 |  | 2025-02-19 08:24 | 2025-02-19 08:27 | 58.65338 | 9.653717 | 9.653717 | TARDA EN ABRIR, NORMAL | NO ABRE | 213 | 0.156 | 0.5043 | 0.018 | 0.0053 | 0.0019 | 0.0451 | 0.0038 | 0.0022 | 0.0087 | 0.0005 | 0.0008 | 0.0005 | 0.0008 | 0.0001 | 0.0008 | 0.0027 | 0.0029 | [11 empty] | 0 | [9 empty] | 0 | 0 | [36 empty] | 4110 | [8 empty] | 0.045 | [11 empty] | Ca | 11.03927 |  | 2025-02-19 04:57 | 2025-02-19 06:01 |  |  | Daniel Soto Sanchez | [7 empty] | NO ABRE | NO ABRE | 3 | 106 |  | 0.085 | 2025-02-19 06:03 | 2025-02-19 06:08 | 5.566666 | [8 empty] | 413 | 0.166 | 0.0066 | 0.0013 | 0.0041 | 0.003 | 0.5042 | 0.0233 | 0.0368 | 0.0017 | 0.0121 | 0.0005 | 0.0007 | 0.0007 | 0.0014 | 0.0001 | 0.0018 | 0.0005 | 0.035 | [5 empty] | 130 | [9 empty] | HE1-HO2-CC1 | [8 empty] | 218.5 |  |  |  | 73.76666 |  |  |  | DRI | 73.76666 |  |  | MEDC | 2.1 | 4.2 | 113.3912 |  |  | No Disponible | No Disponible | 729 | 64
2025-02-18 | 2520434 | Calmado aluminio | C004 | Abel Antonio Pano Di sapio | 210 | 203.3 | 1.485089 | 87 | 21.28333 | 119.25 | 20.96667 | 179.1 | 60 | 0.8 | 6.5 | 14 |  |  |  | 121.6 | 1673 | 556 | Free | 112 | 0.10848 | 0.00229 | 0.0037 | 1e-05 | 1e-05 | 111 | 30.278 | 16.943 | 8.902 | 28.082 | 3.445 | 1.787051 | 1369.2 |  |  |  | 371.0586 | 1358 | [13 empty] | 171 | 0.1257 | 0.43444 | 0.01148 | 0.00354 | 0.00303 | 0.03268 | 1e-05 | 1e-05 | [30 empty] | HO1 | Jose Manuel Urieta Perez | 37.00837 | 92.56905 | 92.7 | 1545.2 | 1591 | 2025-02-19 07:17 | 2025-02-19 07:49 | 31.78333 | 1.6 | 1.6 | 205.8 |  |  |  | 193.0202 | 529 | 158.55 | [14 empty] | 18 |  |  | 36 |  |  |  | 12200 | 25.81 |  | 2025-02-19 07:16 | 2025-02-19 07:19 | 16.72913 | 51.17677 | 92.56905 | ABRE, DEFICIENTE | ABRE, DEFICIENTE | 212 | 0.1494 | 0.498 | 0.0154 | 0.0049 | 0.0034 | 0.0506 | 0.0052 | 0.0029 | 0.0169 | 0.0024 | 0.0011 | 0.0005 | 0.0009 | 0.0001 | 0.0007 | 0.005 | 0.0033 | [11 empty] | 0 | [9 empty] | 0 | 0 | [36 empty] | 2537 | [8 empty] | 0.0488 | [14 empty] | 2025-02-19 02:57 | 2025-02-19 04:23 |  |  | Daniel Soto Sanchez | [7 empty] | ABRE, NORMAL | ABRE, NORMAL | 6 | 111 |  | 0.072 | 2025-02-19 04:24 | 2025-02-19 04:29 | 4.1 | [8 empty] | 413 | 0.153 | 0.0056 | 0.0023 | 0.0053 | 0.0038 | 0.517 | 0.0179 | 0.0335 | 0.0019 | 0.019 | 0.0009 | 0.001 | 0.0007 | 0.0014 | 0.0001 | 0.0022 | 0.0006 | 0.0323 | [5 empty] | 130 | [9 empty] | HE2-HO1-CC1 | [7 empty] | 115 |  |  |  |  | 93.35 | 114.3167 |  |  | DRI-Scrap | 93.35 |  |  | PERI | 1.033333 | 2.25 | 86.60387 |  |  | No Disponible | No Disponible | 1043 | 157
2025-02-18 | 2530555 | Calmado aluminio | C004 | Roberto Carlos Palominos Contreras | 200 | 203 | 1.229121 | 72 | 2.366669 | 91.05 | 0.1 | 254.4 |  | 1 | 7.1 | 15 | 19 |  |  | 132.8 | 1657 | 566 | Free | 112 | 0.20653 | 0.00441 | 0.00529 | 1e-05 | 1e-05 | 111 | 31.098 | 21.15 | 11.156 | 26.478 | 4.151 | 1.470355 | 1435.35 |  |  |  | 422.1686 | 1289 | [13 empty] | 171 | 0.1265 | 0.4068 | 0.0073 | 0.0067 | 0.007 | 0.0624 | 0.0043 | 0.0012 | [30 empty] | HO2 | Heriberto Cornejo Sanchez | 31.10673 | 56.23843 | 58.7 | 1528.7 | 1587.9 | 2025-02-19 05:01 | 2025-02-19 05:34 | 33.21667 | [6 empty] | 44.9768 | 768 | 119.7 | [14 empty] | 20.2125 | 50 | [5 empty] | 10300 | 37.99 |  | 2025-02-19 05:03 | 2025-02-19 05:03 | 40.531 | 9.459101 | 9.459101 | ABRE, NORMAL | TARDA EN ABRIR, NORMAL | 212 | 0.1577 | 0.4872 | 0.0275 | 0.0085 | 0.0017 | 0.0472 | 0.0047 | 0.0025 | 0.0145 | 0.0005 | 0.0018 | 0.0008 | 0.0013 | 0.0003 | 0.0012 | 0.0027 | 0.0018 | [11 empty] | 0 | [9 empty] | 0 | 0 | [34 empty] | 32 |  | 4009 | [8 empty] | 0.047 | [11 empty] | Ca | 36.55022 |  | 2025-02-19 01:56 | 2025-02-19 03:08 |  |  | Daniel Soto Sanchez | [7 empty] | ABRE, NORMAL | ABRE, NORMAL | 22 | 23 |  | 0.084 | 2025-02-19 03:10 | 2025-02-19 03:14 | 4.166666 | [8 empty] | 413 | 0.16 | 0.0091 | 0.0011 | 0.005 | 0.0022 | 0.4957 | 0.0319 | 0.037 | 0.002 | 0.0173 | 0.0005 | 0.0015 | 0.0008 | 0.0017 | 0.0002 | 0.0019 | 0.0006 | 0.0359 | [5 empty] | 130 | [9 empty] | HE3-HO2-CC1 | [7 empty] | 115 | 46 |  |  |  | 77.58333 |  |  |  | DRI | 77.58333 |  |  | PERI | 1.683333 | 1.416666 | 98.65958 |  |  | No Disponible | No Disponible | 1177 | 74
2025-02-18 | 2530556 | Calmado aluminio | C004 | Roberto Carlos Palominos Contreras | 200 | 201.8 | 1.265212 | 74 | 21.91666 | 101.55 | 21.3 | 262.5 |  | 1 | 7 | 15.1 | 3 |  |  | 140 | 1672 | 546 | Free | 112 | 0.08272 | 0.00352 | 0.00445 | 1e-05 | 1e-05 | 111 | 30.212 | 19.858 | 13.311 | 28.823 | 4.021 | 1.521402 | 1433.25 |  |  |  | 354.7034 | 1282 | [13 empty] | 171 | 0.1074 | 0.4449 | 0.0055 | 0.0063 | 0.0064 | 0.0817 | 0.004 | 0.0022 | [30 empty] | HO2 | Heriberto Cornejo Sanchez | 21.09213 | 64.78284 | 75.58334 | 1597.5 | 1588.8 | 2025-02-19 06:26 | 2025-02-19 07:05 | 39.68333 | 2.2 | 2.2 | 112.35 |  |  |  |  | 208 | 151.2 | [14 empty] | 20.2125 |  | 22 | 12 |  |  |  | 6300 | 43.74 |  | 2025-02-19 06:27 | 2025-02-19 06:27 | 40.51073 | 12.1061 | 12.1061 | ABRE, NORMAL | TARDA EN ABRIR, NORMAL | 212 | 0.1581 | 0.5196 | 0.0135 | 0.0067 | 0.0026 | 0.0576 | 0.0041 | 0.0024 | 0.0159 | 0.0005 | 0.0011 | 0.0005 | 0.0007 | 0.0001 | 0.0006 | 0.0028 | 0.0036 | [11 empty] | 0 | [9 empty] | 0 | 0 | [34 empty] | 57 |  | 4145 | [8 empty] | 0.0571 | [11 empty] | Ca | 54.19143 |  | 2025-02-19 03:36 | 2025-02-19 04:50 |  |  | Daniel Soto Sanchez | [7 empty] | ABRE, NORMAL | ABRE, DEFICIENTE | 20 | 7 |  | 0.081 | 2025-02-19 04:51 | 2025-02-19 04:58 | 6.3 | [8 empty] | 413 | 0.16 | 0.0072 | 0.0021 | 0.0044 | 0.0043 | 0.5131 | 0.0188 | 0.0447 | 0.0017 | 0.0175 | 0.0005 | 0.001 | 0.0008 | 0.0013 | 0.0001 | 0.0015 | 0.0006 | 0.0425 | [5 empty] | 130 | [9 empty] | HE3-HO2-CC1 | [7 empty] | 115 | 92 |  |  |  | 83.73334 |  |  |  | DRI | 83.73334 |  |  | PERI | 1.066666 | 3.433333 | 106.544 |  | 0.616666 | No Disponible | No Disponible | 830 | 81
2025-02-18 | 2530557 | Calmado aluminio | C004 | Roberto Carlos Palominos Contreras | 200 | 219.4 | 1.277197 | 66 | 19.78333 | 95.58334 | 13.35 | 250.9 |  | 0.9 | 7.4 | 14.6 | 23 |  |  | 123.6 | 1670 | 548 | No Free | 112 | 0.15282 | 0.00546 | 0.00531 | 1e-05 | 1e-05 | 111 | 35.819 | 23.362 | 12.922 | 18.43 | 4.683 | 1.533216 | 1407 |  |  |  | 359.8144 | 1285 | [13 empty] | 171 | 0.0854 | 0.3988 | 0.004 | 0.0046 | 0.0072 | 0.093 | 0.0046 | 0.0016 | [30 empty] | HO1 | Jose Manuel Urieta Perez | 35.13618 | 115.3464 | 115.7333 | 1551.9 | 1590.1 | 2025-02-19 09:18 | 2025-02-19 10:01 | 43.06667 |  |  | 174.3 |  |  |  | 84.8426 | 322 | 186.9 | [14 empty] | 20 |  | 93.5 | 36 |  |  |  | 11500 | 25.46 |  | 2025-02-19 09:23 | 2025-02-19 09:26 | 13.24358 | 63.63683 | 115.3464 | ABRE, NORMAL | ABRE, DEFICIENTE | 213 | 0.1546 | 0.4736 | 0.018 | 0.005 | 0.0028 | 0.0485 | 0.0048 | 0.0026 | 0.0135 | 0.0005 | 0.0011 | 0.0007 | 0.0011 | 0.0001 | 0.0009 | 0.0029 | 0.0023 | 211 | 55.706 | 4.119 | 6.374 | 1.275 | 0.689 | 23.623 | 13.52416 |  |  |  | 0 | [9 empty] | 0 | 0 | [36 empty] | 4967 | [8 empty] | 0.0482 | [14 empty] | 2025-02-19 05:16 | 2025-02-19 06:23 |  |  | Daniel Soto Sanchez | [7 empty] | ABRE, NORMAL | ABRE, DEFICIENTE | 4 | 126 |  | 0.071 | 2025-02-19 06:27 | 2025-02-19 06:34 | 7.383333 | [8 empty] | 413 | 0.157 | 0.0059 | 0.0026 | 0.0049 | 0.0032 | 0.4853 | 0.0196 | 0.0391 | 0.0021 | 0.0156 | 0.0005 | 0.0008 | 0.0007 | 0.0014 | 0.0001 | 0.0021 | 0.0005 | 0.0377 | [5 empty] | 130 | [9 empty] | HE3-HO1-CC1 | [7 empty] | 138 |  |  |  |  | 76.58333 |  |  |  | DRI | 76.58333 |  |  | PERI | 4.1 | 3.2 | 107.6192 |  |  | No Disponible | No Disponible | 211 | 54
2025-02-18 | 2540488 | Calmado aluminio | C004 | Hector Rico Martinez | 200 | 209.1 | 1.233517 | 75 | 18.88333 | 102.0667 | 17.65 | 260.1 |  | 0.5 |  | 23.8 | 0 |  |  | 127.5 | 1626 | 714 | Free | 112 | 0.0518 | 0.003 | 0.0057 | 0.0033 | 0.0012 | 111 | 31.113 | 21.065 | 12.031 | 26.375 | 4.158 | 1.477 | 1461.6 |  |  |  | 384.3472 | 1292 |  | 184 | [50 empty] | HO3 | Pedro Arturo Callejas Canseco | 9.657534 | 27.94855 | 28 | 1592.6 | 1585.2 | 2025-02-19 05:42 | 2025-02-19 06:18 | 35.05 | 1.7 | 1.7 | [6 empty] | 200 | [14 empty] | 14.7 |  | 77 |  |  |  |  | 0 | 33.4 |  | 2025-02-19 05:42 | 2025-02-19 05:44 | 71.70319 | 8.625266 | 8.625266 | ABRE, NORMAL | ABRE, NORMAL | 212 | 0.1552 | 0.4938 | 0.0184 | 0.0045 | 0.0043 | 0.0545 | 0.0048 | 0.002 | 0.0074 | 0.0005 | 0.001 | 0.0011 | 0.0016 | 0.0001 | 0.0012 | 0.0026 | 0.0024 | [11 empty] | 0 | [9 empty] | 0 | 0 | [36 empty] | 5455 | [8 empty] | 0.0541 | [11 empty] | Ca | 18.07188 |  | 2025-02-19 03:53 | 2025-02-19 05:08 |  |  | Daniel Soto Sanchez | [7 empty] | ABRE, NORMAL | ABRE, NORMAL | 11 | 21 |  | 0.084 | 2025-02-19 05:09 | 2025-02-19 05:13 | 3.9 | [8 empty] | 413 | 0.161 | 0.005 | 0.0027 | 0.0044 | 0.0029 | 0.486 | 0.0187 | 0.0448 | 0.0018 | 0.0102 | 0.0005 | 0.0006 | 0.0008 | 0.0013 | 0.0001 | 0.0016 | 0.0005 | 0.0436 | [5 empty] | 130 | [9 empty] | HE4-HO3-CC1 | [6 empty] | 1.033333 |  | 92 |  |  |  | 82.11667 |  |  |  | DRI | 82.11667 |  |  |  | 0.366666 | 3.216666 | 101.8611 |  |  | No Disponible | No Disponible | 228 | 68
2025-02-18 | 2540489 | Calmado aluminio | C004 | Hector Rico Martinez | 200 | 207.3 | 1.201466 | 76 | 5.833336 | 89.08334 | 4.666666 | 262.4 |  | 0.9 |  | 24.7 | 0 |  |  | 128.3 | 1653 | 731 | Free | 112 | 0.0943 | 0.0046 | 0.0067 | 0.0023 | 0.0015 | 111 | 28.351 | 19.721 | 12.077 | 31.034 | 3.876 | 1.437605 | 1376.55 |  |  |  | 354.7034 | 1279 |  | 184 | [50 empty] | HO3 | Juan Carlos Farias Martinez | 28.70575 | 73.6785 | 74.11667 | 1594.7 | 1595.5 | 2025-02-19 07:51 | 2025-02-19 08:33 | 41.9 | 1.7 | 1.7 | 186.9 |  |  |  | 80.7538 | 410 | 200 | [14 empty] | 14.7 | 55 | [5 empty] | 0 | 55.6 |  | 2025-02-19 07:49 | 2025-02-19 08:01 | 45.2778 | 15.43577 | 15.43577 | ABRE, NORMAL | ABRE, NORMAL | 213 | 0.1592 | 0.5349 | 0.018 | 0.0058 | 0.0021 | 0.0375 | 0.0038 | 0.002 | 0.0094 | 0.0005 | 0.001 | 0.0005 | 0.0007 | 0.0001 | 0.0006 | 0.0025 | 0.0027 | [11 empty] | 0 | [9 empty] | 0 | 0 | [36 empty] | 5677 | [8 empty] | 0.0366 | [11 empty] | Ca | 3.1665 |  | 2025-02-19 05:21 | 2025-02-19 06:37 |  |  | Daniel Soto Sanchez | [7 empty] | ABRE, NORMAL | ABRE, NORMAL | 21 | 40 |  | 0.071 | 2025-02-19 06:38 | 2025-02-19 06:41 | 3.516666 | [8 empty] | 413 | 0.1635 | 0.0063 | 0.0017 | 0.0042 | 0.0034 | 0.5334 | 0.018 | 0.0356 | 0.0014 | 0.0141 | 0.0005 | 0.0008 | 0.0007 | 0.0013 | 0.0001 | 0.0018 | 0.0005 | 0.034 | [5 empty] | 130 | [9 empty] | HE4-HO3-CC1 | [8 empty] | 115 |  |  |  | 83.33333 |  |  |  | DRI | 83.33333 |  |  | MEDC | 0.533333 | 3.816666 | 102.0345 |  |  | No Disponible | No Disponible | 147 | 70
2025-02-19 | 2510566 | Calmado aluminio | C004 | Edgar Antonio Perez Pelayo | 195.93 | 203 | 1.451425 | 67 | 1.966667 | 85.36667 |  | 246.5 |  |  | 7.5 | 14.5 | 132 |  |  | 137.3 | 1656 | 620 | Free | 112 | 0.05279 | 0.00239 | 0.00357 | 1e-05 | 1e-05 | 111 | 31.21 | 17.992 | 10.087 | 29.774 | 3.511 | 1.73466 | 1389.15 |  |  |  | 354.7034 | 1133 |  | 161 | [50 empty] | HO3 | German Gonzalez Miranda | 28.93885 | 50.43483 | 50.48333 | 1547 | 1589.7 | 2025-02-19 21:59 | 2025-02-19 22:20 | 20.8 | 3.3 | 3.3 |  | 119 |  |  |  | 501 | [15 empty] | 15.855 | 142.8 | 104.5 | 36 |  |  |  | 0 | 33.6 |  | 2025-02-19 22:03 | 2025-02-19 22:03 | 39.97237 | 11.07627 | 11.07627 | TARDA EN ABRIR, DEFICIENTE | TARDA EN ABRIR, DEFICIENTE | 212 | 0.1521 | 0.5195 | 0.0206 | 0.0073 | 0.0051 | 0.0486 | 0.0038 | 0.0015 | 0.0116 | 0.0005 | 0.0009 | 0.0013 | 0.002 | 0.0001 | 0.0009 | 0.0046 | 0.0016 | 211 | 53.096 | 4.13 | 8.492 | 0.632 | 1.081 | 28.813 | 12.85617 |  |  |  | 0 | [9 empty] | 0 | 0 | [36 empty] | 2657 | [8 empty] | 0.048 | [11 empty] | Ca | 2.83355 |  | 2025-02-19 18:53 | 2025-02-19 19:59 |  |  | Daniel Soto Sanchez | [7 empty] | NO ABRE | NO ABRE | 11 | 22 |  | 0.088 | 2025-02-19 20:00 | 2025-02-19 20:07 | 6.75 | [8 empty] | 413 | 0.158 | 0.008 | 0.0027 | 0.0036 | 0.0017 | 0.5162 | 0.0245 | 0.036 | 0.0012 | 0.0149 | 0.0013 | 0.0006 | 0.0008 | 0.0018 | 0.0001 | 0.0017 | 0.0005 | 0.0344 | [5 empty] | 156 | [9 empty] | HE1-HO3-CC1 | [12 empty] | 78.11667 |  |  |  | DRI | 78.11667 |  |  | PERI | 1.25 | 4.366666 | 116.6092 |  |  | Disponible | No Disponible | 1817 | 892
2025-02-19 | 2510567 | Calmado aluminio | C004 | Edgar Antonio Perez Pelayo | 196.93 | 200 | 1.254246 | 68 | 49.51666 | 128.6833 | 48.23333 | 247.8 |  | 0.1 | 8 | 15.3 | 176 |  |  | 140.2 | 1655 | 400 | Free | 112 | 0.36177 | 0.0057 | 0.00402 | 1e-05 | 1e-05 | 111 | 33.156 | 22.044 | 12.679 | 22.568 | 4.391 | 1.504083 | 1384.95 |  |  |  | 309.7266 | 1128 |  | 69 | [50 empty] | HO2 | Heriberto Cornejo Sanchez | 21.27557 | 64.14912 | 67.18333 | 1594.4 | 1588.1 | 2025-02-20 | 2025-02-20 00:29 | 29.06667 | 3.8 | 3.8 | 115.5 |  |  |  | 117.553 | 545 | 195.3 | [14 empty] | 25.872 | 75.438 | [5 empty] | 7400 | 35.04 |  | 2025-02-20 00:02 | 2025-02-20 00:02 | 32.77364 | 7.085783 | 7.085783 | TARDA EN ABRIR, NORMAL | TARDA EN ABRIR, NORMAL | 212 | 0.1555 | 0.5014 | 0.0203 | 0.0088 | 0.0021 | 0.0536 | 0.004 | 0.0027 | 0.0142 | 0.0005 | 0.0017 | 0.0005 | 0.0008 | 0.0001 | 0.0005 | 0.0035 | 0.003 | [11 empty] | 0 | [9 empty] | 0 | 0 | [36 empty] | 3546 | [8 empty] | 0.0533 | [11 empty] | Ca | 8.478167 |  | 2025-02-19 20:57 | 2025-02-19 22:05 |  |  | Daniel Soto Sanchez | [7 empty] | NO ABRE | NO ABRE | 12 | 79 |  | 0.077 | 2025-02-19 22:09 | 2025-02-19 22:15 | 6.466666 | [8 empty] | 413 | 0.161 | 0.0102 | 0.0017 | 0.0044 | 0.0041 | 0.5083 | 0.0219 | 0.0425 | 0.0019 | 0.0172 | 0.0005 | 0.0015 | 0.0007 | 0.0015 | 0.0001 | 0.002 | 0.0005 | 0.0412 | [5 empty] | 260 | [9 empty] | HE1-HO1-HO2-CC1 | [8 empty] | 92 |  |  |  | 78.28333 |  |  |  | DRI | 78.28333 |  |  | MEDC | 4.333333 | 3.816666 | 117.5952 | 3.433333 |  | Disponible | No Disponible | 44 | 37
2025-02-19 | 2520436 | Calmado aluminio | C004 | Alejandro Vargas Duarte | 200 | 198.8 | 1.671747 | 85 | 53.7 | 146.5667 | 53.21667 | 159.7 | 60 | 1 | 7.1 | 12.3 | 69 |  |  | 118.5 | 1706 | 1227 | Free | 113 | 0.04089 | 0.00226 | 0.00474 | 1e-05 | 1e-05 | 111 | 29.07 | 14.464 | 7.869 | 35.968 | 2.925 | 2.009818 | 1279.95 |  |  |  | 353.6812 | 1345 | [13 empty] | 171 | 0.08902 | 0.40511 | 0.00692 | 0.00307 | 0.00476 | 0.04896 | 1e-05 | 1e-05 | [30 empty] | HO1 | Jose Manuel Urieta Perez | 18.68942 | 41.02722 | 41.1 | 1557.3 | 1589.5 | 2025-02-19 10:16 | 2025-02-19 10:47 | 31.43333 |  |  | 145.95 |  |  |  | 107.331 |  | 92.4 | [14 empty] | 20 |  | 27.5 |  |  |  |  | 6200 | 10.04 |  | 2025-02-19 10:17 | 2025-02-19 10:19 | 14.68294 | 34.23122 | 41.02722 | ABRE, NORMAL | ABRE, DEFICIENTE | 212 | 0.1528 | 0.4764 | 0.022 | 0.004 | 0.0024 | 0.0494 | 0.0062 | 0.0037 | 0.0123 | 0.004 | 0.0007 | 0.0005 | 0.0007 | 0.0001 | 0.0007 | 0.0033 | 0.0038 | [11 empty] | 0 | [9 empty] | 0 | 0 | [36 empty] | 2329 | [8 empty] | 0.0481 | [14 empty] | 2025-02-19 07:03 | 2025-02-19 08:39 |  |  | Daniel Soto Sanchez | [7 empty] | ABRE, NORMAL | ABRE, NORMAL | 27 | 5 |  | 0.058 | 2025-02-19 09:01 | 2025-02-19 09:04 | 2.816666 | [8 empty] | 413 | 0.153 | 0.0039 | 0.0023 | 0.0064 | 0.0042 | 0.4794 | 0.0219 | 0.0424 | 0.0029 | 0.0143 | 0.0024 | 0.0005 | 0.0007 | 0.0013 | 0.0001 | 0.0025 | 0.0005 | 0.0415 | [5 empty] | 130 | [9 empty] | HE2-HO1-CC1 | [6 empty] | 1.533333 | 276 |  |  |  |  | 92.4 | 113.3833 |  |  | DRI-Scrap | 92.4 |  |  | PERI | 21.78333 | 4.583333 | 85.90424 | 21.53333 |  | Disponible | No Disponible | 2524 | 239
2025-02-19 | 2530564 | Calmado aluminio | C004 | Misael Medina Ramos | 210 | 208 | 1.131629 | 76 | 64.01666 | 150.8 | 57.68333 | 255.9 |  | 1 | 7.3 | 14.9 | 9 |  |  | 141.6 | 1680 | 1104 | Free | 112 | 0.0582 | 0.0026 | 0.0066 | 0.0018 | 0.0018 | 111 | 28.68 | 21.152 | 13.403 | 27.28 | 4.192 | 1.3559 | 1327.2 |  |  |  | 341.4148 | 1287 | [52 empty] | HO2 | Vincenzo Pano Di Sapio | 7.637533 | 29.68877 | 30.83333 | 1601.4 | 1583.6 | 2025-02-19 22:50 | 2025-02-19 23:09 | 18.81667 | 14.5 | 14.5 | 409.5 |  |  |  | 224.884 | 215 | 371.55 | [14 empty] | 24.255 |  | 82.5 | 48 |  |  |  | 2700 | 30.56 |  | 2025-02-19 22:51 | 2025-02-19 22:52 | 61.76073 | 2.577933 | 2.577933 | ABRE, DEFICIENTE | ABRE, DEFICIENTE | 212 | 0.1642 | 0.5201 | 0.0203 | 0.0056 | 0.0037 | 0.0527 | 0.0041 | 0.0024 | 0.0077 | 0.0005 | 0.0014 | 0.0006 | 0.0009 | 0.0001 | 0.0006 | 0.0031 | 0.0025 | 211 | 58.942 | 5.231 | 6.281 | 1.288 | 1.583 | 23.135 | 11.26783 |  |  |  | 0 | [9 empty] | 0 | 0 | [36 empty] | 4898 | [8 empty] | 0.0516 | [11 empty] | Ca | 22.07817 |  | 2025-02-19 19:36 | 2025-02-19 21:50 |  |  | Daniel Soto Sanchez | [7 empty] | ABRE, NORMAL | ABRE, NORMAL | 6 | 115 |  | 0.096 | 2025-02-19 21:54 | 2025-02-19 21:58 | 4.216666 | [8 empty] | 413 | 0.166 | 0.0072 | 0.0033 | 0.0043 | 0.0026 | 0.5228 | 0.0226 | 0.0426 | 0.0013 | 0.0115 | 0.0005 | 0.0011 | 0.0006 | 0.0016 | 0.0001 | 0.0023 | 0.0005 | 0.0415 | [5 empty] | 156 | [9 empty] | HE3-HO2-CC1 | [7 empty] | 161 | 115 |  |  |  | 86 |  |  |  | DRI | 86 |  |  | MEDC | 3.433333 | 5.783333 | 99.2421 |  |  | No Disponible | No Disponible | 1127 | 74
2025-02-19 | 2540496 | Calmado aluminio | C004 | Ruben Angel Junior Soria Arellano | 210 | 202.7 | 1.243336 | 71 | 14.03333 | 93.85 | 11 | 249.8 |  | 1.1 |  | 22.9 | 0 |  |  | 121 | 1658 | 868 | Free | 112 | 0.0409 | 0.003 | 0.0058 | 0.0022 | 0.002 | 111 | 28.874 | 19.384 | 11.796 | 34.169 | 3.839 | 1.489579 | 1468.95 |  |  |  | 356.7478 | 1299 | [52 empty] | HO3 | German Gonzalez Miranda | 24.47587 | 58.3885 | 58.55 | 1599.5 | 1590.6 | 2025-02-19 20:55 | 2025-02-19 21:41 | 45.9 | 4.1 | 4.1 |  |  |  |  | 169.6852 | 502 | 228.9 | [14 empty] | 21.945 |  | 88 |  |  |  |  | 0 | 85.2 |  | 2025-02-19 20:58 | 2025-02-19 20:59 | 87.55148 | 8.1286 | 8.1286 | ABRE, NORMAL | ABRE, NORMAL | 212 | 0.1584 | 0.5002 | 0.0284 | 0.0063 | 0.0027 | 0.0405 | 0.0045 | 0.0016 | 0.0113 | 0.0155 | 0.001 | 0.0012 | 0.0017 | 0.0001 | 0.0005 | 0.0027 | 0.0033 | 211 | 58.958 | 4.822 | 6.961 | 1.515 | 1.814 | 23.537 | 12.22688 |  |  |  | 0 | [9 empty] | 0 | 0 | [36 empty] | 5527 | [8 empty] | 0.0401 | [11 empty] | Ca | 37.82705 |  | 2025-02-19 18:38 | 2025-02-19 19:51 |  |  | Daniel Soto Sanchez | [7 empty] | ABRE, NORMAL | ABRE, NORMAL | 23 | 3 |  | 0.098 | 2025-02-19 19:52 | 2025-02-19 19:58 | 5.9 | [6 empty] | 97.65 |  | 413 | 0.164 | 0.0059 | 0.0013 | 0.0043 | 0.0045 | 0.4935 | 0.0296 | 0.0321 | 0.0011 | 0.0134 | 0.0144 | 0.0006 | 0.0008 | 0.0015 | 0.0001 | 0.001 | 0.0005 | 0.0302 | [5 empty] | 130 | [9 empty] | HE4-HO3-CC1 | [7 empty] | 184 |  |  |  |  | 79.21667 |  |  |  | DRI | 79.21667 |  |  |  | 1.166666 | 2.316666 | 101.4412 |  |  | No Disponible | No Disponible | 76 | 71
2025-02-19 | 2540497 | Calmado aluminio | C004 | Ruben Angel Junior Soria Arellano | 210 | 189 | 1.131629 | 74 | 62.41667 | 144.6667 | 58.03333 | 250 |  | 1 |  | 23.1 | 0 |  |  | 127.8 | 1645 | 694 | Free | 112 | 0.0554 | 0.005 | 0.0058 | 0.0017 | 0.0013 | 111 | 28.68 | 21.152 | 13.403 | 27.28 | 4.192 | 1.3559 | 1493.1 |  |  |  | 363.9032 | 1302 | [52 empty] | HO3 | German Gonzalez Miranda | 3.383717 | 26.82843 | 26.85 | 1627.5 | 1592.2 | 2025-02-19 22:49 | 2025-02-19 23:52 | 62.2 | 3.4 | 3.4 | [5 empty] | 213 | 145.95 | [14 empty] | 19.005 | [6 empty] | 0 | 32.8 |  | 2025-02-19 22:49 | 2025-02-19 22:54 | 73.35502 | 5.016217 | 5.016217 | ABRE, NORMAL | ABRE, NORMAL | 212 | 0.155 | 0.5375 | 0.0181 | 0.0064 | 0.0028 | 0.0336 | 0.0038 | 0.0015 | 0.0122 | 0.0005 | 0.0008 | 0.0009 | 0.0015 | 0.0001 | 0.0008 | 0.0028 | 0.0033 | 211 | 59.646 | 6.225 | 6.144 | 1.766 | 0.956 | 22.81 | 9.581687 |  |  |  | 0 | [9 empty] | 0 | 0 | [36 empty] | 5563 | [8 empty] | 0.0329 | [11 empty] | Ca | 17.19955 |  | 2025-02-19 20:03 | 2025-02-19 22:15 |  |  | Daniel Soto Sanchez | [7 empty] | ABRE, NORMAL | ABRE, NORMAL | 27 | 7 |  | 0.096 | 2025-02-19 22:17 | 2025-02-19 22:23 | 6.083333 | [6 empty] | 67.2 |  | 413 | 0.1625 | 0.0062 | 0.0018 | 0.0036 | 0.0052 | 0.5242 | 0.018 | 0.0238 | 0.0009 | 0.0149 | 0.0005 | 0.0006 | 0.0005 | 0.0013 | 0.0001 | 0.0009 | 0.0005 | 0.0223 | [15 empty] | HE4-HO3-CC1 | [7 empty] | 161 |  |  |  |  | 84.61667 |  |  |  | DRI | 84.61667 |  |  | MEDC | 1.666666 | 4.533333 | 105.8539 |  |  | No Disponible | No Disponible | 308 | 83
2025-02-23 | 2510604 | Calmado aluminio | C004 | Cesar Nuñez Acevedo | 196.75 | 196 | 1.218543 | 72 | 58.89999 | 142.8333 | 56.66666 | 253.8 |  | 0.7 | 6.9 | 15.1 |  |  |  | 142.5 | 1652 | 1023 | Free | 112 | 0.06653 | 0.00454 | 0.00884 | 1e-05 | 1e-05 | 111 | 28.888 | 19.841 | 9.566 | 32.985 | 3.866 | 1.455975 | 1295.7 |  |  |  | 387.4138 | 1231 | [13 empty] | 171 | 0.10369 | 0.40058 | 0.00913 | 0.00608 | 0.0084 | 0.03819 | 1e-05 | 1e-05 | [30 empty] | HO2 | Armando Barajas Rodriguez | 29.01138 | 80.9826 | 84.03333 | 1564.3 | 1587.5 | 2025-02-23 23:23 | 2025-02-23 23:55 | 31.61667 |  |  | 389.55 |  |  |  | 107.331 | 430 | 169.05 | [14 empty] | 24.255 | 58.674 | 33 |  |  |  |  | 9800 | 28.09 |  | 2025-02-23 23:22 | 2025-02-23 23:25 | 20.81188 | 14.7165 | 14.7165 | ABRE, NORMAL | ABRE, NORMAL | 213 | 0.14017 | 0.56258 | 0.01813 | 0.0067 | 0.00543 | 0.04795 | 0.00541 | 0.00043 | 0.01239 | 1e-05 | 1e-05 | 1e-05 | 0.00103 | 0.00024 | 0.00047 | 0.00152 | 0.0027 | [11 empty] | 0 | [9 empty] | 0 | 0 | [36 empty] | 3002 | [8 empty] | 0.04635 | [11 empty] | Ca | 6.513933 |  | 2025-02-23 16:58 | 2025-02-23 19:07 |  |  | Daniel Soto Sanchez | [7 empty] | ABRE, DEFICIENTE | ABRE, DEFICIENTE | 26 | 83 |  | 0.08 | 2025-02-23 19:07 | 2025-02-23 19:12 | 5.133333 | [8 empty] | 413 | 0.17 | 0.0071 | 0.0036 | 0.0046 | 0.0032 | 0.5698 | 0.0178 | 0.0364 | 0.0018 | 0.0119 | 0.0005 | 0.0006 | 0.0005 | 0.0015 | 0.0001 | 0.002 | 0.0005 | 0.0348 | [5 empty] | 130 | [9 empty] | HE1-HO2-CC2 | [7 empty] | 230 | 138 |  |  |  | 80.36666 |  |  |  | DRI | 80.36666 |  |  | MEDC | 0.533333 | 3.233333 | 112.5853 |  |  | No Disponible | No Disponible | 1226 | 95
2025-02-23 | 2520479 | Calmado aluminio | C004 | Abel Antonio Pano Di sapio | 210 | 194 | 1.269616 | 98 | 27.56667 | 137.0833 | 27.81667 | 253.6 |  | 1.3 | 8 | 17.2 |  |  |  | 143.1 | 1674 | 808 | Free | 112 | 0.05859 | 0.00518 | 0.01016 | 1e-05 | 1e-05 | 111 | 30.646 | 20.34 | 9.529 | 32.942 | 3.798 | 1.506686 | 1424.85 |  |  |  | 319.9486 | 1355 | [13 empty] | 171 | 0.12457 | 0.42408 | 0.00913 | 0.00593 | 0.00964 | 0.01298 | 1e-05 | 1e-05 | [30 empty] | HO2 | Armando Barajas Rodriguez | 26.64275 | 92.56226 | 97.26666 | 1564.3 | 1590.4 | 2025-02-23 21:57 | 2025-02-23 22:39 | 41.96667 |  |  | 174.3 |  |  |  | 79.7316 | 266 | [15 empty] | 24.255 | 135.438 |  | 48 |  |  |  | 9200 | 74.50999 |  | 2025-02-23 21:51 | 2025-02-23 21:57 | 48.2983 | 11.85933 | 11.85933 | ABRE, NORMAL | ABRE, NORMAL | 213 | 0.1573 | 0.5065 | 0.0084 | 0.0049 | 0.0028 | 0.0214 | 0.0047 | 0.0024 | 0.0107 | 0.0012 | 0.0007 | 0.0005 | 0.0006 | 0.0001 | 0.0008 | 0.0036 | 0.0037 | [11 empty] | 0 | [9 empty] | 0 | 0 | [36 empty] | 3007 | [8 empty] | 0.0213 | [11 empty] | Ca | 23.10817 |  | 2025-02-23 16:56 | 2025-02-23 18:58 |  |  | Daniel Soto Sanchez | [7 empty] | ABRE, NORMAL | ABRE, NORMAL | 27 | 31 |  | 0.088 | 2025-02-23 18:59 | 2025-02-23 19:06 | 7.183333 | [8 empty] | 413 | 0.163 | 0.0059 | 0.0027 | 0.0051 | 0.0038 | 0.5151 | 0.0091 | 0.031 | 0.0014 | 0.0131 | 0.0005 | 0.0006 | 0.0006 | 0.0012 | 0.0001 | 0.0016 | 0.0005 | 0.0291 | [5 empty] | 195 | [9 empty] | HE2-HO2-CC2 | [7 empty] | 207 | 46 |  |  |  | 110.0667 |  |  |  | DRI | 110.0667 |  |  | MEDC | 0.983333 | 4.883333 | 82.05045 |  |  | No Disponible | No Disponible | 706 | 110
2025-02-23 | 2530613 | Calmado aluminio | C004 | Jose Luis Vivar Agapito | 210 | 215 | 0.9350043 | 68 | 17.25 | 95.46667 | 19.01667 | 252.7 |  | 0.7 |  | 22.1 | 26 |  |  | 130.5 | 1668 | 940 | Free | 112 | 0.0735 | 0.0049 | 0.0086 | 0.0034 | 0.0018 | 111 | 25.218 | 21.279 | 11.731 | 31.817 | 5.692 | 1.185112 | 1289.4 |  |  |  | 349.5924 | 1279 | [13 empty] | 171 | 0.1231 | 0.3896 | 0.0067 | 0.0057 | 0.009 | 0.015 | 0.0049 | 0.0035 | [30 empty] | HO1 | Anna Gladis Tinoco Rangel | 30.55513 | 89.17583 | 89.31667 | 1566.1 | 1590 | 2025-02-23 20:48 | 2025-02-23 21:21 | 32.45 | 9.4 | 9.4 | 322.35 |  |  |  | 334.2594 | 915 | 153.3 | [14 empty] | 23 | 33 | [5 empty] | 10300 | 28.72 |  | 2025-02-23 20:47 | 2025-02-23 20:51 | 19.32362 | 38.212 | 89.17583 | ABRE, NORMAL | ABRE, NORMAL | 213 | 0.1621 | 0.4984 | 0.0132 | 0.0063 | 0.0031 | 0.0399 | 0.0052 | 0.0022 | 0.007 | 0.0005 | 0.0012 | 0.0006 | 0.0015 | 0.0001 | 0.001 | 0.0029 | 0.0044 | 211 | 58.681 | 5.46 | 6.149 | 1.312 | 0.932 | 24.687 | 10.74744 |  |  |  | 0 | [9 empty] | 0 | 0 | [36 empty] | 5006 | [8 empty] | 0.0396 | [14 empty] | 2025-02-23 16:44 | 2025-02-23 17:52 |  |  | Daniel Soto Sanchez | [7 empty] | ABRE, NORMAL | ABRE, NORMAL | 22 | 43 |  | 0.055 | 2025-02-23 17:52 | 2025-02-23 17:59 | 6.616666 | [8 empty] | 413 | 0.167 | 0.007 | 0.002 | 0.0051 | 0.0059 | 0.4885 | 0.0137 | 0.0261 | 0.0023 | 0.0114 | 0.0005 | 0.0009 | 0.0009 | 0.0013 | 0.0001 | 0.001 | 0.0005 | 0.0235 | [5 empty] | 130 | [9 empty] | HE3-HO1-CC2 | [7 empty] | 207 | 69 |  |  |  | 78.55 |  |  |  | DRI | 78.55 |  |  |  | 0.2 | 3.933333 | 95.59826 |  | 2.783333 | No Disponible | No Disponible | 1340 | 58
2025-02-23 | 2530616 | Calmado aluminio | C004 | Jose Luis Vivar Agapito | 210 | 192 | 1.081445 | 67 | 31.68333 | 108.75 | 28.4 | 242.3 |  | 1 |  | 21.4 | 46 |  |  | 131.7 | 1642 | 979 | Free | 112 | 0.1362 | 0.0041 | 0.0088 | 0.0036 | 0.0009 | 111 | 25.295 | 19.254 | 11.083 | 33.66 | 4.136 | 1.313753 | 1314.6 |  |  |  | 354.7034 | 1287 | [13 empty] | 171 | 0.1138 | 0.3943 | 0.0068 | 0.0043 | 0.0077 | 0.0132 | 0.0038 | 0.0009 | [30 empty] | HO2 | Pedro Arturo Callejas Canseco | 13.15803 | 29.33293 | 29.76667 | 1581.9 | 1596.3 | 2025-02-24 00:56 | 2025-02-24 01:10 | 13.53333 | 1.6 | 1.6 | 371.7 |  |  |  | 200 | 413 | 50 | [14 empty] | 20.2125 |  | 33 |  |  |  |  | 4600 | 22.58 |  | 2025-02-24 00:55 | 2025-02-24 00:59 | 46.187 | 9.140333 | 9.140333 | ABRE, NORMAL | ABRE, NORMAL | 212 | 0.1486 | 0.5322 | 0.0175 | 0.0047 | 0.0048 | 0.0572 | 0.0043 | 0.0029 | 0.0096 | 0.0005 | 0.0009 | 0.0006 | 0.0008 | 0.0001 | 0.001 | 0.0025 | 0.0016 | [11 empty] | 0 | [9 empty] | 0 | 0 | [36 empty] | 4386 | [8 empty] | 0.0558 | [11 empty] | Ca | 20.5741 |  | 2025-02-23 22:14 | 2025-02-23 23:50 |  |  | Daniel Soto Sanchez | [7 empty] | ABRE, NORMAL | ABRE, NORMAL | 24 | 11 |  | 0.057 | 2025-02-23 23:50 | 2025-02-23 23:56 | 5.85 | [8 empty] | 413 | 0.167 | 0.0073 | 0.0039 | 0.0045 | 0.002 | 0.534 | 0.0181 | 0.0451 | 0.0024 | 0.011 | 0.0005 | 0.0005 | 0.0005 | 0.0014 | 0.0001 | 0.0017 | 0.0005 | 0.0437 | [5 empty] | 130 | [9 empty] | HE3-HO2-CC2 | [7 empty] | 207 | 92 |  |  |  | 75.85 |  |  |  | DRI | 75.85 |  |  | MEDC | 0.2 | 3 | 117.1301 |  |  | No Disponible | No Disponible | 795 | 62
2025-02-23 | 2540533 | Calmado aluminio | C004 | Daniel Hernandez Nicolas | 210 | 192 | 1.200181 | 78 | 42.18333 | 130.2167 | 39.65 | 260.2 |  | 0.5 | 7.1 | 17.1 | 0 |  |  | 134.1 | 1687 | 1002 | Free | 112 | 0.08368 | 0.00639 | 0.01229 | 1e-05 | 1e-05 | 111 | 31.794 | 21.713 | 11.58 | 24.35 | 4.778 | 1.464284 | 1264.2 |  |  |  | 363.9032 | 1286 | [52 empty] | HO3 | Beth Nicole Ballesteros Torres | 21.65697 | 74.26922 | 74.3 | 1597.7 | 1590.4 | 2025-02-23 21:20 | 2025-02-23 22:00 | 39.5 | 2.3 | 2.3 | 368.55 |  |  |  |  | 198 | 156.45 | [14 empty] | 22.05 |  | 66 |  |  |  |  | 0 | 53 |  | 2025-02-23 21:13 | 2025-02-23 21:21 | 42.8172 | 7.411033 | 7.411033 | ABRE, NORMAL | ABRE, NORMAL | 213 | 0.1552 | 0.5184 | 0.0191 | 0.0066 | 0.0051 | 0.0497 | 0.0055 | 0.0031 | 0.0068 | 0.0005 | 0.0018 | 0.0007 | 0.0017 | 0.0001 | 0.001 | 0.0029 | 0.0035 | [11 empty] | 0 | [9 empty] | 0 | 0 | [36 empty] | 5718 | [8 empty] | 0.0494 | [11 empty] | Ca | 66.87555 |  | 2025-02-23 18:09 | 2025-02-23 19:54 |  |  | Daniel Soto Sanchez | [7 empty] | ABRE, DEFICIENTE | ABRE, NORMAL | 24 | 10 |  | 0.053 | 2025-02-23 19:57 | 2025-02-23 20:03 | 6.333333 | [8 empty] | 413 | 0.1631 | 0.0066 | 0.0041 | 0.0052 | 0.0036 | 0.5084 | 0.0184 | 0.0396 | 0.0029 | 0.0104 | 0.0005 | 0.0015 | 0.0005 | 0.0014 | 0.0001 | 0.0021 | 0.0005 | 0.0379 | [5 empty] | 156 | [9 empty] | HE4-HO3-CC2 | [7 empty] | 184 | 138 |  |  |  | 87.98334 |  |  |  | DRI | 87.98334 |  |  | MEDC | 3.083333 | 3.65 | 102.5426 |  |  | No Disponible | No Disponible | 90 | 65
2025-02-23 | 2540534 | Calmado aluminio | C004 | Daniel Hernandez Nicolas | 210 | 190 | 1.12415 | 74 | 12.15 | 96.23333 | 8.45 | 253.6 |  | 0.6 | 7 | 16.4 | 0 |  |  | 116.5 | 1665 | 678 |  | 112 | 0.66443 | 0.00776 | 0.01076 | 1e-05 | 1e-05 | 111 | 29.084 | 21.147 | 11.228 | 27.164 | 4.725 | 1.375325 | 1335.6 |  |  |  | 361.8588 | 1289 | [52 empty] | HO3 | Beth Nicole Ballesteros Torres | 15.54985 | 53.02139 | 53.11666 | 1607.7 | 1586 | 2025-02-23 22:35 | 2025-02-23 23:16 | 41.11666 | 3.2 | 3.2 |  | 101 |  |  |  | 300 | 136.5 | [14 empty] | 17.64 | 51.7 | 110 |  |  |  |  | 0 | 47.1 |  | 2025-02-23 22:38 | 2025-02-23 22:38 | 53.29925 | 0.1713833 | 0.1713833 | ABRE, NORMAL | ABRE, NORMAL | 212 | 0.1543 | 0.5005 | 0.0167 | 0.0077 | 0.0046 | 0.0497 | 0.0059 | 0.0027 | 0.0062 | 0.0005 | 0.0018 | 0.0009 | 0.0018 | 0.0001 | 0.0014 | 0.0024 | 0.0043 | 211 | 58.686 | 6.724 | 6.369 | 0.746 | 0.442 | 25.754 | 8.72784 |  |  |  | 0 | [9 empty] | 0 | 0 | [36 empty] | 7427 | [8 empty] | 0.0465 | [11 empty] | Ca | 4.333433 |  | 2025-02-23 20:09 | 2025-02-23 21:24 |  |  | Daniel Soto Sanchez | [9 empty] | 21 | 60 |  | 0.043 | 2025-02-23 21:33 | 2025-02-23 21:40 | 7.25 | [8 empty] | 413 | 0.165 | 0.0076 | 0.0036 | 0.0053 | 0.0044 | 0.5094 | 0.0134 | 0.0349 | 0.0024 | 0.0104 | 0.0005 | 0.0011 | 0.0005 | 0.0013 | 0.0001 | 0.0015 | 0.0005 | 0.0334 | [5 empty] | 156 | [9 empty] | HE4-HO3-CC2 | [7 empty] | 184 | 46 |  |  |  | 84.8 |  |  |  | DRI | 84.8 |  |  | MEDC | 9.15 | 3.55 | 98.68182 | 8.45 |  |  |  | 68 | 63
2025-02-23 | 2540535 | Calmado aluminio | C004 | Daniel Hernandez Nicolas | 210 | 194 | 1.201395 | 63 | 5.916664 | 79.73333 |  | 240.8 |  | 0.5 | 6.4 | 14.1 | 0 |  |  | 108.6 | 1635 | 1084 | Free | 112 | 0.09143 | 0.00535 | 0.01063 | 1e-05 | 1e-05 | 111 | 27.727 | 18.669 | 10.124 | 33.416 | 4.41 | 1.485189 | 1389.15 |  |  |  | 357.77 | 1299 | [52 empty] | HO3 | Jose Mora Rodriguez | 29.1822 | 55.29427 | 55.38333 | 1541.8 | 1592.6 | 2025-02-23 23:56 | 2025-02-24 00:35 | 39.61666 | 1.5 | 1.5 | [21 empty] | 17.955 | 46.8 | 110 | 24 |  |  |  | 0 | 36 |  | 2025-02-23 23:55 | 2025-02-23 23:56 | 39.06372 | 9.154667 | 9.154667 | ABRE, NORMAL | ABRE, NORMAL | 212 | 0.1656 | 0.5257 | 0.0137 | 0.0062 | 0.006 | 0.0595 | 0.0059 | 0.003 | 0.0049 | 0.0005 | 0.001 | 0.0007 | 0.0017 | 0.0001 | 0.0011 | 0.0027 | 0.0024 | [11 empty] | 0 | [9 empty] | 0 | 0 | [36 empty] | 6806 | [8 empty] | 0.0591 | [11 empty] | Ca | 2.500333 |  | 2025-02-23 21:46 | 2025-02-23 22:50 |  |  | Daniel Soto Sanchez | [7 empty] | ABRE, DEFICIENTE | ABRE, DEFICIENTE | 12 | 96 |  | 0.043 | 2025-02-23 22:53 | 2025-02-23 22:58 | 5.15 | [8 empty] | 413 | 0.1799 | 0.008 | 0.0047 | 0.0051 | 0.0028 | 0.532 | 0.0163 | 0.043 | 0.0026 | 0.0093 | 0.0005 | 0.0005 | 0.0005 | 0.0014 | 0.0001 | 0.0016 | 0.0005 | 0.0413 | [5 empty] | 130 | [9 empty] | HE4-HO3-CC2 | [7 empty] | 184 | 46 |  |  |  | 69.65 |  |  |  | DRI | 69.65 |  |  | MEDC | 2.633333 | 1.5 | 100.4038 |  |  | No Disponible | No Disponible | 924 | 70
2025-02-23 | 2540536 | Calmado aluminio | C004 | Hector Rico Martinez | 200 | 210 |  | 77 | 17.15 | 100.85 | 7.916666 | 261.6 |  | 1 | 6 | 18 | 0 |  |  | 134.1 | 1674 | 783 | Free | 112 | 0.0621 | 0.00519 | 0.01016 | 1e-05 | 1e-05 | [7 empty] | 1423.8 |  |  |  | 411.9466 | 1302 | [52 empty] | HO3 | Jose Mora Rodriguez | 13.73237 | 44.62117 | 44.73333 | 1628.6 | 1599.1 | 2025-02-24 01:30 | 2025-02-24 01:52 | 21.65 | 3.3 | 3.3 |  | 134 |  |  |  |  | 210 | [14 empty] | 17.325 |  | 82.5 | 12 |  |  |  | 0 | 34.3 |  | 2025-02-24 01:30 | 2025-02-24 01:33 | 46.12162 | 16.30677 | 16.30677 | ABRE, NORMAL | ABRE, NORMAL | 213 | 0.1671 | 0.5118 | 0.0191 | 0.0084 | 0.0048 | 0.0625 | 0.0052 | 0.0028 | 0.0145 | 0.0005 | 0.0017 | 0.0005 | 0.0015 | 0.0001 | 0.0005 | 0.0027 | 0.0043 | [11 empty] | 0 | [9 empty] | 0 | 0 | [36 empty] | 5915 | [8 empty] | 0.0611 | [11 empty] | Ca | 26.28955 |  | 2025-02-23 23:16 | 2025-02-24 00:33 |  |  | Daniel Soto Sanchez | [7 empty] | ABRE, NORMAL | ABRE, NORMAL | 7 | 1 |  |  | 2025-02-24 00:33 | 2025-02-24 00:40 | 6.566666 | [8 empty] | 413 | 0.17 | 0.0087 | 0.004 | 0.0049 | 0.00449 | 0.5087 | 0.0193 | 0.0536 | 0.0026 | 0.0162 | 0.0005 | 0.0014 | 0.0005 | 0.0014 | 0.0001 | 0.0018 | 0.0005 | 0.0512 | [5 empty] | 130 | [9 empty] | HE4-HO3-CC2 | [6 empty] | 0.683333 | 184 | 92 |  |  |  | 87.11667 |  |  |  | DRI | 87.11667 |  |  | MEDC | 0 | 3.55 | 110.75 |  |  | No Disponible | No Disponible | 183 | 72
2025-02-24 | 2510613 | Calmado aluminio | C004 | Edgar Antonio Perez Pelayo | 183.805 | 191 | 1.138089 | 55 | 36.23333 | 99.33334 | 34.16666 | 213.4 |  | 1 | 5.9 | 11.8 |  |  |  | 107.4 | 1657 | 1080 |  | 112 | 0.13645 | 0.00889 | 0.01076 | 1e-05 | 1e-05 | 111 | 32.769 | 23.632 | 11.815 | 18.919 | 5.161 | 1.386637 | 1442.7 |  |  |  | 359.8144 | 1309 |  | 230 | [11 empty] | 171 | 0.1135 | 0.43462 | 0.00729 | 0.00635 | 0.00933 | 0.04361 | 1e-05 | 1e-05 | [30 empty] | HO1 | Anna Gladis Tinoco Rangel | 20.52177 | 69.79193 | 69.83334 | 1577.5 | 1579.9 | 2025-02-24 15:58 | 2025-02-24 16:31 | 32.95 | 3.2 | 3.2 | 120.75 |  |  |  | 152.3078 | 514 | 151.2 | [14 empty] | 23 |  | 44 |  |  |  |  | 6900 | 27.08 |  | 2025-02-24 15:49 | 2025-02-24 16:00 | 23.28063 | 33.1035 | 69.79194 | ABRE, NORMAL | ABRE, NORMAL | 212 | 0.15625 | 0.5159 | 0.01232 | 0.00696 | 0.00506 | 0.04195 | 0.00849 | 0.0017 | 0.00998 | 1e-05 | 0.00061 | 1e-05 | 0.00081 | 0.00023 | 2e-05 | 0.00224 | 0.0032 | 211 | 60.216 | 4.268 | 5.226 | 1.213 | 0.622 | 24.24 | 14.10872 |  |  |  | 0 | [9 empty] | 0 | 0 | [36 empty] | 3578 | [8 empty] | 0.04053 | [14 empty] | 2025-02-24 13:09 | 2025-02-24 14:31 |  |  | Daniel Soto Sanchez | [9 empty] | 21 | 64 |  | 0.062 | 2025-02-24 14:32 | 2025-02-24 14:36 | 4.4 | [8 empty] | 413 | 0.175 | 0.0074 | 0.0035 | 0.0076 | 0.0038 | 0.5191 | 0.0122 | 0.0343 | 0.0029 | 0.01 | 0.0005 | 0.0006 | 0.0005 | 0.0013 | 0.0001 | 0.0017 | 0.0005 | 0.0311 | [5 empty] | 130 | [9 empty] | HE1-HO1-CC1 | [8 empty] | 46 |  |  |  | 62.28333 |  |  |  | DRI | 62.28333 |  |  | MEDC | 1.05 | 2.883333 | 111.5258 |  |  |  |  | 54 | 42
2025-02-24 | 2510614 | Calmado aluminio | C004 | Jose Luis Sevilla Padilla | 188.25 | 192 | 1.214921 | 57 | 2.733334 | 67.08334 |  | 231.3 |  | 0.8 | 6.1 | 11.7 |  |  |  | 114.8 | 1643 | 1157 | Free | 112 | 0.04716 | 0.00575 | 0.00792 | 1e-05 | 1e-05 | 111 | 25.404 | 17.406 | 7.743 | 40.776 | 3.504 | 1.459497 | 1402.8 |  |  |  | 377.1918 | 1226 |  | 230 | [11 empty] | 171 | 0.10786 | 0.42094 | 0.00777 | 0.00815 | 0.00901 | 0.02678 | 1e-05 | 1e-05 | [30 empty] | HO1 | Anna Gladis Tinoco Rangel | 25.28713 | 86.28493 | 86.45 | 1576.8 | 1580.7 | 2025-02-24 17:42 | 2025-02-24 18:13 | 30.36667 | 3.5 | 3.5 | 128.1 |  |  |  | 252.4834 | 1179 | [15 empty] | 24 | 80 | [5 empty] | 8900 | 25.79 |  | 2025-02-24 17:44 | 2025-02-24 17:46 | 17.93361 | 32.6581 | 86.28493 | ABRE, NORMAL | ABRE, NORMAL | 213 | 0.165 | 0.50713 | 0.01496 | 0.00784 | 0.00321 | 0.04353 | 0.00583 | 0.00062 | 0.01059 | 1e-05 | 0.00017 | 1e-05 | 0.00065 | 0.00025 | 1e-05 | 0.0023 | 0.004 | 211 | 56.667 | 4.205 | 5.672 | 1.128 | 0.527 | 24.956 | 13.4761 |  |  |  | 0 | [9 empty] | 0 | 0 | [36 empty] | 3658 | [8 empty] | 0.04196 | [14 empty] | 2025-02-24 14:41 | 2025-02-24 15:37 |  |  | Daniel Soto Sanchez | [7 empty] | ABRE, NORMAL | ABRE, NORMAL | 27 | 36 |  | 0.063 | 2025-02-24 15:39 | 2025-02-24 15:44 | 4.533333 | [8 empty] | 413 | 0.174 | 0.0083 | 0.0012 | 0.0046 | 0.00449 | 0.5108 | 0.0158 | 0.0346 | 0.002 | 0.0108 | 0.0005 | 0.0005 | 0.0005 | 0.0013 | 0.0001 | 0.0015 | 0.0005 | 0.0328 | [5 empty] | 130 | [9 empty] | HE1-HO1-CC1 | [8 empty] | 103.5 |  |  |  | 65.56667 |  |  |  | DRI | 65.56667 |  |  | MEDC | 1.683333 | 4.033333 | 114.3278 |  |  | No Disponible | No Disponible | 42 | 265
2025-02-24 | 2520489 | Calmado aluminio | C004 | Abel Antonio Pano Di sapio | 210 | 203 | 1.297956 | 86 | 4.016663 | 98.31667 | 3.016666 | 250.8 |  | 1.3 | 7.6 | 15.2 |  |  |  | 127.9 | 1669 | 663 | Free | 112 | 0.05766 | 0.00383 | 0.01052 | 1e-05 | 1e-05 | 111 | 29.975 | 19.065 | 9.362 | 34.662 | 4.029 | 1.572253 | 1355.55 |  |  |  | 369.0142 | 1268 | [13 empty] | 171 | 0.12642 | 0.38519 | 0.0109 | 0.007 | 0.01006 | 0.04092 | 1e-05 | 1e-05 | [30 empty] | HO2 | Pedro Arturo Callejas Canseco | 8.650967 | 45.64322 | 49.01667 | 1623.3 | 1581.1 | 2025-02-24 16:37 | 2025-02-24 17:03 | 25.78333 | 3.3 | 3.3 | 330.75 |  |  |  | 121.6418 | 464 | 48.3 | [14 empty] | 16.17 | 50.292 | [5 empty] | 3100 | 26.71 |  | 2025-02-24 16:38 | 2025-02-24 16:38 | 35.11146 | 10.46533 | 10.46533 | ABRE, NORMAL | ABRE, NORMAL | 212 | 0.1579 | 0.53 | 0.0242 | 0.007 | 0.0049 | 0.0617 | 0.0044 | 0.0017 | 0.0128 | 0.0005 | 0.0014 | 0.0008 | 0.0019 | 0.0001 | 0.001 | 0.0024 | 0.0027 | 211 | 51.452 | 3.147 | 13.307 | 0.698 | 0.334 | 26.436 | 16.34954 |  |  |  | 0 | [9 empty] | 0 | 0 | [36 empty] | 3572 | [8 empty] | 0.0608 | [11 empty] | Ca | 10.03593 |  | 2025-02-24 14:07 | 2025-02-24 15:32 |  |  | Daniel Soto Sanchez | [7 empty] | ABRE, NORMAL | ABRE, NORMAL | 7 | 5 |  | 0.082 | 2025-02-24 15:34 | 2025-02-24 15:38 | 4.616666 | [8 empty] | 413 | 0.162 | 0.0072 | 0.0035 | 0.0043 | 0.0036 | 0.5255 | 0.0247 | 0.0504 | 0.0018 | 0.0144 | 0.0005 | 0.0011 | 0.0005 | 0.0016 | 0.0001 | 0.0019 | 0.0005 | 0.0495 | [5 empty] | 130 | [9 empty] | HE2-HO2-CC1 | [7 empty] | 184 |  |  |  |  | 95.06667 |  |  |  | DRI | 95.06667 |  |  | MEDC | 1.616666 | 4.45 | 88.37274 |  |  | No Disponible | No Disponible | 350 | 37
2025-02-24 | 2540545 | Calmado aluminio | C004 | Ruben Angel Junior Soria Arellano | 210 | 177.214 | 1.234376 | 64 | 6.916664 | 81.31667 |  | 240.5 |  | 0.5 | 7.5 | 15.1 | 0 |  |  | 111.8 | 1685 | 1080 | Free | 112 | 0.1732 | 0.0068 | 0.0092 | 0.0042 | 0.0013 | 111 | 33.675 | 22.201 | 12.138 | 21.108 | 5.08 | 1.516824 | 1461.6 |  |  |  | 342.437 | 1282 | [52 empty] | HO3 | Beth Nicole Ballesteros Torres | 22.07668 | 60.52977 | 60.61666 | 1575.4 | 1585.3 | 2025-02-24 15:26 | 2025-02-24 15:59 | 32.85 | 2.1 | 2.1 | [5 empty] | 344 | 151.2 | [14 empty] | 18.06 | 41.8 | 110 | 24 |  |  |  | 0 | 49.9 |  | 2025-02-24 15:29 | 2025-02-24 15:29 | 49.46327 | 11.15927 | 11.15927 | ABRE, NORMAL | ABRE, NORMAL | 212 | 0.1505 | 0.5136 | 0.0293 | 0.0065 | 0.0037 | 0.0466 | 0.0052 | 0.0029 | 0.0071 | 0.0005 | 0.0013 | 0.0007 | 0.0019 | 0.0001 | 0.0011 | 0.0039 | 0.004 | 211 | 60.879 | 4.435 | 6.268 | 0.743 | 0.426 | 24.495 | 13.72694 |  |  |  | 0 | [9 empty] | 0 | 0 | [36 empty] | 6281 | [8 empty] | 0.046 | [11 empty] | Ca | 2.5 |  | 2025-02-24 13:13 | 2025-02-24 14:18 |  |  | Daniel Soto Sanchez | [7 empty] | ABRE, NORMAL | ABRE, NORMAL | 3 | 133 |  | 0.055 | 2025-02-24 14:19 | 2025-02-24 14:24 | 5.683333 | [6 empty] | 151.2 |  | 413 | 0.169 | 0.0069 | 0.0025 | 0.0048 | 0.0044 | 0.5067 | 0.0305 | 0.036 | 0.0026 | 0.0101 | 0.0005 | 0.0009 | 0.0006 | 0.0016 | 0.0001 | 0.0021 | 0.0005 | 0.034 | [5 empty] | 156 | [9 empty] | HE4-HO3-CC1 | [7 empty] | 230 | 23 |  |  |  | 72.13333 |  |  |  | DRI | 72.13333 |  |  | MEDC | 0.933333 | 2.45 | 103.4808 |  |  | No Disponible | No Disponible | 383 | 68
2025-02-24 | 2540546 | Calmado aluminio | C004 | Hector Rico Martinez | 210 | 205 | 1.292564 | 69 | 11.46667 | 88.6 | 10.4 | 250.4 |  | 1.1 | 7.1 | 16.2 | 0 |  |  | 122.6 | 1656 | 667 |  | 112 | 0.03628 | 0.00502 | 0.00866 | 1e-05 | 1e-05 | 111 | 29.707 | 19.282 | 9.474 | 32.338 | 3.701 | 1.54066 | 1353.45 |  |  |  | 374.1252 | 1301 | [52 empty] | HO3 | Beth Nicole Ballesteros Torres | 21.51642 | 65.27372 | 65.28333 | 1595.7 | 1584.1 | 2025-02-24 17:00 | 2025-02-24 17:37 | 37.58333 | 1.9 | 1.9 |  | 173 |  |  |  | 273 | 274.05 | [14 empty] | 12.285 |  | 33 | 24 |  |  |  | 0 | 54.5 |  | 2025-02-24 17:01 | 2025-02-24 17:02 | 50.09673 | 9.037167 | 9.037167 | ABRE, NORMAL | ABRE, NORMAL | 213 | 0.1608 | 0.5107 | 0.0186 | 0.0074 | 0.0041 | 0.0519 | 0.0039 | 0.0018 | 0.0108 | 0.0005 | 0.001 | 0.001 | 0.0015 | 0.0001 | 0.0005 | 0.0017 | 0.0031 | 211 | 58.282 | 7.636 | 6.634 | 1.673 | 1.418 | 20.906 | 7.63253 |  |  |  | 0 | [9 empty] | 0 | 0 | [36 empty] | 4835 | [8 empty] | 0.0516 | [11 empty] | Ca | 56.02193 |  | 2025-02-24 14:34 | 2025-02-24 15:44 |  |  | Daniel Soto Sanchez | [9 empty] | 24 | 14 |  | 0.086 | 2025-02-24 15:47 | 2025-02-24 15:53 | 5.65 | [8 empty] | 413 | 0.164 | 0.007 | 0.003 | 0.0036 | 0.0044 | 0.5105 | 0.0198 | 0.0438 | 0.0018 | 0.013 | 0.0005 | 0.0008 | 0.0005 | 0.0014 | 0.0001 | 0.001 | 0.0005 | 0.0422 | [5 empty] | 156 | [9 empty] | HE4-HO3-CC1 | [7 empty] | 184 | 80.5 |  |  |  | 77.83334 |  |  |  | DRI | 77.83334 |  |  | MEDC | 3.333333 | 3.183333 | 111.2419 | 3.05 |  |  |  | 836 | 33
2025-02-25 | 2510632 | Calmado aluminio | C004 | Jose Luis Sevilla Padilla | 211.12 | 211.1 | 1.302504 | 61 | 7.699997 | 77.21667 | 5.05 | 244.1 |  |  | 7.4 | 14.3 | 236 |  |  | 129.2 | 1687 | 659 | Free | 112 | 0.09032 | 0.00397 | 0.00871 | 1e-05 | 1e-05 | 111 | 27.729 | 17.662 | 9.49 | 36.314 | 3.627 | 1.569981 | 1379.7 |  |  |  | 363.9032 | 1230 |  | 161 | [50 empty] | HO1 | German Ricardo Dominguez A. | 25.181 | 88.4355 | 88.88333 | 1609.4 | 1588.6 | 2025-02-26 01:32 | 2025-02-26 02:15 | 42.63333 | 3.1 | 3.6 | 159.6 |  |  |  | 86.887 | 421 | [15 empty] | 20 | 99 | 55 |  |  |  |  | 8700 | 22.5 |  | 2025-02-26 01:31 | 2025-02-26 01:34 | 15.26536 | 19.03838 | 88.4355 | ABRE, NORMAL | ABRE, DEFICIENTE | 213 | 0.1552 | 0.5022 | 0.0206 | 0.0052 | 0.0043 | 0.053 | 0.0043 | 0.0028 | 0.0087 | 0.0012 | 0.0016 | 0.0005 | 0.001 | 0.0001 | 0.0008 | 0.0026 | 0.0024 | 211 | 51.041 | 4.838 | 8.76 | 1.588 | 1.841 | 27.998 | 10.55002 |  |  |  | 0 | [9 empty] | 0 | 0 | [36 empty] | 2995 | [8 empty] | 0.052 | [14 empty] | 2025-02-25 21:10 | 2025-02-25 22:12 |  |  | Daniel Soto Sanchez | [7 empty] | NO ABRE | NO ABRE | 26 | 92 |  | 0.052 | 2025-02-25 22:18 | 2025-02-25 22:22 | 4.133333 | [8 empty] | 413 | 0.158 | 0.0063 | 0.0036 | 0.0046 | 0.0033 | 0.5124 | 0.0223 | 0.0457 | 0.0027 | 0.0122 | 0.0005 | 0.0013 | 0.0007 | 0.0016 | 0.0001 | 0.0019 | 0.0005 | 0.0444 | [5 empty] | 130 | [9 empty] | HE1-HO1-CC1 | [12 empty] | 69.25 |  |  |  | DRI | 69.25 |  |  | PERI | 5.4 | 4.116666 | 119.6394 | 5.05 |  | No Disponible | No Disponible | 26 | 44
2025-02-25 | 2510634 | Calmado aluminio | C004 | Cesar Nuñez Acevedo | 196.06 | 177.914 | 1.235317 | 74 | 69.98334 | 152.35 | 67.45 | 258.3 |  |  | 7.6 | 15.1 |  |  |  | 147.2 | 1666 | 1270 | Free | 112 | 0.08767 | 0.00708 | 0.00981 | 1e-05 | 1e-05 | 111 | 31.907 | 21.474 | 12.167 | 24.516 | 4.355 | 1.485843 | 1292.55 |  |  |  | 111.4198 | 1233 | [52 empty] | HO1 | German Ricardo Dominguez A. | 4.3235 | 39.27872 | 39.58333 | 1609.2 | 1585 | 2025-02-26 04:36 | 2025-02-26 04:52 | 15.4 | 8.1 | 8.1 | 192.15 |  |  |  | 339.3704 | 225 | 374.85 | [16 empty] | 66 |  |  |  |  | 1400 | 14.77 |  | 2025-02-26 04:23 | 2025-02-26 04:41 | 22.56184 | 8.780049 | 39.27871 | ABRE, DEFICIENTE | ABRE, DEFICIENTE | 212 | 0.14428 | 0.50046 | 0.01754 | 0.00713 | 0.00812 | 0.06758 | 0.00512 | 0.00089 | 0.01074 | 1e-05 | 1e-05 | 1e-05 | 0.0013 | 0.00026 | 1e-05 | 0.00085 | 0.0013 | [11 empty] | 0 | [9 empty] | 0 | 0 | [36 empty] | 3379 | [8 empty] | 0.06275 | [14 empty] | 2025-02-26 00:58 | 2025-02-26 03:12 |  |  | Daniel Soto Sanchez | [7 empty] | NO ABRE | NO ABRE | 24 | 24 |  | 0.062 | 2025-02-26 03:13 | 2025-02-26 03:17 | 3.466666 | [8 empty] | 413 | 0.166 | 0.0072 | 0.0051 | 0.0043 | 0.0017 | 0.5154 | 0.0191 | 0.0513 | 0.002 | 0.0109 | 0.0005 | 0.0005 | 0.0006 | 0.0017 | 0.0001 | 0.0006 | 0.0005 | 0.0498 | [5 empty] | 130 | [9 empty] | HE1-HO1-CC1 | [7 empty] | 230 |  |  |  |  | 85.88333 |  |  |  | DRI | 85.88333 |  |  | MEDC | 1.066666 | 8.416666 | 111.5247 |  |  | No Disponible | No Disponible | 1277 | 104
2025-02-25 | 2520501 | Calmado aluminio | C004 | Abel Antonio Pano Di sapio | 210 | 200.5 | 1.333115 | 103 | 98.14999 | 212.55 | 96.71667 | 259.9 |  | 0.9 | 7.6 | 17.2 |  |  |  | 151 | 1680 | 751 |  | 112 | 0.10735 | 0.00452 | 0.0105 | 1e-05 | 1e-05 | 111 | 30.471 | 18.887 | 10.355 | 28.122 | 3.97 | 1.613332 | 1404.9 |  |  |  | 375.1474 | 1361 | [52 empty] | HO1 | Vincenzo Pano Di Sapio | 11.33565 | 60.80272 | 61.18333 | 1630.6 | 1597 | 2025-02-25 23:45 | 2025-02-26 00:27 | 41.15 | 9.3 | 2.6 | 118.65 |  |  |  | 189.107 | 626 | 199.5 | [14 empty] | 20 | 136 |  | 48 |  |  |  | 3600 | 18.92 |  | 2025-02-25 23:41 | 2025-02-25 23:47 | 18.67022 | 31.04567 | 60.80272 | ABRE, NORMAL | ABRE, DEFICIENTE | 213 | 0.1581 | 0.5133 | 0.0193 | 0.0063 | 0.0038 | 0.0559 | 0.0053 | 0.0028 | 0.0117 | 0.0005 | 0.0015 | 0.0012 | 0.0016 | 0.0001 | 0.0013 | 0.0029 | 0.0014 | 211 | 52.995 | 4.789 | 5.101 | 1.116 | 0.846 | 22.474 | 11.06598 |  |  |  | 0 | [9 empty] | 0 | 0 | [36 empty] | 3861 | [8 empty] | 0.0546 | [14 empty] | 2025-02-25 19:03 | 2025-02-25 22:04 |  |  | Daniel Soto Sanchez | [9 empty] | 7 | 13 |  | 0.057 | 2025-02-25 22:04 | 2025-02-25 22:09 | 4.416666 | [8 empty] | 413 | 0.165 | 0.0069 | 0.0027 | 0.005 | 0.003 | 0.4978 | 0.0223 | 0.0372 | 0.0027 | 0.0159 | 0.0005 | 0.0013 | 0.0008 | 0.0014 | 0.0001 | 0.0011 | 0.0005 | 0.0321 | [5 empty] | 130 | [9 empty] | HE2-HO1-CC1 | [7 empty] | 184 |  |  |  |  | 117.4667 |  |  |  | DRI | 117.4667 |  |  |  | 0.566666 | 10.05 | 80.62202 |  |  |  |  | 33 | 148
2025-02-25 | 2520502 | Calmado aluminio | C004 | Abel Antonio Pano Di sapio | 210 | 203.07 | 1.231439 | 93 | 4.150002 | 111.65 | 2.1 | 255.2 |  | 0.8 | 7 | 17.7 | 7 |  |  | 135.8 | 1687 | 697 |  | 112 | 0.07882 | 0.0047 | 0.01161 | 1e-05 | 1e-05 | 111 | 26.439 | 17.867 | 10.333 | 38.796 | 3.603 | 1.479767 | 1399.65 |  |  |  | 367.992 | 1464 | [52 empty] | HO2 | Heriberto Cornejo Sanchez | 5.887317 | 28.105 | 30.91667 | 1605.7 | 1587 | 2025-02-26 00:43 | 2025-02-26 01:18 | 35.41666 | 2.6 | 2.6 |  | 74 |  |  |  |  | 202.65 | [14 empty] | 21.6678 |  |  | 24 |  |  |  | 2000 | 34.88 |  | 2025-02-26 00:44 | 2025-02-26 00:45 | 74.46362 | 6.200883 | 6.200883 | ABRE, DEFICIENTE | ABRE, DEFICIENTE | 212 | 0.1548 | 0.5264 | 0.0252 | 0.0056 | 0.0047 | 0.0603 | 0.0044 | 0.0028 | 0.0091 | 0.0009 | 0.0017 | 0.0005 | 0.001 | 0.0001 | 0.0008 | 0.0042 | 0.0022 | [11 empty] | 0 | [9 empty] | 0 | 0 | [36 empty] | 3848 | [8 empty] | 0.0597 | [11 empty] | Ca | 23.31683 |  | 2025-02-25 22:22 | 2025-02-25 23:55 |  |  | Daniel Soto Sanchez | [9 empty] | 11 | 52 |  | 0.063 | 2025-02-25 23:56 | 2025-02-25 23:59 | 3.6 | [8 empty] | 413 | 0.162 | 0.0072 | 0.0037 | 0.0048 | 0.0031 | 0.5351 | 0.029 | 0.0488 | 0.0028 | 0.0126 | 0.0005 | 0.0015 | 0.0008 | 0.0016 | 0.0001 | 0.0024 | 0.0006 | 0.0468 | [5 empty] | 130 | [9 empty] | HE2-HO2-CC1 | [6 empty] | 1.483333 | 184 |  |  |  |  | 100.5333 |  |  |  | DRI | 100.5333 |  |  | MEDC | 1.183333 | 3.933333 | 87.44061 |  |  |  |  | 719 | 91
2025-02-25 | 2530631 | Calmado aluminio | C004 | Jose Luis Vivar Agapito | 210 | 197.2 | 1.188152 | 67 | 6.016663 | 86.28333 |  | 261.8 |  | 1 |  | 20.8 | 25 |  |  | 134.4 | 1682 | 1469 | Free | 112 | 0.077 | 0.00411 | 0.00791 | 1e-05 | 1e-05 | 111 | 24.729 | 17.355 | 10.813 | 39.053 | 3.458 | 1.424892 | 1305.15 |  |  |  | 356.7478 | 1276 | [13 empty] | 171 | 0.1207 | 0.3942 | 0.0066 | 0.0052 | 0.0069 | 0.0087 | 0.0041 | 0.0009 | [30 empty] | HO2 | Heriberto Cornejo Sanchez | 22.17323 | 39.03093 | 41.63333 | 1531.7 | 1592.8 | 2025-02-26 02:41 | 2025-02-26 03:09 | 27.9 |  | 1.5 | 254.1 |  |  |  | 251.4612 | 900 | 102.9 | [14 empty] | 21.6678 |  | 33 | 12 |  |  |  | 7700 | 34.24 |  | 2025-02-26 02:48 | 2025-02-26 02:49 | 52.63518 | 9.622334 | 9.622334 | ABRE, NORMAL | TARDA EN ABRIR, NORMAL | 212 | 0.1653 | 0.5203 | 0.0163 | 0.0058 | 0.0048 | 0.0587 | 0.0046 | 0.0028 | 0.0058 | 0.001 | 0.0011 | 0.0005 | 0.0008 | 0.0001 | 0.0008 | 0.0032 | 0.0021 | [11 empty] | 0 | [9 empty] | 0 | 0 | [36 empty] | 5027 | [8 empty] | 0.0582 | [11 empty] | Ca | 1.755667 |  | 2025-02-25 22:57 | 2025-02-26 00:06 |  |  | Daniel Soto Sanchez | [7 empty] | ABRE, NORMAL | ABRE, NORMAL | 12 | 104 |  | 0.051 | 2025-02-26 00:09 | 2025-02-26 00:14 | 5.283333 | [8 empty] | 413 | 0.166 | 0.0067 | 0.0029 | 0.0047 | 0.0023 | 0.5195 | 0.0187 | 0.0433 | 0.0019 | 0.0101 | 0.0005 | 0.0009 | 0.0007 | 0.0015 | 0.0001 | 0.0018 | 0.0005 | 0.0411 | [5 empty] | 130 | [9 empty] | HE3-HO2-CC1 | [7 empty] | 253 | 46 |  |  |  | 74.85 |  |  |  | DRI | 74.85 |  |  | MEDC | 2.333333 | 2.566666 | 107.0046 |  |  | No Disponible | No Disponible | 1294 | 62
2025-02-25 | 2530632 | Calmado aluminio | C004 | Jose Luis Vivar Agapito | 210 | 186.351 | 1.252697 | 73 | 74.33333 | 155.2 | 74.76666 | 258.7 |  | 1.6 |  | 20.9 | 0 |  |  | 145.9 | 1669 | 941 | Free | 112 | 0.1168 | 0.0038 | 0.009 | 0.0023 | 0.0009 | 111 | 28.916 | 19.292 | 9.493 | 36.895 | 3.791 | 1.49886 | 1305.15 |  |  |  | 354.7034 | 1286 | [13 empty] | 171 | 0.1237 | 0.4043 | 0.0081 | 0.0052 | 0.0074 | 0.0459 | 0.0032 | 0.0011 | [30 empty] | HO2 | Heriberto Cornejo Sanchez | 10.63287 | 34.93465 | 36.16666 | 1588.7 | 1587.8 | 2025-02-26 03:37 | 2025-02-26 03:59 | 21.41667 | 1.9 | 1.9 | 213.15 |  |  |  | 117.553 | 552 | 115.5 | [14 empty] | 21.6678 |  | 33 | 24 |  |  |  | 3800 | 28.1 |  | 2025-02-26 03:38 | 2025-02-26 03:40 | 48.26154 | 8.669333 | 8.669333 | ABRE, NORMAL | TARDA EN ABRIR, NORMAL | 212 | 0.1687 | 0.4966 | 0.0196 | 0.0054 | 0.0039 | 0.0613 | 0.0036 | 0.002 | 0.0084 | 0.0011 | 0.0009 | 0.0005 | 0.0009 | 0.0001 | 0.0011 | 0.0031 | 0.0016 | [11 empty] | 0 | [9 empty] | 0 | 0 | [36 empty] | 3865 | [8 empty] | 0.0609 | [11 empty] | Ca | 22.08722 |  | 2025-02-26 00:39 | 2025-02-26 02:43 |  |  | Daniel Soto Sanchez | [7 empty] | ABRE, NORMAL | ABRE, NORMAL | 7 | 14 |  | 0.058 | 2025-02-26 02:44 | 2025-02-26 02:49 | 5.433333 | [8 empty] | 413 | 0.172 | 0.0069 | 0.0033 | 0.0041 | 0.0023 | 0.5102 | 0.0189 | 0.0482 | 0.0017 | 0.0101 | 0.0005 | 0.0005 | 0.0005 | 0.0015 | 0.0001 | 0.0024 | 0.0005 | 0.0465 | [5 empty] | 130 | [9 empty] | HE3-HO2-CC1 | [7 empty] | 207 | 69 |  |  |  | 81.45 |  |  |  | DRI | 81.45 |  |  | MEDC | 0.566666 | 3.016666 | 132.407 |  |  | No Disponible | No Disponible | 82 | 73
2025-02-27 | 2510656 | Calmado aluminio | C004 | Jose Luis Sevilla Padilla | 190.64 | 202.5 | 1.323799 | 58 | 3.733334 | 70.81667 |  | 235.8 |  |  | 7.1 | 13.1 | 1286 |  |  | 120 | 1645 | 1129 | Free | 112 | 0.1005 | 0.0024 | 0.0076 | 0.0039 | 0.0009 | 111 | 25.965 | 16.357 | 8.015 | 38.269 | 3.257 | 1.587394 | 1477.35 |  |  |  | 364.9254 | 1226 |  | 253 | [11 empty] | 171 | 0.0972 | 0.478 | 0.0039 | 0.0035 | 0.0078 | 0.0857 | 0.0049 | 0.0015 | [30 empty] | HO1 | Armando Barajas Rodriguez | 16.15657 | 47.45838 | 47.63333 | 1576.3 | 1587.9 | 2025-02-27 23:13 | 2025-02-27 23:28 | 14.86667 | [7 empty] | 487 | [15 empty] | 18 |  | 44 |  |  |  |  | 5300 | 23.85 |  | 2025-02-27 23:00 | 2025-02-27 23:17 | 30.15273 | 21.03777 | 47.45838 | TARDA EN ABRIR, NORMAL | TARDA EN ABRIR, DEFICIENTE | 212 | 0.1594 | 0.523 | 0.0131 | 0.0034 | 0.0038 | 0.0653 | 0.0042 | 0.002 | 0.0075 | 0.0023 | 0.0007 | 0.0005 | 0.0007 | 0.0001 | 0.0007 | 0.0042 | 0.0034 | [11 empty] | 0 | [9 empty] | 0 | 0 | [36 empty] | 3344 | [8 empty] | 0.0652 | [14 empty] | 2025-02-27 20:59 | 2025-02-27 21:57 |  |  | Daniel Soto Sanchez | [7 empty] | NO ABRE | NO ABRE | 11 | 61 |  | 0.048 | 2025-02-27 21:59 | 2025-02-27 22:04 | 5.4 | [8 empty] | 413 | 0.165 | 0.0042 | 0.0031 | 0.0046 | 0.0038 | 0.5193 | 0.0142 | 0.0538 | 0.0022 | 0.0129 | 0.001 | 0.0005 | 0.0007 | 0.0014 | 0.0001 | 0.0026 | 0.0005 | 0.0504 | [5 empty] | 195 | [9 empty] | HE1-HO1-CC1 | [8 empty] | 115 |  |  |  | 70.9 |  |  |  | DRI | 70.9 |  |  | MEDC | 1.2 | 7.5 | 118.6143 |  |  | No Disponible | No Disponible | 817 | 172
2025-02-27 | 2510657 | Calmado aluminio | C004 | Jorge Luis Gonzalez Orozco | 189.63 | 183 | 1.517073 | 81 | 18.65 | 112.5667 | 16.25 | 195.8 | 60 |  | 6.9 | 15.9 | 177 |  |  | 135 | 1696 | 1294 | Free | 112 | 0.0635 | 0.0013 | 0.0065 | 0.0047 | 0.0014 | 111 | 28.967 | 15.605 | 8.081 | 40.881 | 3.489 | 1.856264 | 1276.8 |  |  |  | 373.103 | 1228 | [13 empty] | 171 | 0.1212 | 0.4353 | 0.004 | 0.0035 | 0.0059 | 0.0056 | 0.0049 | 0.0025 | [30 empty] | HO1 | Armando Barajas Rodriguez | 17.71837 | 55.175 | 55.26667 | 1595.9 | 1590.2 | 2025-02-28 01:14 | 2025-02-28 01:47 | 32.95 | 3.3 | 3.3 | 169.05 |  |  |  | 127.775 | 462 | [15 empty] | 18 | 110 |  | 36 |  |  |  | 5800 | 26.36 |  | 2025-02-28 01:09 | 2025-02-28 01:18 | 28.66516 | 16.91383 | 55.175 | TARDA EN ABRIR, NORMAL | TARDA EN ABRIR, DEFICIENTE | 212 | 0.1593 | 0.52 | 0.0282 | 0.0032 | 0.0015 | 0.0511 | 0.005 | 0.0028 | 0.0093 | 0.0041 | 0.0007 | 0.0005 | 0.0009 | 0.0001 | 0.0007 | 0.0031 | 0.003 | 211 | 56.698 | 7.787 | 8.165 | 0.599 | 0.326 | 22.492 | 7.28111 |  |  |  | 0 | [9 empty] | 0 | 0 | [36 empty] | 2442 | [8 empty] | 0.0499 | [14 empty] | 2025-02-27 22:28 | 2025-02-27 23:49 |  |  | Daniel Soto Sanchez | [7 empty] | ABRE, NORMAL | ABRE, NORMAL | 27 | 54 |  | 0.05 | 2025-02-27 23:51 | 2025-02-27 23:57 | 5.816666 | [8 empty] | 413 | 0.163 | 0.0039 | 0.001 | 0.0052 | 0.0045 | 0.5273 | 0.0307 | 0.0453 | 0.0024 | 0.0125 | 0.0024 | 0.0005 | 0.0007 | 0.0015 | 0.0001 | 0.0018 | 0.0008 | 0.044 | [5 empty] | 195 | [9 empty] | HE1-HO1-CC1 | [7 empty] | 184 | 69 |  |  |  | 90.2 | 106.45 |  |  | DRI-Scrap | 90.2 |  |  | MEDC | 1.733333 | 3.383333 | 107.5471 |  |  | No Disponible | Disponible | 1540 | 74
2025-02-27 | 2520521 | Calmado aluminio | C004 | Christopher Ali Adame Piedra | 190 | 186.9 | 1.453355 | 90 | 3.23333 | 105.6667 |  | 249 |  | 0.7 | 7.1 | 17.5 | 218 |  |  | 134.6 | 1674 | 641 | Free | 112 | 0.092 | 0.0024 | 0.0086 | 0.0027 | 0.0009 | 111 | 35.084 | 20.139 | 10.257 | 26.042 | 4.001 | 1.742092 | 1291.5 |  |  |  | 364.9254 | 1341 | [52 empty] | HO2 | Manuel Alejandro Ramirez Solano | 12.5048 | 53.41477 | 53.5 | 1609.9 | 1585.4 | 2025-02-28 02:48 | 2025-02-28 03:19 | 31.28333 | 3.2 | 3.2 |  | 159 |  |  |  | 462 | 193.2 | [14 empty] | 19.404 | 28.4988 | 110 |  |  |  |  | 4000 | 46 |  | 2025-02-28 02:47 | 2025-02-28 02:52 | 51.6711 | 14.032 | 14.032 | NO ABRE | ABRE, NORMAL | 212 | 0.1734 | 0.5115 | 0.016 | 0.0052 | 0.004 | 0.0607 | 0.0041 | 0.0024 | 0.0091 | 0.0009 | 0.0019 | 0.0005 | 0.0011 | 0.0001 | 0.0007 | 0.0024 | 0.0017 | [11 empty] | 0 | [9 empty] | 0 | 0 | [36 empty] | 3076 | [8 empty] | 0.0605 | [11 empty] | Ca | 2.563167 |  | 2025-02-28 00:05 | 2025-02-28 01:34 |  |  | Daniel Soto Sanchez | [7 empty] | NO ABRE |  | 11 | 62 |  | 0.071 | 2025-02-28 01:36 | 2025-02-28 01:42 | 5.9 | [8 empty] | 413 | 0.177 | 0.0059 | 0.0031 | 0.0044 | 0.0031 | 0.5194 | 0.0153 | 0.0478 | 0.0021 | 0.0123 | 0.0005 | 0.0015 | 0.0006 | 0.0016 | 0.0001 | 0.0016 | 0.0005 | 0.0458 | [5 empty] | 130 | [9 empty] | HE2-HO2-CC1 | [7 empty] | 207 | 23 |  |  |  | 100.1167 |  |  |  | DRI | 100.1167 |  |  | MEDC | 1.3 | 4.216666 | 88.48996 |  |  | Disponible | No Disponible | 87 | 1799
2025-02-27 | 2530653 | Calmado aluminio | C004 | Roberto Carlos Palominos Contreras | 200 | 183 | 1.256086 | 64 | 3.599998 | 77.83334 |  | 253.2 |  | 1 |  | 23.1 | 46 |  |  | 130.3 | 1646 | 984 | Free | 112 | 0.0762 | 0.0024 | 0.0055 | 0.002 | 0.0009 | 111 | 28.071 | 18.364 | 12.713 | 28.992 | 3.984 | 1.528588 | 1449 |  |  |  | 356.7478 | 1278 | [13 empty] | 171 | 0.0936 | 0.452 | 0.0077 | 0.0035 | 0.0053 | 0.0319 | 0.0031 | 0.0009 | [30 empty] | HO3 | Jose Mora Rodriguez | 15.78338 | 39.7036 | 40.85 | 1589.6 | 1590.5 | 2025-02-27 22:24 | 2025-02-27 22:46 | 21.9 | [6 empty] | 97.109 | 695 | 210 | [14 empty] | 19.005 | 1.1 | 99 | 24 |  |  |  | 0 | 29 |  | 2025-02-27 22:20 | 2025-02-27 22:25 | 43.82474 | 6.338833 | 13.82188 | ABRE, NORMAL | ABRE, NORMAL | 212 | 0.1543 | 0.5098 | 0.0141 | 0.0043 | 0.004 | 0.0404 | 0.004 | 0.0018 | 0.0074 | 0.0005 | 0.0008 | 0.0011 | 0.0018 | 0.0001 | 0.0009 | 0.0042 | 0.002 | [11 empty] | 0 | [9 empty] | 0 | 0 | [36 empty] | 4588 | [8 empty] | 0.04 | [11 empty] | Al | 6.999667 |  | 2025-02-27 20:23 | 2025-02-27 21:28 |  |  | Daniel Soto Sanchez | [7 empty] | ABRE, NORMAL | ABRE, NORMAL | 24 | 32 |  | 0.05 | 2025-02-27 21:29 | 2025-02-27 21:34 | 5.2 | [8 empty] | 413 | 0.167 | 0.0039 | 0.0025 | 0.0035 | 0.0033 | 0.4982 | 0.0151 | 0.0366 | 0.0015 | 0.0092 | 0.0005 | 0.0005 | 0.0006 | 0.0015 | 0.0001 | 0.002 | 0.0005 | 0.0333 | [5 empty] | 130 | [9 empty] | HE3-HO3-CC1 | [7 empty] | 138 | 126.5 |  |  |  | 71.78333 |  |  |  | DRI | 71.78333 |  |  |  | 1.05 | 2.583333 | 116.2552 |  |  | No Disponible | No Disponible | 33 | 59
2025-02-27 | 2530654 | Calmado aluminio | C004 | Roberto Carlos Palominos Contreras | 200 | 192.5 |  | 63 | 3.23333 | 74.16666 |  | 259.4 |  | 0.4 |  | 23 | 445 |  |  | 126.7 | 1662 | 718 | Free | 112 | 0.12 | 0.0048 | 0.008 | 0.0033 | 0.0022 | [7 empty] | 1394.4 |  |  |  | 354.7034 | 1289 | [52 empty] | HO2 | Manuel Alejandro Ramirez Solano | 12.0448 | 49.67545 | 49.91666 | 1609.1 | 1579.1 | 2025-02-27 23:59 | 2025-02-28 00:19 | 19.81667 | 4.4 | 4.4 | 210 |  |  |  | 167.6408 | 459 | 166.95 | [14 empty] | 20.2125 | 25.9842 | 82.5 | 24 |  |  |  | 4000 | 45.03 |  | 2025-02-28 | 2025-02-28 | 54.38903 | 11.12662 | 11.12662 | ABRE, NORMAL | ABRE, NORMAL | 212 | 0.1504 | 0.5291 | 0.0224 | 0.0055 | 0.0028 | 0.0476 | 0.0049 | 0.0029 | 0.0068 | 0.0008 | 0.0017 | 0.0005 | 0.001 | 0.0001 | 0.0009 | 0.0023 | 0.0017 | [11 empty] | 0 | [9 empty] | 0 | 0 | [36 empty] | 5055 | [8 empty] | 0.0469 | [11 empty] | Ca | 2.430217 |  | 2025-02-27 21:38 | 2025-02-27 22:42 |  |  | Daniel Soto Sanchez | [7 empty] | ABRE, NORMAL | ABRE, NORMAL | 22 | 65 |  |  | 2025-02-27 22:43 | 2025-02-27 22:49 | 5.716666 | [8 empty] | 413 | 0.161 | 0.0063 | 0.002 | 0.0052 | 0.0049 | 0.5282 | 0.0215 | 0.04 | 0.0026 | 0.0104 | 0.0005 | 0.0013 | 0.0007 | 0.0015 | 0.0001 | 0.0017 | 0.0005 | 0.0368 | [5 empty] | 130 | [9 empty] | HE3-HO2-CC1 | [7 empty] | 138 | 115 |  |  |  | 70.98333 |  |  |  | DRI | 70.98333 |  |  | MEDC | 0.85 | 2.266666 | 113.9647 |  |  | No Disponible | No Disponible | 43 | 63
2025-02-27 | 2540582 | Calmado aluminio | C004 | Daniel Hernandez Nicolas | 210 | 195.7 | 1.302729 | 82 | 353.95 | 443 | 346.5167 | 253.7 |  | 0.5 | 7.2 | 16.4 | 0 |  |  | 131.9 | 1650 | 1210 | Free | 113 | 0.0678 | 0.0018 | 0.0075 | 0.0036 | 0.0009 | 111 | 31.173 | 19.818 | 11.028 | 28.223 | 4.111 | 1.572964 | 1381.8 |  |  |  | 356.7478 | 1279 | [52 empty] | HO3 | Juan Carlos Farias Martinez | 15.24977 | 40.69622 | 40.81667 | 1600.5 | 1580.8 | 2025-02-28 00:40 | 2025-02-28 01:03 | 22.28333 | 4.6 | 4.6 |  |  |  |  | 211.5954 | 794 | [15 empty] | 17.325 |  | 44 | 36 |  |  |  | 0 | 67.8 |  | 2025-02-28 00:42 | 2025-02-28 00:44 | 99.96016 | 7.905383 | 7.905383 | ABRE, NORMAL | ABRE, DEFICIENTE | 212 | 0.1616 | 0.5284 | 0.0205 | 0.0048 | 0.004 | 0.0414 | 0.0052 | 0.0026 | 0.006 | 0.0005 | 0.0013 | 0.0013 | 0.002 | 0.0001 | 0.0008 | 0.004 | 0.0033 | [11 empty] | 0 | [9 empty] | 0 | 0 | [36 empty] | 6797 | [8 empty] | 0.041 | [11 empty] | Ca | 26.39605 |  | 2025-02-27 22:21 | 2025-02-27 23:49 |  |  | Daniel Soto Sanchez | [7 empty] | ABRE, DEFICIENTE | ABRE, DEFICIENTE | 12 | 114 |  | 0.074 | 2025-02-27 23:51 | 2025-02-27 23:56 | 4.516666 | [8 empty] | 413 | 0.166 | 0.0048 | 0.002 | 0.0047 | 0.0038 | 0.5132 | 0.0206 | 0.0309 | 0.0023 | 0.0094 | 0.0005 | 0.0009 | 0.0007 | 0.0016 | 0.0001 | 0.0021 | 0.0005 | 0.0278 | [5 empty] | 130 | [9 empty] | HE4-HO3-CC1 | [7 empty] | 184 | 115 |  |  |  | 93.03333 |  |  |  | DRI | 93.03333 |  |  | MEDC | 1.916666 | 6.516666 | 99.9697 |  |  | No Disponible | No Disponible | 60 | 70
2025-02-27 | 2540583 | Calmado aluminio | C004 | Daniel Hernandez Nicolas | 210 | 207.3 | 1.335144 | 69 | 4.516663 | 84.63333 |  | 243 |  | 0.5 | 7.1 | 15.3 | 0 |  |  | 127.4 | 1664 | 812 | Free | 112 | 0.0726 | 0.003 | 0.0076 | 0.0032 | 0.001 | 111 | 33.428 | 20.891 | 11.566 | 25.492 | 4.146 | 1.600115 | 1374.45 |  |  |  | 361.8588 | 1294 | [52 empty] | HO3 | Juan Carlos Farias Martinez | 15.62032 | 40.70638 | 40.78333 | 1580.6 | 1582.9 | 2025-02-28 02:02 | 2025-02-28 02:29 | 27.1 | [23 empty] | 16.275 | 27.5 | 99 | 36 |  |  |  | 0 | 35 |  | 2025-02-28 02:05 | 2025-02-28 02:07 | 51.58896 | 9.907717 | 9.907717 | ABRE, NORMAL | ABRE, NORMAL | 212 | 0.1548 | 0.4942 | 0.0139 | 0.005 | 0.0047 | 0.0612 | 0.0044 | 0.0021 | 0.0089 | 0.0005 | 0.0013 | 0.0011 | 0.0018 | 0.0001 | 0.0009 | 0.0035 | 0.0027 | [11 empty] | 0 | [9 empty] | 0 | 0 | [36 empty] | 4575 | [8 empty] | 0.0606 | [11 empty] | Ca | 2.1665 |  | 2025-02-28 00:05 | 2025-02-28 01:14 |  |  | Daniel Soto Sanchez | [7 empty] | ABRE, NORMAL | ABRE, NORMAL | 24 | 33 |  | 0.065 | 2025-02-28 01:16 | 2025-02-28 01:21 | 4.816666 | [8 empty] | 413 | 0.161 | 0.005 | 0.0025 | 0.0043 | 0.0036 | 0.4924 | 0.0194 | 0.0489 | 0.0023 | 0.0114 | 0.0005 | 0.0009 | 0.0008 | 0.0015 | 0.0001 | 0.0021 | 0.0005 | 0.0474 | [5 empty] | 130 | [9 empty] | HE4-HO3-CC1 | [7 empty] | 184 | 69 |  |  |  | 77.71667 |  |  |  | DRI | 77.71667 |  |  |  | 1.55 | 3.9 | 109.9342 |  |  | No Disponible | No Disponible | 75 | 68
2025-03-01 | 2510677 | Calmado aluminio | C004 | Roberto Chavez Tinoco | 203.83 | 196 | 1.367884 | 76 | 30.36667 | 122.5 | 49.08333 | 275.7 |  |  | 8.8 | 17 |  |  |  | 153 | 1691 | 1188 | Free | 112 | 0.10676 | 0.00403 | 0.00769 | 1e-05 | 1e-05 | 111 | 28.136 | 17.122 | 8.661 | 37.763 | 3.447 | 1.643266 | 1253.7 |  |  |  | 361.8588 | 1344 | [13 empty] | 171 | 0.09936 | 0.35606 | 0.00629 | 0.00629 | 0.00881 | 0.01068 | 0.0006 | 1e-05 | [30 empty] | HO3 | Beth Nicole Ballesteros Torres | 12.94073 | 50.36683 | 53.85 | 1600.2 | 1585.1 | 2025-03-01 11:35 | 2025-03-01 12:18 | 42.36666 | 39.7 | 39.7 | 274.05 | 93 |  |  | 254.5278 | 435 | 156.45 | [14 empty] | 20.37 |  | 88 | 24 |  |  |  | 0 | 42.4 |  | 2025-03-01 11:36 | 2025-03-01 11:45 | 50.50943 | 5.421333 | 5.421333 | ABRE, NORMAL | ABRE, NORMAL | 212 | 0.16152 | 0.51025 | 0.0194 | 0.00671 | 0.00533 | 0.04694 | 0.00905 | 0.0026 | 0.01133 | 1e-05 | 1e-05 | 1e-05 | 0.001 | 0.00022 | 2e-05 | 0.002 | 0.0029 | [11 empty] | 0 | [9 empty] | 0 | 0 | [36 empty] | 3204 | [8 empty] | 0.04571 | [11 empty] | Ca | 22.79583 |  | 2025-03-01 08:51 | 2025-03-01 10:07 |  |  | Daniel Soto Sanchez | [7 empty] | ABRE, NORMAL | ABRE, NORMAL | 24 | 41 |  | 0.043 | 2025-03-01 10:10 | 2025-03-01 10:13 | 3.683333 | [8 empty] | 413 | 0.17 | 0.0059 | 0.0026 | 0.0055 | 0.0033 | 0.5168 | 0.021 | 0.0349 | 0.0023 | 0.0131 | 0.0005 | 0.001 | 0.0008 | 0.0016 | 0.0001 | 0.0027 | 0.0006 | 0.0332 | [5 empty] | 156 | [9 empty] | HE1-HO3-CC2 | [7 empty] | 161 | 115 |  |  |  | 104.6167 |  |  |  | DRI | 104.6167 |  |  | MEDC | 2.383333 | 24.93333 | 113.6656 |  | 21.53333 | No Disponible | No Disponible | 684 | 94
2025-03-01 | 2520536 | Calmado aluminio | C004 | Abel Antonio Pano Di sapio | 210 | 207.7 | 1.394589 | 91 | 24.41666 | 121.9 | 22.51667 | 247.7 |  | 1 | 7.3 | 16.8 | 20 |  |  | 136 | 1670 | 961 | Free | 112 | 0.0527 | 0.00442 | 0.01239 | 0.00408 | 1e-05 | 111 | 30.773 | 18.478 | 8.995 | 33.853 | 3.588 | 1.665386 | 1258.95 | 647 |  |  | 399.6802 | 1746 | [52 empty] | HO1 | Anna Gladis Tinoco Rangel | 15.68235 | 51.82072 | 52.23333 | 1582.6 | 1585.6 | 2025-03-01 10:28 | 2025-03-01 11:01 | 33.6 | 4.4 | 4.4 |  |  |  |  | 187.0626 | 603 | [15 empty] | 25 | 125 | 55 | 36 |  |  |  | 5500 | 23.17 |  | 2025-03-01 10:25 | 2025-03-01 10:30 | 26.82711 | 15.52767 | 51.82072 | TARDA EN ABRIR, NORMAL | ABRE, NORMAL | 213 | 0.15869 | 0.62855 | 0.0136 | 0.00644 | 0.00487 | 0.04188 | 0.01173 | 0.00375 | 0.01411 | 1e-05 | 0.00051 | 7e-05 | 0.00062 | 0.00026 | 1e-05 | 0.0016 | 0.0039 | 211 | 55.503 | 5.527 | 6.666 | 1.973 | 3.033 | 24.391 | 10.04216 |  |  |  | 0 | [9 empty] | 0 | 0 | [36 empty] | 3567 | [8 empty] | 0.0389 | [14 empty] | 2025-03-01 06:59 | 2025-03-01 08:30 |  |  | Daniel Soto Sanchez | [9 empty] | 11 | 68 |  | 0.049 | 2025-03-01 08:32 | 2025-03-01 08:37 | 4.6 | [8 empty] | 413 | 0.17 | 0.005 | 0.0025 | 0.0076 | 0.00449 | 0.6 | 0.0149 | 0.0268 | 0.0037 | 0.0152 | 0.0011 | 0.0007 | 0.0005 | 0.0012 | 0.0001 | 0.0007 | 0.0005 | 0.0233 | [5 empty] | 130 | [9 empty] | HE2-HO1-CC2 | [8 empty] | 253 |  |  |  | 100.7333 |  |  |  | DRI | 100.7333 |  |  | MEDC | 1.616666 | 5.133333 | 87.8707 |  |  | No Disponible | No Disponible | 1182 | 133
2025-03-01 | 2520537 | Calmado aluminio | C004 | Abel Antonio Pano Di sapio | 210 | 219 | 1.335056 | 89 | 113.1667 | 122.9 | 20.4 | 250.4 |  | 1 | 7.7 | 15.8 |  |  |  | 137.7 | 1685 | 679 | Free | 112 | 0.08196 | 0.00432 | 0.01016 | 0.00195 | 1e-05 | 111 | 30.992 | 19.463 | 9.08 | 33.048 | 3.751 | 1.592355 | 1420.65 |  |  |  | 370.0364 | 1331 | [52 empty] | HO1 | Anna Gladis Tinoco Rangel | 18.16275 | 72.38872 | 72.76666 | 1599.7 | 1590 | 2025-03-01 12:15 | 2025-03-01 12:51 | 36.26667 | 5 | 5 |  | 149 |  |  | 185.0182 | 513 | 165.9 | [14 empty] | 23 | 80 |  | 24 |  |  |  | 6400 | 30.37 |  | 2025-03-01 12:04 | 2025-03-01 12:18 | 25.17243 | 40.3095 | 72.38872 | ABRE, NORMAL | ABRE, NORMAL | 212 | 0.15469 | 0.49495 | 0.01606 | 0.00727 | 0.0059 | 0.03991 | 0.01245 | 0.00516 | 0.02293 | 1e-05 | 1e-05 | 1e-05 | 0.00069 | 0.00024 | 1e-05 | 0.002 | 0.0036 | [11 empty] | 0 | [9 empty] | 0 | 0 | [36 empty] | 3248 | [8 empty] | 0.03818 | [14 empty] | 2025-03-01 09:04 | 2025-03-01 10:33 |  |  | Daniel Soto Sanchez | [7 empty] | ABRE, NORMAL |  | 12 | 125 |  | 0.055 | 2025-03-01 10:35 | 2025-03-01 10:40 | 4.816666 | [8 empty] | 413 | 0.178 | 0.0086 | 0.0037 | 0.0095 | 0.004 | 0.5037 | 0.0169 | 0.0341 | 0.0048 | 0.0229 | 0.0005 | 0.0015 | 0.0005 | 0.0013 | 0.0001 | 0.0024 | 0.0006 | 0.0305 | [15 empty] | HE2-HO1-CC2 | [8 empty] | 57.5 |  |  |  | 25.73333 |  |  |  | DRI | 25.73333 |  |  | MEDC | 1.8 | 20.91667 | 87.8196 |  |  | No Disponible | No Disponible
2025-03-01 | 2530666 | Calmado aluminio | C004 | Misael Medina Ramos | 210 | 203.12 | 1.157805 | 50 | 11.21667 | 70.23333 | 4.849999 | 182.9 |  | 0.1 |  | 12.9 |  |  |  | 102.2 | 1702 | 967 |  | 112 | 0.1113 | 0.0044 | 0.0055 | 0.0036 | 0.0017 | 111 | 26.479 | 19.169 | 11.424 | 33.733 | 3.701 | 1.381345 | [58 empty] | HO2 | Pedro Arturo Callejas Canseco | 14.88165 | 58.89838 | 63.46667 | 1602 | 1582.5 | 2025-03-01 11:07 | 2025-03-01 11:38 | 31.48333 | 12.4 | 12.4 | 1630.65 |  |  |  | 650.1192 | 2112 | 166.95 | [14 empty] | 17.787 | 33.528 | [5 empty] | 5400 | 38.9 |  | 2025-03-01 11:08 | 2025-03-01 11:08 | 39.62757 | 8.927833 | 8.927833 | ABRE, NORMAL | ABRE, NORMAL | 212 | 0.1468 | 0.5282 | 0.022 | 0.0082 | 0.003 | 0.0356 | 0.0077 | 0.0038 | 0.0148 | 0.0008 | 0.0029 | 0.0006 | 0.0013 | 0.0001 | 0.0009 | 0.0023 | 0.0015 | [11 empty] | 0 | [9 empty] | 0 | 0 | [36 empty] | 2624 | [8 empty] | 0.0371 | [11 empty] | Ca | 2.139333 |  | 2025-03-01 07:59 | 2025-03-01 08:49 |  |  | Daniel Soto Sanchez | [9 empty] | 26 | 107 |  | 0.051 | 2025-03-01 08:56 | 2025-03-01 08:59 | 3.266666 | [8 empty] | 413 | 0.16 | 0.0083 | 0.0019 | 0.008 | 0.002 | 0.5566 | 0.0218 | 0.0254 | 0.004 | 0.0175 | 0.0005 | 0.0022 | 0.0007 | 0.0016 | 0.0001 | 0.0014 | 0.0007 | 0.023 | [5 empty] | 130 | [9 empty] | HE3-HO2-CC2 | [8 empty] | 368 |  |  |  | 55.3 |  |  |  | DRI | 55.3 |  |  | PERI | 7.083333 | 2.033333 | 117.73 |  | 0.633333 |  |  | 10722 | 103
2025-03-02 | 2510691 | Calmado aluminio | C004 | Jose Luis Sevilla Padilla | 197.2751 | 212.3 | 1.492071 | 88 | 265.0833 | 363.1 | 261.3333 | 299.4 |  |  | 8.3 | 17.9 |  |  |  | 165.4 | 1678 | 1115 |  | 112 | 0.07815 | 0.00393 | 0.0084 | 1e-05 | 1e-05 | 111 | 30.674 | 17.132 | 8.935 | 34.885 | 3.426 | 1.790451 | 1402.8 |  |  |  | 363.9032 | 1353 |  | 230 | [11 empty] | 171 | 0.11809 | 0.40246 | 0.00654 | 0.00742 | 0.00834 | 0.01493 | 1e-05 | 1e-05 | [30 empty] | HO1 | German Ricardo Dominguez A. | 32.7957 | 119.0579 | 119.1333 | 1571.4 | 1585.6 | 2025-03-02 17:21 | 2025-03-02 17:46 | 25.53333 | 2.5 | 1.5 | 176.4 |  |  |  | 246.3502 | 584 | 107.1 | [14 empty] | 32 | 186 |  | 36 |  |  |  | 11200 | 29.98 |  | 2025-03-02 17:12 | 2025-03-02 17:22 | 15.10861 | 69.86355 | 119.0579 | ABRE, DEFICIENTE | ABRE, DEFICIENTE | 213 | 0.1601 | 0.4978 | 0.0185 | 0.0059 | 0.0017 | 0.0335 | 0.003 | 0.0017 | 0.0092 | 0.0009 | 0.0008 | 0.0005 | 0.0008 | 0.0001 | 0.0005 | 0.0024 | 0.0033 | [11 empty] | 0 | [9 empty] | 0 | 0 | [36 empty] | 2844 | [8 empty] | 0.0334 | [14 empty] | 2025-03-02 13:13 | 2025-03-02 14:41 |  |  | Daniel Soto Sanchez | [9 empty] | 27 | 68 |  | 0.057 | 2025-03-02 14:43 | 2025-03-02 14:50 | 6.766666 | [8 empty] | 413 | 0.17 | 0.0072 | 0.0023 | 0.0043 | 0.0035 | 0.5132 | 0.0243 | 0.0325 | 0.0018 | 0.0126 | 0.0005 | 0.002 | 0.0006 | 0.0017 | 0.0001 | 0.0023 | 0.0005 | 0.031 | [5 empty] | 130 | [9 empty] | HE1-HO1-CC1 | [12 empty] | 99.53333 |  |  |  | DRI | 99.53333 |  |  | MEDC | 1.966666 | 4.766666 | 115.6811 |  |  |  |  | 34 | 64
2025-03-02 | 2510692 | Calmado aluminio | C004 | Jorge Renato Garcia Martinez | 182.9689 | 200.4 | 1.248998 | 66 | 5.016663 | 82.56667 |  | 260.7 |  |  | 8 | 15.6 |  |  |  | 141.3 | 1694 | 1047 |  | 112 | 0.05765 | 0.00485 | 0.00602 | 0.00037 | 1e-05 | 111 | 28.672 | 18.855 | 8.816 | 36.042 | 4.101 | 1.520658 | 1394.4 |  |  |  | 328.1262 | 1255 | [13 empty] | 171 | 0.10728 | 0.43361 | 0.01171 | 0.0068 | 0.00844 | 0.01475 | 1e-05 | 1e-05 | [30 empty] | HO2 | Heriberto Cornejo Sanchez | 30.02215 | 71.31872 | 88.7 | 1526.9 | 1589.6 | 2025-03-02 19:37 | 2025-03-02 20:30 | 52.6 |  | 10.8 | 174.3 |  |  |  | 115.5086 | 520 | [15 empty] | 20.2125 | 85 | 22 | 24 |  |  |  | 10300 | 46.56 |  | 2025-03-02 19:38 | 2025-03-02 19:38 | 39.17064 | 7.7566 | 7.7566 | TARDA EN ABRIR, DEFICIENTE | ABRE, NORMAL | 212 | 0.1544 | 0.5218 | 0.0299 | 0.0048 | 0.0023 | 0.0448 | 0.0029 | 0.002 | 0.0156 | 0.0011 | 0.0009 | 0.0006 | 0.001 | 0.0001 | 0.0005 | 0.0034 | 0.0019 | [11 empty] | 0 | [9 empty] | 0 | 0 | [36 empty] | 2941 | [8 empty] | 0.0416 | [11 empty] | Ca | 51.1095 |  | 2025-03-02 14:56 | 2025-03-02 16:04 |  |  | Daniel Soto Sanchez | [9 empty] | 24 | 48 |  | 0.058 | 2025-03-02 16:06 | 2025-03-02 16:13 | 7.2 | [8 empty] | 413 | 0.162 | 0.0054 | 0.0018 | 0.0034 | 0.0023 | 0.5247 | 0.0328 | 0.0356 | 0.0019 | 0.0178 | 0.0005 | 0.0005 | 0.0007 | 0.0015 | 0.0001 | 0.002 | 0.0005 | 0.0335 | [5 empty] | 130 | [9 empty] | HE1-HO2-CC1 | [7 empty] | 230 | 69 |  |  |  | 80.14999 |  |  |  | DRI | 80.14999 |  |  | MEDC | 2.366666 | 6.95 | 119.7411 |  |  |  |  | 4223 | 126
2025-03-02 | 2510693 | Calmado aluminio | C004 | Jorge Renato Garcia Martinez | 194.2167 | 205.5 | 1.407801 | 78 | 74.53334 | 166.7167 | 69.45 | 279.3 |  |  | 9.1 | 18.8 | 737 |  |  | 158.2 | 1670 | 816 |  | 112 | 0.05993 | 0.00396 | 0.00813 | 1e-05 | 1e-05 | 111 | 30.355 | 17.93 | 9.03 | 33.296 | 3.632 | 1.692973 | 1394.4 |  |  |  | 316.882 | 1363 | [13 empty] | 171 | 0.11449 | 0.40716 | 0.00948 | 0.00626 | 0.00896 | 0.02768 | 1e-05 | 1e-05 | [30 empty] | HO2 | Heriberto Cornejo Sanchez | 19.6767 | 60.85993 | 66.75 | 1574.9 | 1584.4 | 2025-03-02 20:41 | 2025-03-02 21:14 | 32.25 | 2.5 | 2.5 | 184.8 |  |  |  | 124.7084 | 467 | 183.75 | [14 empty] | 21.021 |  | 22 | 24 |  |  |  | 7000 | 42.76 |  | 2025-03-02 20:49 | 2025-03-02 20:50 | 42.15582 | 12.43022 | 12.43022 | TARDA EN ABRIR, NORMAL | TARDA EN ABRIR, NORMAL | 212 | 0.1602 | 0.5018 | 0.0328 | 0.0037 | 0.0022 | 0.0548 | 0.0032 | 0.0015 | 0.0097 | 0.001 | 0.0009 | 0.0009 | 0.0013 | 0.0001 | 0.0007 | 0.0023 | 0.0015 | [11 empty] | 0 | [9 empty] | 0 | 0 | [36 empty] | 2963 | [8 empty] | 0.0547 | [11 empty] | Ca | 14.68872 |  | 2025-03-02 17:33 | 2025-03-02 18:51 |  |  | Daniel Soto Sanchez | [9 empty] | 25 | 19 |  | 0.059 | 2025-03-02 18:53 | 2025-03-02 18:59 | 6.316666 | [8 empty] | 413 | 0.169 | 0.0049 | 0.0015 | 0.0034 | 0.0019 | 0.5112 | 0.0357 | 0.0467 | 0.0015 | 0.0117 | 0.0005 | 0.0006 | 0.001 | 0.0015 | 0.0001 | 0.0018 | 0.0006 | 0.0452 | [5 empty] | 130 | [9 empty] | HE1-HO2-CC1 | [7 empty] | 253 | 69 |  |  |  | 87.1 |  |  |  | DRI | 87.1 |  |  | MEDC | 1.9 | 2.783333 | 114.8791 |  |  |  |  | 580 | 43
2025-03-02 | 2510694 | Calmado aluminio | C004 | Jorge Renato Garcia Martinez | 197.9292 | 214.2 | 1.382356 | 70 | 12.55 | 91.68333 | 9.983333 | 250.2 |  |  | 7.9 | 19.5 | 914 |  |  | 143.8 | 1661 | 654 |  | 113 | 0.17324 | 0.00513 | 0.00967 | 1e-05 | 1e-05 | 111 | 35.163 | 21.373 | 11.489 | 25.026 | 4.064 | 1.645207 | 1391.25 |  |  |  | 301.549 | 1353 | [52 empty] | HO1 | German Ricardo Dominguez A. | 22.5114 | 56.1746 | 56.21667 | 1564.9 | 1582.1 | 2025-03-02 22:06 | 2025-03-02 22:33 | 27.06667 | 1.8 | 1.8 | 120.75 | [5 empty] | 174.3 | [14 empty] | 20 | 52 | 71.5 |  |  |  |  | 7300 | 14.8 |  | 2025-03-02 22:08 | 2025-03-02 22:09 | 15.80786 | 10.75422 | 56.1746 | ABRE, DEFICIENTE | ABRE, DEFICIENTE | 211 | 0.1526 | 0.4302 | 0.0125 | 0.0036 | 0.0041 | 0.0519 | 0.0027 | 0.0015 | 0.012 | 0.0009 | 0.0008 | 0.0006 | 0.0008 | 0.0001 | 0.0005 | 0.0022 | 0.0016 | [11 empty] | 0 | [9 empty] | 0 | 0 | [36 empty] | 2074 | [8 empty] | 0.0512 | [14 empty] | 2025-03-02 19:12 | 2025-03-02 20:23 |  |  | Daniel Soto Sanchez | [9 empty] | 1 | 64 |  | 0.078 | 2025-03-02 20:24 | 2025-03-02 20:32 | 7.616666 | [8 empty] | 413 | 0.174 | 0.0047 | 0.0024 | 0.0033 | 0.0025 | 0.537 | 0.0179 | 0.0424 | 0.0012 | 0.0135 | 0.0005 | 0.0005 | 0.0006 | 0.0014 | 0.0001 | 0.0018 | 0.0005 | 0.041 | [5 empty] | 130 | [9 empty] | HE1-HO1-CC1 | [7 empty] | 230 |  |  |  |  | 83.81667 |  |  |  | DRI | 83.81667 |  |  | MEDC | 1.4 | 6.2 | 116.1814 |  |  |  |  | 1969 | 117
2025-03-02 | 2520554 | Calmado aluminio | C004 | Christopher Ali Adame Piedra | 210 | 183.2 | 1.399636 | 74 | 18.6 | 102.1 | 13.38333 | 200.1 |  | 0.7 | 6.7 | 13.8 |  |  |  | 112.2 | 1707 | 1317 |  | 112 | 0.05924 | 0.00369 | 0.00836 | 1e-05 | 1e-05 | 111 | 29.258 | 17.447 | 8.569 | 39.36 | 3.457 | 1.676964 | [58 empty] | HO1 | German Ricardo Dominguez A. | 4.723433 | 55.94372 | 55.96667 | 1625.1 | 1580.1 | 2025-03-02 23:02 | 2025-03-02 23:17 | 15.33333 | 34.8 | 6.8 | 1451.1 |  |  |  | 431.3684 | 1456 | 177.45 | [14 empty] | 20 |  | 82.5 |  |  |  |  | 1700 | 19.16 |  | 2025-03-02 22:52 | 2025-03-02 23:07 | 20.54922 | 17.9981 | 55.94372 | TARDA EN ABRIR, NORMAL | TARDA EN ABRIR, DEFICIENTE | 212 | 0.1535 | 0.5169 | 0.0189 | 0.0042 | 0.0042 | 0.0248 | 0.0033 | 0.0018 | 0.0084 | 0.0012 | 0.0013 | 0.0007 | 0.001 | 0.0001 | 0.0006 | 0.003 | 0.0018 | [11 empty] | 0 | [9 empty] | 0 | 0 | [36 empty] | 2894 | [8 empty] | 0.0245 | [14 empty] | 2025-03-02 20:11 | 2025-03-02 21:26 |  |  | Daniel Soto Sanchez | [9 empty] | 4 | 4 |  | 0.059 | 2025-03-02 21:30 | 2025-03-02 21:36 | 6.083333 | [8 empty] | 413 | 0.166 | 0.0048 | 0.0032 | 0.0033 | 0.0022 | 0.5256 | 0.0189 | 0.0313 | 0.0014 | 0.0116 | 0.0005 | 0.0007 | 0.0006 | 0.0014 | 0.0001 | 0.0022 | 0.0005 | 0.0281 | [15 empty] | HE2-HO1-CC1 | [12 empty] | 84.56667 |  |  |  | DRI | 84.56667 |  |  | MEDC | 4.266666 | 4.483333 | 88.76208 |  |  |  |  | 4874 | 71
2025-03-02 | 2530684 | Calmado aluminio | C004 | Roberto Carlos Palominos Contreras | 100 | 204.4 | 1.292078 | 39 | 21.15 | 73.88333 | 14.68333 | 132.6 |  | 0.2 |  | 12.8 | 137 |  |  | 72.1 | 1697 | 1271 | Free | 112 | 0.0525 | 0.0013 | 0.0091 | 0.0053 | 0.0009 | 111 | 25.932 | 16.467 | 9.724 | 36.91 | 3.603 | 1.574786 | [19 empty] | 171 | 0.1164 | 0.5356 | 0.0129 | 0.005 | 0.0062 | 0.0019 | 0.0055 | 0.0042 | [30 empty] | HO2 | Heriberto Cornejo Sanchez | 17.53818 | 50.8731 | 56.41666 | 1575.3 | 1591.4 | 2025-03-02 16:00 | 2025-03-02 16:34 | 34.16666 | 104 | 2.3 |  |  |  |  | 221.8174 | 617 | 197.4 | [14 empty] | 20.2125 |  | 27.5 | 96 |  |  |  | 5900 | 52.16 |  | 2025-03-02 16:03 | 2025-03-02 16:03 | 61.51778 | 11.3671 | 11.3671 | NO ABRE | ABRE, DEFICIENTE | 212 | 0.1601 | 0.5854 | 0.0196 | 0.0055 | 0.0063 | 0.0461 | 0.0062 | 0.0032 | 0.0067 | 0.0005 | 0.0017 | 0.0012 | 0.0016 | 0.0001 | 0.0008 | 0.0027 | 0.0043 | [11 empty] | 0 | [9 empty] | 0 | 0 | [36 empty] | 2649 | [8 empty] | 0.0455 | [11 empty] | Ca | 33.34238 |  | 2025-03-02 13:47 | 2025-03-02 14:39 |  |  | Daniel Soto Sanchez | [7 empty] | ABRE, NORMAL | ABRE, NORMAL | 11 | 71 |  | 0.032 | 2025-03-02 14:46 | 2025-03-02 14:49 | 3.15 | [8 empty] | 413 | 0.175 | 0.0053 | 0.0053 | 0.0059 | 0.0049 | 0.5831 | 0.0264 | 0.0289 | 0.0027 | 0.0124 | 0.0005 | 0.0014 | 0.0007 | 0.0015 | 0.0001 | 0.0009 | 0.0005 | 0.0269 | [5 empty] | 130 | [9 empty] | HE3-HO2-CC1 | [8 empty] | 92 |  |  |  | 46.61667 |  |  |  | DRI | 46.61667 |  |  | MEDC | 6.633333 | 4.466666 | 101.0618 | 1.366666 |  | No Disponible | No Disponible | 30 | 54
2025-03-02 | 2530685 | Calmado aluminio | C004 | Roberto Carlos Palominos Contreras | 200 | 186.3 |  | 69 | 11.58334 | 88.35 | 9.649999 | 243.7 |  | 1 |  | 23.1 | 48 |  |  | 130.5 | 1670 | 855 | Free | 112 | 0.08688 | 0.0051 | 0.00932 | 0.00037 | 1e-05 | [7 empty] | 1402.8 |  |  |  | 341.4148 | 1282 | [13 empty] | 171 | 0.0987 | 0.4031 | 0.0061 | 0.0032 | 0.0071 | 0.012 | 0.004 | 0.0017 | [30 empty] | HO1 | German Ricardo Dominguez A. | 22.37242 | 65.9716 | 66.2 | 1576.1 | 1596 | 2025-03-02 18:43 | 2025-03-02 19:50 | 67.2 | [6 empty] | 154.3522 | 446 | [15 empty] | 19 | 107 | [5 empty] | 7000 | 18.94 |  | 2025-03-02 18:16 | 2025-03-02 18:44 | 17.22559 | 30.0946 | 65.9716 | ABRE, DEFICIENTE | ABRE, DEFICIENTE | 213 | 0.1563 | 0.5373 | 0.0341 | 0.0037 | 0.0021 | 0.0442 | 0.0048 | 0.0024 | 0.0116 | 0.0008 | 0.001 | 0.0009 | 0.0011 | 0.0001 | 0.0006 | 0.003 | 0.0027 | [11 empty] | 0 | [9 empty] | 0 | 0 | [36 empty] | 4277 | [8 empty] | 0.0435 | [14 empty] | 2025-03-02 14:55 | 2025-03-02 16:14 |  |  | Daniel Soto Sanchez | [7 empty] | ABRE, NORMAL | ABRE, NORMAL | 4 | 3 |  |  | 2025-03-02 16:14 | 2025-03-02 16:20 | 5.65 | [8 empty] | 413 | 0.164 | 0.0048 | 0.002 | 0.0051 | 0.0029 | 0.5361 | 0.0384 | 0.0348 | 0.0027 | 0.0152 | 0.0005 | 0.0014 | 0.0008 | 0.0018 | 0.0001 | 0.002 | 0.0005 | 0.033 | [5 empty] | 130 | [9 empty] | HE3-HO1-CC1 | [7 empty] | 138 |  |  |  |  | 77.76667 |  |  |  | DRI | 77.76667 |  |  | MEDC | 0.25 | 3.116666 | 106.6244 |  |  | No Disponible | No Disponible | 3906 | 84
2025-03-02 | 2530686 | Calmado aluminio | C004 | Roberto Carlos Palominos Contreras | 190 | 188.8 | 1.212797 | 69 | 67 | 144.9167 | 66.2 | 253.8 |  | 0.7 |  | 24.3 | 4 |  |  | 130.1 | 1677 | 812 | Free | 112 | 0.1093 | 0.0021 | 0.0061 | 0.0027 | 0.0015 | 111 | 27.807 | 19.036 | 10.84 | 37.57 | 3.892 | 1.460759 | 1399.65 |  |  |  | 359.8144 | 1279 | [13 empty] | 171 | 0.1061 | 0.4286 | 0.0072 | 0.0034 | 0.0058 | 0.0302 | 0.0041 | 0.0014 | [30 empty] | HO2 | Heriberto Cornejo Sanchez | 14.09443 | 34.16822 | 38.51667 | 1559.5 | 1585.6 | 2025-03-02 21:28 | 2025-03-02 21:55 | 26.6 |  |  | 161.7 |  |  |  | 112.442 | 208 | 143.85 | [14 empty] | 25.872 | [6 empty] | 5000 | 37.68 |  | 2025-03-02 21:21 | 2025-03-02 21:33 | 66.16676 | 2.452217 | 2.452217 | NO ABRE | ABRE, DEFICIENTE | 213 | 0.1607 | 0.55 | 0.023 | 0.0045 | 0.0042 | 0.0666 | 0.0053 | 0.0026 | 0.0071 | 0.0005 | 0.0015 | 0.0015 | 0.0019 | 0.0001 | 0.0013 | 0.0034 | 0.0024 | [11 empty] | 0 | [9 empty] | 0 | 0 | [36 empty] | 5670 | [8 empty] | 0.0658 | [11 empty] | Ca | 11.97738 |  | 2025-03-02 17:30 | 2025-03-02 18:39 |  |  | Daniel Soto Sanchez | [7 empty] | ABRE, NORMAL | ABRE, NORMAL | 11 | 72 |  | 0.064 | 2025-03-02 18:39 | 2025-03-02 18:44 | 5.35 | [8 empty] | 413 | 0.164 | 0.0045 | 0.0025 | 0.0039 | 0.0028 | 0.5322 | 0.0295 | 0.0516 | 0.0019 | 0.0119 | 0.0005 | 0.0006 | 0.0008 | 0.0015 | 0.0001 | 0.0023 | 0.0005 | 0.0485 | [5 empty] | 130 | [9 empty] | HE3-HO2-CC1 | [7 empty] | 184 | 23 |  |  |  | 77.61666 |  |  |  | DRI | 77.61666 |  |  | MEDC | 0.4 | 3.266666 | 109.2181 |  |  | No Disponible | No Disponible | 91 | 51
2025-03-02 | 2540603 | Calmado aluminio | C004 | Hector Rico Martinez | 200 | 204 | 1.187294 | 72 | 3.699997 | 88.71667 |  | 249.2 |  | 0.8 | 7.3 | 15.1 | 0 |  |  | 129.7 | 1620 | 667 | Free | 112 | 0.08797 | 0.00508 | 0.00998 | 0.00201 | 1e-05 | 111 | 28.837 | 19.995 | 9.458 | 29.386 | 4.293 | 1.44221 | 2866.5 |  |  |  | 385.3694 | 1201 | [52 empty] | HO2 | Heriberto Cornejo Sanchez | 48.98105 | 246.4805 | 149.3833 | 1573.1 | 1589.4 | 2025-03-02 17:34 | 2025-03-02 18:26 | 52.33333 | 1.6 | 3 | 586.95 |  |  |  | 449.768 | 1533 | 344.4 | [17 empty] | 48 |  |  |  | 5700 | 103.27 |  | 2025-03-02 17:35 | 2025-03-02 17:35 | 25.1387 | 15.19527 | 85.42177 | ABRE, DEFICIENTE | TARDA EN ABRIR, DEFICIENTE | 213 | 0.1583 | 0.5108 | 0.0421 | 0.0049 | 0.003 | 0.0562 | 0.0044 | 0.0021 | 0.0085 | 0.0007 | 0.0014 | 0.0006 | 0.0015 | 0.0001 | 0.0005 | 0.0002 | 0.0023 | 211 | 55.77 | 11.334 | 7.016 | 0.737 | 0.662 | 17.613 | 4.920593 |  |  |  | 0 | [9 empty] | 0 | 0 | [36 empty] | 5758 | [8 empty] | 0.0558 | [14 empty] | 2025-03-02 12:07 | 2025-03-02 13:19 |  |  | Daniel Soto Sanchez | [7 empty] | ABRE, NORMAL | ABRE, NORMAL | 1 | 63 |  | 0.052 | 2025-03-02 13:19 | 2025-03-02 13:25 | 5.933333 | [8 empty] | 413 | 0.167 | 0.0067 | 0.0023 | 0.0046 | 0.0025 | 0.5275 | 0.0423 | 0.0435 | 0.0024 | 0.0122 | 0.0005 | 0.0012 | 0.0007 | 0.0019 | 0.0001 | 0.0007 | 0.0006 | 0.0418 | [5 empty] | 130 | [9 empty] | HE4-HO3-HO2-CC1 | [6 empty] | 0.366666 | 207 | 184 |  |  |  | 79.91666 |  |  |  | DRI | 79.91666 |  |  | MEDC | 0 | 1.983333 | 110.5053 |  |  | No Disponible | No Disponible | 201 | 63
2025-03-02 | 2540604 | Calmado aluminio | C004 | Daniel Hernandez Nicolas | 210 | 184.6 | 1.214201 | 73 | 54.36667 | 135.3 | 47.68333 | 250.4 |  | 0.9 | 7.3 | 15.3 | 0 |  |  | 131.1 | 1657 | 930 | Free | 112 | 0.09019 | 0.00614 | 0.01217 | 0.00109 | 1e-05 | 111 | 28.813 | 19.402 | 9.679 | 31.186 | 4.328 | 1.485053 | 1371.3 |  |  |  | 369.0142 | 1287 | [52 empty] | HO3 | Jose Mora Rodriguez | 13.44337 | 54.33143 | 54.43333 | 1621.7 | 1585.7 | 2025-03-02 16:40 | 2025-03-02 17:13 | 32.81667 | 5.8 | 5.8 |  | 76 |  |  | 147.1968 | 344 | 205.8 | [14 empty] | 15.54 | 55 | 71.5 | 24 |  |  |  | 0 | 32.3 |  | 2025-03-02 16:35 | 2025-03-02 16:41 | 35.66996 | 7.789217 | 7.789217 | ABRE, NORMAL | ABRE, NORMAL | 212 | 0.1561 | 0.5259 | 0.0253 | 0.0053 | 0.0047 | 0.0395 | 0.0062 | 0.0031 | 0.0049 | 0.0005 | 0.0051 | 0.001 | 0.0026 | 0.0001 | 0.0011 | 0.003 | 0.0025 | [11 empty] | 0 | [9 empty] | 0 | 0 | [36 empty] | 5975 | [8 empty] | 0.0392 | [11 empty] | Ca | 2.5001 |  | 2025-03-02 13:32 | 2025-03-02 15:34 |  |  | Daniel Soto Sanchez | [7 empty] | ABRE, NORMAL | ABRE, NORMAL | 23 | 44 |  | 0.038 | 2025-03-02 15:35 | 2025-03-02 15:41 | 6.583333 | [8 empty] | 413 | 0.1709 | 0.0057 | 0.0038 | 0.0058 | 0.0028 | 0.5231 | 0.0283 | 0.0314 | 0.0031 | 0.0082 | 0.0005 | 0.0045 | 0.0007 | 0.0023 | 0.0001 | 0.0023 | 0.0005 | 0.0298 | [5 empty] | 169 | [9 empty] | HE4-HO3-CC1 | [6 empty] | 0.666666 | 184 | 92 |  |  |  | 83.98334 |  |  |  | DRI | 83.98334 |  |  | MEDC | 0.533333 | 4.4 | 105.9677 |  |  | No Disponible | No Disponible | 160 | 72
2025-03-02 | 2540605 | Calmado aluminio | C004 | Daniel Hernandez Nicolas | 210 | 205.9 | 1.200739 | 72 | 6.133331 | 89.23333 |  | 254.9 |  | 0.6 | 7 | 15.5 | 0 |  |  | 127.6 | 1643 | 671 | Free | 112 | 0.1485 | 0.0057 | 0.0107 | 0.0045 | 0.0018 | 111 | 34.125 | 23.392 | 12.005 | 20.831 | 5.028 | 1.458832 | 1371.3 |  |  |  | 356.7478 | 1299 | [52 empty] | HO3 | Jose Mora Rodriguez | 19.29877 | 55.49887 | 55.6 | 1606.9 | 1589.3 | 2025-03-02 18:12 | 2025-03-02 19:12 | 60.15 | 6.2 | 6.2 |  | 83 |  |  | 84.8426 | 264 | [15 empty] | 15.75 | 233.2 | 55 | 24 |  |  |  | 0 | 51.7 |  | 2025-03-02 18:14 | 2025-03-02 18:14 | 55.89303 | 10.19138 | 18.50817 | ABRE, NORMAL | ABRE, NORMAL | 212 | 0.1594 | 0.5121 | 0.0309 | 0.0062 | 0.0046 | 0.029 | 0.0059 | 0.0031 | 0.0168 | 0.0005 | 0.0047 | 0.001 | 0.0029 | 0.0001 | 0.001 | 0.0037 | 0.003 | [11 empty] | 0 | [9 empty] | 0 | 0 | [36 empty] | 5371 | [8 empty] | 0.0289 | [11 empty] | Ca | 6.166667 |  | 2025-03-02 15:50 | 2025-03-02 17:03 |  |  | Daniel Soto Sanchez | [9 empty] | 7 | 35 |  | 0.062 | 2025-03-02 17:04 | 2025-03-02 17:10 | 6.233333 | [8 empty] | 413 | 0.166 | 0.0063 | 0.0034 | 0.0056 | 0.0031 | 0.519 | 0.0431 | 0.0338 | 0.0029 | 0.0198 | 0.0005 | 0.0041 | 0.0007 | 0.0028 | 0.0001 | 0.0019 | 0.0005 | 0.0321 | [5 empty] | 169 | [9 empty] | HE4-HO3-CC1 | [7 empty] | 184 | 92 |  |  |  | 81.64999 |  |  |  | DRI | 81.64999 |  |  | MEDC | 0.416666 | 3.416666 | 114.7593 |  |  | No Disponible | No Disponible | 366 | 37
2025-03-03 | 2510703 | Calmado aluminio | C004 | Edgar Antonio Perez Pelayo | 188.0651 | 186 | 1.600097 | 46 | 60.58334 | 118.9333 | 55.93333 | 196.9 |  |  | 10.2 | 15.5 | 25 |  |  | 95 | 1660 | 1104 |  | 112 | 0.10939 | 0.00413 | 0.00816 | 0.00349 | 1e-05 | 111 | 26.36 | 13.744 | 7.579 | 43.444 | 2.73 | 1.917928 | 1468.95 |  |  |  | 372.0808 | 1047 |  | 253 | [50 empty] | HO2 | Vincenzo Pano Di Sapio | 14.93147 | 44.74622 | 47.86666 | 1589 | 1591.2 | 2025-03-04 06:45 | 2025-03-04 07:14 | 29 | 109.5 | 1.8 | 89.25 |  |  |  | 341.4148 | 967 | 177.45 | [14 empty] | 28.2975 | [6 empty] | 5100 | 39.72 |  | 2025-03-04 06:45 | 2025-03-04 06:47 | 53.26038 | 6.049667 | 6.049667 | ABRE, NORMAL | ABRE, NORMAL | 212 | 0.14987 | 0.51361 | 0.01895 | 0.00603 | 0.00464 | 0.05539 | 0.01136 | 0.00289 | 0.00917 | 1e-05 | 1e-05 | 0.00011 | 0.00075 | 0.00022 | 9e-05 | 0.002 | 0.0035 | 211 | 51.873 | 4.611 | 7.788 | 1.208 | 1.395 | 25.912 | 11.24984 |  |  |  | 0 | [9 empty] | 0 | 0 | [36 empty] | 6585 | [8 empty] | 0.05335 | [11 empty] | Ca | 26.94955 |  | 2025-03-04 04:09 | 2025-03-04 04:55 |  |  | Daniel Soto Sanchez |  | 70 | [7 empty] | 25 | 24 |  | 0.059 | 2025-03-04 04:58 | 2025-03-04 05:05 | 6.333333 | [8 empty] | 413 | 0.171 | 0.0048 | 0.0023 | 0.0075 | 0.0039 | 0.5151 | 0.0235 | 0.0391 | 0.0023 | 0.0099 | 0.0063 | 0.0007 | 0.0008 | 0.0014 | 0.0001 | 0.0022 | 0.0005 | 0.0376 | [5 empty] | 156 | [9 empty] | HE1-HO2-CC1 | [8 empty] | 57.5 |  |  |  | 55.18333 |  | 69.21666 |  | DRI-HM | 55.18333 |  |  | MEDC | 3.116666 | 2.85 | 117.1239 |  |  |  |  | 3214 | 37
2025-03-03 | 2510704 | Calmado aluminio | C004 | Edgar Antonio Perez Pelayo | 177.6 | 188 | 1.480658 | 40 | 55.18333 | 104.4 | 53.9 | 178.6 |  |  | 9.4 | 12.3 | 77 |  |  | 77.7 | 1658 | 1268 | Free | 112 | 0.07006 | 0.00419 | 0.0092 | 0.00563 | 1e-05 | 111 | 28.094 | 15.723 | 7.271 | 43.316 | 3.251 | 1.786809 | 1451.1 |  |  |  | 363.9032 | 1035 |  | 253 | [50 empty] | HO1 | Pedro Arturo Callejas Canseco | 5.56125 | 32.33427 | 32.78333 | 1614.4 | 1586 | 2025-03-04 07:41 | 2025-03-04 08:01 | 20.03333 | 3.4 | 3.4 |  |  |  |  | 120 | 212 | 150 | [14 empty] | 18 | 75 | 77 | 24 |  |  |  | 1900 | 13.6 |  | 2025-03-04 07:42 | 2025-03-04 07:45 | 25.23639 | 14.97467 | 32.33427 | ABRE, NORMAL | ABRE, NORMAL | 212 | 0.16569 | 0.49791 | 0.02163 | 0.00633 | 0.00676 | 0.06395 | 0.0117 | 0.00292 | 0.01184 | 1e-05 | 1e-05 | 1e-05 | 0.00087 | 0.00023 | 1e-05 | 0.002 | 0.0028 | [11 empty] | 0 | [9 empty] | 0 | 0 | [36 empty] | 6339 | [8 empty] | 0.06176 | [14 empty] | 2025-03-04 06:02 | 2025-03-04 06:42 |  |  | Daniel Soto Sanchez |  | 70 | [5 empty] | NO ABRE | NO ABRE | 4 | 10 |  | 0.066 | 2025-03-04 06:43 | 2025-03-04 06:49 | 5.966666 | [8 empty] | 413 | 0.178 | 0.0056 | 0.003 | 0.0091 | 0.0032 | 0.5004 | 0.0224 | 0.0499 | 0.0024 | 0.0112 | 0.0005 | 0.0005 | 0.0006 | 0.0014 | 0.0001 | 0.0023 | 0.0005 | 0.0483 | [5 empty] | 130 | [9 empty] | HE1-HO1-CC1 | [8 empty] | 46 |  |  |  | 50.36667 |  | 65.51667 |  | DRI-HM | 50.36667 |  |  | MEDC | 1.016666 | 4.4 | 109.6641 |  |  | Disponible | No Disponible | 36 | 69
2025-03-03 | 2520562 | Calmado aluminio | C004 | Alejandro Vargas Duarte | 200 | 192.8 | 1.354133 | 112 | 462.9833 | 584.5333 | 442.05 | 261.8 |  | 0.7 | 7.9 | 16.3 | 837 |  |  | 154.9 | 1658 | 2.18 | No Free | 112 | 0.07459 | 0.00439 | 0.00849 | 0.00088 | 1e-05 | 111 | 26.606 | 16.357 | 7.791 | 41.353 | 3.291 | 1.626582 | 1292.55 |  |  |  | 358.7922 | 1358 | [52 empty] | HO2 | Vincenzo Pano Di Sapio | 31.36068 | 96.26437 | 112.1167 | 1580.2 | 1583.5 | 2025-03-04 02:51 | 2025-03-04 03:27 | 35.56667 | 3.2 | 2.2 | 318.15 |  |  |  | 324.2836 | 737 | 225.75 | [14 empty] | 21.8295 |  | 137.5 | 36 |  |  |  | 10700 | 72.78 |  | 2025-03-04 02:52 | 2025-03-04 02:53 | 45.36258 | 6.329267 | 6.329267 | ABRE, NORMAL | ABRE, NORMAL | 213 | 0.159 | 0.5282 | 0.0223 | 0.0041 | 0.0023 | 0.0593 | 0.0044 | 0.0026 | 0.0079 | 0.0017 | 0.0007 | 0.0005 | 0.0008 | 0.0001 | 0.0009 | 0.0029 | 0.0043 | 211 | 58.361 | 4.307 | 5.675 | 1.367 | 1.59 | 26.22 | 13.55027 |  |  |  | 0 | [9 empty] | 0 | 0 | [36 empty] | 3689 | [8 empty] | 0.0582 | [11 empty] | Ca | 13.3246 |  | 2025-03-03 22:21 | 2025-03-04 00:12 |  |  | Daniel Soto Sanchez | [7 empty] | ABRE, NORMAL | ABRE, NORMAL | 24 | 55 |  | 0.045 | 2025-03-04 00:14 | 2025-03-04 00:24 | 9.916666 | [8 empty] | 413 | 0.16 | 0.0039 | 0.0017 | 0.0048 | 0.0047 | 0.5308 | 0.0227 | 0.0483 | 0.0019 | 0.0114 | 0.0005 | 0.0005 | 0.0007 | 0.0014 | 0.0001 | 0.0021 | 0.0005 | 0.047 | [5 empty] | 156 | [9 empty] | HE2-HO2-CC1 | [8 empty] | 138 |  |  |  | 127.5333 |  |  |  | DRI | 127.5333 |  |  | PERI | 2.15 | 5.616666 | 84.47311 |  | 2.533333 | Disponible | No Disponible | 4598 | 82
2025-03-03 | 2520563 | Calmado aluminio | C004 | Alejandro Vargas Duarte | 200 | 195.3 | 1.474981 | 73 | 79.93333 | 168.6167 | 77.86666 | 198.2 |  | 0.3 | 8.4 | 15.1 | 444 |  |  | 103.8 | 1690 | 781 | Free | 112 | 0.04501 | 0.00513 | 0.01173 | 0.00516 | 1e-05 | 111 | 33.339 | 18.917 | 9.313 | 31.756 | 3.686 | 1.762383 | 1282.05 |  |  |  | 354.7034 | 1343 | [13 empty] | 171 | 0.08095 | 0.4285 | 0.02082 | 0.0061 | 0.01007 | 0.05144 | 0.00329 | 1e-05 | [30 empty] | HO2 | Vincenzo Pano Di Sapio | 24.19523 | 52.93893 | 53.7 | 1571 | 1584.5 | 2025-03-04 05:11 | 2025-03-04 05:32 | 20.86667 | 2.4 | 2.4 | 148.05 | [5 empty] | 159.6 | [14 empty] | 24.255 | 125.292 | 55 |  |  |  |  | 8600 | 29.55 |  | 2025-03-04 05:13 | 2025-03-04 05:13 | 33.49142 | 6.897717 | 6.897717 | TARDA EN ABRIR, NORMAL | TARDA EN ABRIR, NORMAL | 212 | 0.1565 | 0.5131 | 0.0318 | 0.0043 | 0.0041 | 0.0487 | 0.0072 | 0.0029 | 0.0091 | 0.0018 | 0.0008 | 0.0005 | 0.0008 | 0.0001 | 0.001 | 0.0035 | 0.0043 | 211 | 54.263 | 8.428 | 8.308 | 1.293 | 0.535 | 22.777 | 6.438419 |  |  |  | 0 | [9 empty] | 0 | 0 | [36 empty] | 6448 | [8 empty] | 0.0484 | [11 empty] | Ca | 20.87272 |  | 2025-03-04 01:48 | 2025-03-04 03:01 |  |  | Daniel Soto Sanchez |  | 70 | [5 empty] | ABRE, NORMAL | ABRE, NORMAL | 23 | 53 |  | 0.108 | 2025-03-04 03:03 | 2025-03-04 03:08 | 5.133333 | [8 empty] | 413 | 0.16 | 0.0047 | 0.0044 | 0.0072 | 0.0048 | 0.5008 | 0.0311 | 0.0355 | 0.0018 | 0.0127 | 0.0005 | 0.0005 | 0.0005 | 0.0013 | 0.0001 | 0.002 | 0.0005 | 0.0304 | [5 empty] | 156 | [9 empty] | HE2-HO2-CC1 | [7 empty] | 184 | 80.5 |  |  |  | 83.03333 |  | 110.8667 |  | DRI-HM | 83.03333 |  |  | PERI | 1.733333 | 4.9 | 83.05651 |  |  | Disponible | No Disponible | 1224 | 292
2025-03-03 | 2530698 | Calmado aluminio | C004 | Jose Luis Vivar Agapito | 210 | 202.1 | 1.145237 | 72 | 55.73333 | 138.4167 | 60.53333 | 258.1 |  | 0.8 |  | 24.9 | 202 |  |  | 147.9 | 1649 | 857 | Free | 112 | 0.0486 | 0.0013 | 0.0077 | 0.0043 | 0.001 | 111 | 27.709 | 19.97 | 11.441 | 32.51 | 4.225 | 1.387531 | 1299.9 |  |  |  | 340.3926 | 1284 | [52 empty] | HO2 | Manuel Alejandro Ramirez Solano | 34.5039 | 144.9256 | 145.1667 | 1613.5 | 1590.9 | 2025-03-03 20:54 | 2025-03-03 21:13 | 19.15 |  | 13 | 192.15 |  |  |  | 109.3754 | 1385 | 258.3 | [14 empty] | 21.8295 | 251.46 |  | 36 |  |  |  | 12200 | 84.92 |  | 2025-03-03 20:43 | 2025-03-03 20:56 | 35.15735 | 8.96 | 8.96 | ABRE, NORMAL | ABRE, NORMAL | 214 | 0.15518 | 0.50578 | 0.02095 | 0.00636 | 0.00349 | 0.04277 | 0.00713 | 0.00261 | 0.00736 | 1e-05 | 0.00022 | 1e-05 | 0.00097 | 0.00024 | 1e-05 | 0.00122 | 0.004 | 211 | 58.509 | 7.031 | 8.249 | 1.393 | 0.674 | 21.881 | 8.321575 |  |  |  | 0 | [9 empty] | 0 | 0 | [36 empty] | 3582 | [8 empty] | 0.04162 | [11 empty] | Ca | 3.135883 |  | 2025-03-03 16:16 | 2025-03-03 18:11 |  |  | Daniel Soto Sanchez | [7 empty] | ABRE, NORMAL | ABRE, NORMAL | 4 | 7 |  | 0.051 | 2025-03-03 18:13 | 2025-03-03 18:17 | 4.033333 | [8 empty] | 413 | 0.169 | 0.005 | 0.0013 | 0.0052 | 0.0044 | 0.4917 | 0.0258 | 0.0255 | 0.0024 | 0.009 | 0.0005 | 0.0017 | 0.0008 | 0.0015 | 0.0001 | 0.001 | 0.0005 | 0.0226 | [5 empty] | 130 | [9 empty] | HE3-HO2-CC1 | [7 empty] | 184 | 115 |  |  |  | 83.3 |  | 89.66666 |  | DRI | 83.3 |  |  |  | 1.133333 | 7.266666 | 119.2262 |  | 6.366666 | No Disponible | No Disponible | 302 | 2996
2025-03-03 | 2530699 | Calmado aluminio | C004 | Jose Luis Vivar Agapito | 210 | 213.7 | 1.169949 | 48 | 89.56667 | 148.8833 | 88.89999 | 181.1 |  | 0.5 | 0 | 21.7 | 39 |  |  | 90 | 1667 | 1327 | Free | 112 | 0.0987 | 0.0031 | 0.0088 | 0.0089 | 0.0018 | 111 | 24.831 | 17.482 | 10.149 | 38.469 | 3.742 | 1.420375 | 1292.55 |  |  |  | 301.549 | 1281 | [13 empty] | 171 | 0.0958 | 0.3639 | 0.0087 | 0.004 | 0.008 | 0.0107 | 0.0076 | 0.0041 | [30 empty] | HO1 | German Ricardo Dominguez A. | 10.84925 | 45.75222 | 45.81667 | 1597.1 | 1581.5 | 2025-03-03 21:42 | 2025-03-03 22:00 | 17.68333 | 3.4 | 3.4 | 310.8 |  |  |  | 330.1706 | 479 | [15 empty] | 20 | [6 empty] | 3700 | 18.6 |  | 2025-03-03 21:41 | 2025-03-03 21:44 | 24.39226 | 12.70543 | 45.75222 | ABRE, NORMAL | ABRE, NORMAL | 212 | 0.1551 | 0.5147 | 0.0324 | 0.0043 | 0.0032 | 0.0484 | 0.0079 | 0.0029 | 0.0036 | 0.0013 | 0.0009 | 0.0005 | 0.001 | 0.0001 | 0.0008 | 0.0029 | 0.0039 | 211 | 56.631 | 7.15 | 9.09 | 0.769 | 0.585 | 25.957 | 7.92042 |  |  |  | 0 | [9 empty] | 0 | 0 | [36 empty] | 7114 | [8 empty] | 0.0478 | [14 empty] | 2025-03-03 19:19 | 2025-03-03 20:40 |  |  | Daniel Soto Sanchez |  | 50 | [6 empty] | ABRE, NORMAL | 24 | 54 |  | 0.053 | 2025-03-03 20:41 | 2025-03-03 20:46 | 4.4 | [8 empty] | 413 | 0.156 | 0.0048 | 0.0024 | 0.0079 | 0.0043 | 0.5106 | 0.0309 | 0.0371 | 0.003 | 0.0079 | 0.0005 | 0.0008 | 0.0006 | 0.0015 | 0.0001 | 0.0019 | 0.0005 | 0.036 | [5 empty] | 130 | [9 empty] | HE3-HO1-CC1 | [6 empty] | 43.95 | 230 |  |  |  |  | 55.18333 |  | 110.1 |  | DRI-HM | 55.18333 |  |  | PERI | 1.383333 | 2.783333 | 102.7875 |  |  | No Disponible | No Disponible | 138 | 79
2025-03-03 | 2530700 | Calmado aluminio | C004 | Jose Luis Vivar Agapito | 210 | 207.7 |  | 66 | 4.416664 | 77.66666 |  | 248.2 |  | 0.2 |  | 24.5 | 202 |  |  | 138.7 | 1646 | 1132 | Free | 112 | 0.0568 | 0.0023 | 0.0056 | 0.0029 | 0.0022 | [7 empty] | 1307.25 |  |  |  | 303.5934 | 1268 | [13 empty] | 171 | 0.1101 | 0.3366 | 0.0061 | 0.0034 | 0.0053 | 0.0097 | 0.0035 | 0.0014 | [30 empty] | HO1 | Armando Barajas Rodriguez | 21.85598 | 99.9141 | 100.1167 | 1607.9 | 1581.1 | 2025-03-03 23:49 | 2025-03-04 00:21 | 32.01667 | 11.2 | 2.2 | 274.05 |  |  |  | 371.0586 | 849 | [15 empty] | 18 | 100 | [5 empty] | 7500 | 38.14 |  | 2025-03-03 23:51 | 2025-03-03 23:55 | 22.90367 | 29.6136 | 99.9141 | TARDA EN ABRIR, NORMAL | TARDA EN ABRIR, DEFICIENTE | 213 | 0.1608 | 0.5065 | 0.038 | 0.0049 | 0.0019 | 0.0316 | 0.0043 | 0.0027 | 0.0063 | 0.0017 | 0.0013 | 0.0005 | 0.0011 | 0.0001 | 0.0009 | 0.0023 | 0.0025 | 211 | 50.793 | 8.563 | 9.655 | 0.844 | 0.329 | 21.139 | 5.931683 |  |  |  | 0 | [9 empty] | 0 | 0 | [36 empty] | 3239 | [8 empty] | 0.0312 | [14 empty] | 2025-03-03 20:52 | 2025-03-03 21:58 |  |  | Daniel Soto Sanchez | [7 empty] | ABRE, NORMAL | ABRE, NORMAL | 7 | 41 |  |  | 2025-03-03 21:59 | 2025-03-03 22:03 | 4.033333 | [8 empty] | 413 | 0.164 | 0.0053 | 0.0013 | 0.0044 | 0.0029 | 0.5131 | 0.0401 | 0.0364 | 0.0016 | 0.0109 | 0.0005 | 0.001 | 0.0006 | 0.0015 | 0.0001 | 0.0016 | 0.0005 | 0.0354 | [5 empty] | 195 | [9 empty] | HE3-HO1-CC1 | [7 empty] | 253 | 69 |  |  |  | 74.13333 |  |  |  | DRI | 74.13333 |  |  | MEDC | 1.016666 | 4.1 | 122.2728 |  |  | No Disponible | No Disponible | 963 | 112
2025-03-03 | 2530701 | Calmado aluminio | C004 | Misael Medina Ramos | 210 | 193 | 1.25505 | 70 | 18.23333 | 96.36667 | 17.7 | 260.8 |  | 0.4 |  | 23.4 | 142 |  |  | 140.5 | 1662 | 1025 | Free | 112 | 0.0937 | 0.0023 | 0.0045 | 0.0034 | 0.0015 | 111 | 24.417 | 16.366 | 9.294 | 41.569 | 3.089 | 1.491935 | 1307.25 |  |  |  | 334.2594 | 1283 | [13 empty] | 171 | 0.1303 | 0.4109 | 0.0064 | 0.0046 | 0.0053 | 0.0217 | 0.0044 | 0.0019 | [30 empty] | HO1 | Armando Barajas Rodriguez | 21.3713 | 85.88834 | 85.93333 | 1622.2 | 1581.1 | 2025-03-04 01:23 | 2025-03-04 01:56 | 33.05 |  | 11.7 | 140.7 |  |  |  |  | 561 | 110.25 | [14 empty] | 18 | 200 |  | 36 |  |  |  | 7200 | 28.61 |  | 2025-03-04 01:26 | 2025-03-04 01:30 | 19.98642 | 27.73088 | 85.88833 | TARDA EN ABRIR, NORMAL | TARDA EN ABRIR, DEFICIENTE | 213 | 0.15566 | 0.4958 | 0.01625 | 0.00623 | 0.00362 | 0.03844 | 0.00622 | 0.00194 | 0.01068 | 1e-05 | 1e-05 | 1e-05 | 0.00069 | 0.00021 | 1e-05 | 0.0021 | 0.00449 | 211 | 51.551 | 6.406 | 9.759 | 1.126 | 0.389 | 24.954 | 8.047299 |  |  |  | 0 | [9 empty] | 0 | 0 | [36 empty] | 3492 | [8 empty] | 0.03654 | [14 empty] | 2025-03-03 22:25 | 2025-03-03 23:34 |  |  | Daniel Soto Sanchez | [7 empty] | ABRE, NORMAL | ABRE, NORMAL | 4 | 8 |  | 0.035 | 2025-03-03 23:35 | 2025-03-03 23:39 | 3.633333 | [8 empty] | 413 | 0.169 | 0.0049 | 0.0016 | 0.0046 | 0.0049 | 0.5107 | 0.0209 | 0.0397 | 0.002 | 0.0108 | 0.0005 | 0.0012 | 0.0007 | 0.0014 | 0.0001 | 0.0014 | 0.0005 | 0.0379 | [15 empty] | HE3-HO1-CC1 | [7 empty] | 161 | 69 |  |  |  | 75.3 |  |  |  | DRI | 75.3 |  |  | MEDC | 1.25 | 1.666666 | 104.1243 |  |  | No Disponible | No Disponible | 1441 | 81
2025-03-03 | 2530703 | Calmado aluminio | C004 | Misael Medina Ramos | 210 | 203 | 1.112645 | 73 | 15.45 | 101.4833 | 14.33333 | 270.4 |  | 0.8 |  | 22.2 | 24 |  |  | 138.9 | 1657 | 850 | Free | 112 | 0.1443 | 0.0029 | 0.0104 | 0.0037 | 0.0018 | 111 | 26.6 | 20.103 | 12.523 | 31.588 | 3.804 | 1.323186 | 1303.05 |  |  |  | 341.4148 | 1289 | [13 empty] | 171 | 0.14 | 0.4028 | 0.006 | 0.0049 | 0.0085 | 0.0046 | 0.0052 | 0.0022 | [30 empty] | HO2 | Vincenzo Pano Di Sapio | 28.5471 | 73.60378 | 78.91666 | 1566.4 | 1583.5 | 2025-03-04 05:50 | 2025-03-04 06:20 | 30.68333 |  | 3.7 | 202.65 | 108 |  |  | 212.6176 | 564 | 154.35 | [14 empty] | 71.148 |  | 154 | 48 |  |  |  | 10400 | 64.43 |  | 2025-03-04 05:51 | 2025-03-04 05:51 | 52.52176 | 6.7601 | 6.7601 | ABRE, NORMAL | ABRE, NORMAL | 215 | 0.16587 | 0.51086 | 0.02722 | 0.00616 | 0.0042 | 0.04981 | 0.00697 | 0.00246 | 0.00861 | 0.0096 | 1e-05 | 1e-05 | 0.0012 | 0.0002 | 1e-05 | 0.002 | 0.00449 | 211 | 53.172 | 4.344 | 7.508 | 1.657 | 0.709 | 26.959 | 12.24033 |  |  |  | 0 | [9 empty] | 0 | 0 | [36 empty] | 4953 | [8 empty] | 0.04774 | [11 empty] | Ca | 24.97 |  | 2025-03-04 01:44 | 2025-03-04 02:57 |  |  | Daniel Soto Sanchez | [7 empty] | ABRE, NORMAL | ABRE, NORMAL | 7 | 42 |  | 0.045 | 2025-03-04 02:58 | 2025-03-04 03:06 | 8.15 | [8 empty] | 413 | 0.171 | 0.005 | 0.0027 | 0.0058 | 0.0048 | 0.5134 | 0.0294 | 0.0398 | 0.0018 | 0.0112 | 0.0162 | 0.0012 | 0.0006 | 0.0017 | 0.0001 | 0.0031 | 0.0005 | 0.0389 | [5 empty] | 312 | [9 empty] | HE3-HO2-HO2-CC1 | [7 empty] | 138 | 46 |  |  |  | 84.38333 |  |  |  | DRI | 84.38333 |  |  | MEDC | 0.933333 | 3.233333 | 99.21747 |  |  | No Disponible | No Disponible | 81 | 104
2025-03-03 | 2540620 | Calmado aluminio | C004 | Hector Rico Martinez | 200 | 201.9 | 1.214846 | 87 | 9.416664 | 109.5667 | 7.216666 | 286.2 |  | 1.4 | 8 | 17.3 | 0 |  |  | 153.5 | 1722 | 779 | Free | 112 | 0.05622 | 0.00586 | 0.0065 | 1e-05 | 1e-05 | 111 | 25.4 | 17.465 | 8.147 | 42.089 | 3.443 | 1.454337 | [5 empty] | 601 | [52 empty] | HO2 | Vincenzo Pano Di Sapio | 53.64257 | 132.3959 | 133.6 | 1608.1 | 1581.5 | 2025-03-03 23:14 | 2025-03-03 23:35 | 21.01667 |  | 3 | 1426.95 |  |  |  | 458.9678 | 1637 | 568.05 | [14 empty] | 21.8295 |  | 66 |  |  |  |  | 13500 | 71.39999 |  | 2025-03-03 23:13 | 2025-03-03 23:18 | 32.3575 | 7.994717 | 7.994717 | ABRE, NORMAL | ABRE, NORMAL | 214 | 0.15549 | 0.51497 | 0.03228 | 0.00865 | 0.00465 | 0.06667 | 0.00634 | 0.00196 | 0.0146 | 1e-05 | 1e-05 | 1e-05 | 0.00146 | 0.00022 | 1e-05 | 0.002 | 0.0041 | 211 | 60.556 | 8.379 | 6.921 | 0.875 | 0.354 | 18.259 | 7.227116 |  |  |  | 0 | [6 empty] | 2025-03-03 20:35 | 2025-03-03 20:58 | 22.75438 | 22.75438 | 22.75438 | [20 empty] | 1618.7 | 247.6 | 1565.8 | 113.9 | [6 empty] | 1565.8 | 113.9 | 45719.87 |  |  |  | 5223 | [8 empty] | 0.06531 | [11 empty] | Ca | 3.237667 | Juan Martinez Ch. | 2025-03-03 18:20 | 2025-03-03 19:47 |  |  | Daniel Soto Sanchez | [9 empty] | 25 | 24 |  | 0.051 | 2025-03-03 19:49 | 2025-03-03 19:53 | 4.683333 | 2.975717 | [7 empty] | 413 | 0.164 | 0.0074 | 0.0018 | 0.0037 | 0.00449 | 0.5195 | 0.036 | 0.05 | 0.0016 | 0.0142 | 0.0005 | 0.0008 | 0.0008 | 0.0019 | 0.0001 | 0.0014 | 0.0005 | 0.0488 | [5 empty] | 156 | [9 empty] | HE4-HO3-RH1-HO2-CC1 | [6 empty] | 1.683333 | [5 empty] | 95.81667 |  |  |  | DRI | 95.81667 |  |  | MEDC | 1.3 | 4.133333 | 106.9416 |  |  | No Disponible | No Disponible | 972 | 74
2025-03-03 | 2540621 | Calmado aluminio | C004 | Hector Rico Martinez | 200 | 196.8 | 1.219861 | 78 | 19.41666 | 106.2667 | 17.21667 | 262.5 |  | 1 | 8.1 | 16.3 | 0 |  |  | 130.4 | 1638 | 869 | Free | 112 | 0.11121 | 0.00473 | 0.00697 | 0.00039 | 1e-05 | 111 | 26.066 | 17.901 | 8.269 | 40.641 | 3.467 | 1.45612 | 1381.8 |  |  |  | 358.7922 | 1315 | [52 empty] | HO3 | Jose Mora Rodriguez | 17.54582 | 39.35377 | 39.46667 | 1582.4 | 1581.6 | 2025-03-03 22:21 | 2025-03-03 22:48 | 27.01667 | [23 empty] | 21.105 |  | 55 | 24 |  |  |  | 0 | 29.8 |  | 2025-03-03 22:24 | 2025-03-03 22:33 | 45.43402 | 7.9961 | 7.9961 | ABRE, NORMAL | ABRE, NORMAL | 212 | 0.1645 | 0.5305 | 0.0227 | 0.0055 | 0.0048 | 0.071 | 0.005 | 0.0024 | 0.0061 | 0.0005 | 0.0019 | 0.001 | 0.0017 | 0.0001 | 0.001 | 0.0034 | 0.0048 | [11 empty] | 0 | [9 empty] | 0 | 0 | [36 empty] | 5494 | [8 empty] | 0.0707 | [11 empty] | Ca | 31.45577 |  | 2025-03-03 20:15 | 2025-03-03 21:33 |  |  | Daniel Soto Sanchez | [7 empty] | ABRE, NORMAL | ABRE, NORMAL | 1 | 70 |  | 0.046 | 2025-03-03 21:35 | 2025-03-03 21:40 | 5.1 | [8 empty] | 413 | 0.166 | 0.0053 | 0.0025 | 0.0053 | 0.0052 | 0.5209 | 0.0265 | 0.0496 | 0.0021 | 0.0093 | 0.0005 | 0.0013 | 0.0007 | 0.0015 | 0.0001 | 0.0024 | 0.0005 | 0.0481 | [5 empty] | 156 | [9 empty] | HE4-HO3-CC1 | [7 empty] | 184 | 46 |  |  |  | 86.6 |  |  |  | DRI | 86.6 |  |  | MEDC | 1.383333 | 3.5 | 101.913 |  |  | No Disponible | No Disponible | 457 | 65
2025-03-03 | 2540622 | Calmado aluminio | C004 | Ruben Angel Junior Soria Arellano | 210 | 206.1 |  | 81 | 11.26666 | 100.9167 | 8.516666 | 257.3 |  | 0.7 | 7.8 | 16.6 | 0 |  |  | 129.1 | 1635 | 767 | Free | 112 | 0.1064 | 0.00591 | 0.0103 | 0.00082 | 1e-05 | [7 empty] | 1392.3 |  |  |  | 363.9032 | 1301 | [52 empty] | HO2 | Vincenzo Pano Di Sapio | 24.4618 | 65.30833 | 67.61667 | 1593.3 | 1581.4 | 2025-03-04 00:35 | 2025-03-04 01:09 | 33.56667 | [7 empty] | 347 | [15 empty] | 27.9195 |  | 82.5 | 24 |  |  |  | 6800 | 43.75 |  | 2025-03-04 00:37 | 2025-03-04 00:37 | 40.19395 | 6.331216 | 6.331216 | NO ABRE | ABRE, NORMAL | 213 | 0.15384 | 0.52295 | 0.02627 | 0.00637 | 0.00466 | 0.05056 | 0.00774 | 0.00276 | 0.00871 | 1e-05 | 0.00083 | 1e-05 | 0.00094 | 0.00025 | 1e-05 | 0.0023 | 0.0048 | 211 | 52.812 | 7.345 | 7.709 | 1.728 | 0.524 | 20.796 | 7.190197 |  |  |  | 0 | [9 empty] | 0 | 0 | [36 empty] | 5343 | [8 empty] | 0.04673 | [11 empty] | Ca | 33.00357 |  | 2025-03-03 21:52 | 2025-03-03 23:14 |  |  | Daniel Soto Sanchez | [7 empty] | ABRE, NORMAL | ABRE, NORMAL | 26 | 120 |  |  | 2025-03-03 23:16 | 2025-03-03 23:21 | 4.966666 | [8 empty] | 413 | 0.166 | 0.0052 | 0.0024 | 0.0054 | 0.0052 | 0.5264 | 0.0306 | 0.0399 | 0.0023 | 0.0093 | 0.0005 | 0.0015 | 0.0006 | 0.0015 | 0.0001 | 0.0015 | 0.0005 | 0.0386 | [5 empty] | 156 | [9 empty] | HE4-HO3-HO2-CC1 | [6 empty] | 1 | 161 |  |  |  |  | 87.51667 |  |  |  | DRI | 87.51667 |  |  | MEDC | 1.383333 | 1.55 | 98.32927 |  |  | No Disponible | No Disponible | 607 | 72
2025-03-03 | 2540623 | Calmado aluminio | C004 | Ruben Angel Junior Soria Arellano | 210 | 198.9 | 1.25092 | 82 | 13.81667 | 102.3667 | 10.93333 | 265.8 |  | 0.9 | 8.6 | 16.7 | 0 |  |  | 134.4 | 1677 | 1044 | Free | 112 | 0.06724 | 0.00471 | 0.00942 | 0.00037 | 1e-05 | 111 | 28.202 | 18.44 | 9.257 | 33.41 | 4.105 | 1.529393 | 1446.9 |  |  |  | 344.4814 | 1291 | [52 empty] | HO3 | Jose Mora Rodriguez | 20.01597 | 55.85788 | 55.91666 | 1601.7 | 1584.3 | 2025-03-04 02:01 | 2025-03-04 02:43 | 41.9 | [7 empty] | 288 | 322.35 | [14 empty] | 17.22 | 55 | 82.5 | 24 |  |  |  | 0 | 46.7 |  | 2025-03-04 02:00 | 2025-03-04 02:02 | 50.16302 | 8.107266 | 8.107266 | ABRE, NORMAL | ABRE, NORMAL | 212 | 0.1599 | 0.5157 | 0.0209 | 0.0042 | 0.0039 | 0.048 | 0.0057 | 0.0025 | 0.0081 | 0.0005 | 0.001 | 0.0012 | 0.0017 | 0.0001 | 0.0016 | 0.0039 | 0.0031 | [11 empty] | 0 | [9 empty] | 0 | 0 | [36 empty] | 5891 | [8 empty] | 0.0477 | [11 empty] | Ca | 19.16667 |  | 2025-03-03 23:34 | 2025-03-04 00:56 |  |  | Daniel Soto Sanchez | [7 empty] | ABRE, NORMAL | ABRE, NORMAL | 1 | 71 |  | 0.043 | 2025-03-04 00:58 | 2025-03-04 01:02 | 4.183333 | [8 empty] | 413 | 0.166 | 0.0046 | 0.0018 | 0.0048 | 0.0035 | 0.5007 | 0.0207 | 0.0379 | 0.0024 | 0.0098 | 0.0005 | 0.0006 | 0.0007 | 0.0013 | 0.0001 | 0.002 | 0.0005 | 0.0364 | [5 empty] | 130 | [9 empty] | HE4-HO3-CC1 | [7 empty] | 230 | 69 |  |  |  | 89.06667 |  |  |  | DRI | 89.06667 |  |  | MEDC | 1.95 | 2.883333 | 95.93077 |  |  | No Disponible | No Disponible
2025-03-03 | 2540627 | Calmado aluminio | C004 | Hector Rico Martinez | 200 | 206 | 1.332225 | 75 | 29.06667 | 111.45 | 26.73333 | 254.7 |  | 0.7 | 8 | 17.1 | 0 |  |  | 123.4 | 1635 | 614 | Free | 112 | 0.0668 | 0.0021 | 0.0083 | 0.0049 | 0.0019 | 111 | 28.042 | 17.28 | 8.673 | 34.62 | 3.769 | 1.622801 | 1408.05 |  |  |  | 343.4592 | 1299 | [52 empty] | HO3 | Beth Nicole Ballesteros Torres | 29.59565 | 66.79733 | 66.81667 | 1573.6 | 1589.1 | 2025-03-04 08:26 | 2025-03-04 08:46 | 20.66667 | 1.4 | 1.4 | 174.3 |  |  |  |  | 81 | 354.9 | [14 empty] | 17.01 |  | 137.5 | 48 |  |  |  | 0 | 72.4 |  | 2025-03-04 08:25 | 2025-03-04 08:26 | 65.03254 | 6.471933 | 6.471933 | ABRE, NORMAL | ABRE, NORMAL | 213 | 0.1683 | 0.5232 | 0.0196 | 0.0044 | 0.004 | 0.0408 | 0.0063 | 0.003 | 0.0053 | 0.0005 | 0.0022 | 0.001 | 0.0016 | 0.0001 | 0.0009 | 0.0033 | 0.0053 | 211 | 58.711 | 7.952 | 7.839 | 5.116 | 2.258 | 13.633 | 7.383174 |  |  |  | 0 | [9 empty] | 0 | 0 | [36 empty] | 6196 | [8 empty] | 0.0402 | [11 empty] | Ca | 60.03788 |  | 2025-03-04 05:53 | 2025-03-04 07:10 |  |  | Daniel Soto Sanchez | [7 empty] | ABRE, NORMAL | ABRE, NORMAL | 23 | 54 |  | 0.029 | 2025-03-04 07:10 | 2025-03-04 07:15 | 4.65 | [8 empty] | 413 | 0.175 | 0.0051 | 0.004 | 0.006 | 0.007 | 0.5127 | 0.0192 | 0.0315 | 0.003 | 0.0085 | 0.0005 | 0.0017 | 0.0005 | 0.0014 | 0.0001 | 0.0024 | 0.0005 | 0.0295 | [5 empty] | 156 | [9 empty] | HE4-HO3-CC1 | [7 empty] | 184 |  |  |  |  | 82.56667 |  |  |  | DRI | 82.56667 |  |  | MEDC | 0.65 | 2.916666 | 100.52 |  |  | No Disponible | No Disponible | 675 | 69
2025-03-04 | 2510706 | Calmado aluminio | C004 | Jose Luis Sevilla Padilla | 198.65 | 206 | 1.321808 | 69 | 21.86667 | 107.4667 | 18.73333 | 201.9 | 60 |  | 7.4 | 13.1 | 1303 |  |  | 131.7 | 1642 | 650 | Free | 112 | 0.17034 | 0.00689 | 0.01237 | 0.00109 | 1e-05 | 111 | 31.845 | 20.01 | 10.463 | 20.005 | 4.082 | 1.591454 | 1404.9 |  |  |  | 357.77 | 1233 |  | 138 | [50 empty] | HO1 | Pedro Arturo Callejas Canseco | 16.11837 | 36.4501 | 36.78333 | 1557.6 | 1587.5 | 2025-03-04 11:00 | 2025-03-04 11:27 | 26.45 | 1.3 | 1.3 |  |  |  |  | 91.998 |  | 99.75 | [14 empty] | 25 |  | 71.5 |  |  |  |  | 5400 | 11.71 |  | 2025-03-04 10:56 | 2025-03-04 11:03 | 19.27567 | 33.25755 | 36.4501 | ABRE, DEFICIENTE | ABRE, NORMAL | 212 | 0.14168 | 0.48284 | 0.01408 | 0.00701 | 0.00739 | 0.05342 | 0.00839 | 0.00335 | 0.01376 | 1e-05 | 1e-05 | 0.00014 | 0.00077 | 0.0002 | 1e-05 | 0.002 | 0.0033 | [11 empty] | 0 | [9 empty] | 0 | 0 | [36 empty] | 2874 | [8 empty] | 0.05217 | [14 empty] | 2025-03-04 08:44 | 2025-03-04 09:54 |  |  | Daniel Soto Sanchez | [7 empty] | ABRE, DEFICIENTE | ABRE, DEFICIENTE | 24 | 57 |  | 0.042 | 2025-03-04 09:56 | 2025-03-04 10:02 | 5.983333 | [8 empty] | 413 | 0.17 | 0.007 | 0.0046 | 0.006 | 0.0039 | 0.4932 | 0.0189 | 0.0481 | 0.0026 | 0.0135 | 0.0005 | 0.001 | 0.0011 | 0.0015 | 0.0001 | 0.0018 | 0.0005 | 0.0501 | [5 empty] | 130 | [9 empty] | HE1-HO1-CC1 | [8 empty] | 161 |  |  |  | 81.55 | 95.83333 |  |  | DRI-Scrap | 81.55 |  |  |  | 2.25 | 6.566666 | 111.9927 |  |  | No Disponible | No Disponible | 29 | 116
2025-03-04 | 2510714 | Calmado aluminio | C004 | Edgar Antonio Perez Pelayo | 183.55 | 186.79 | 1.387188 | 72 | 68.85001 | 151.9167 | 66.38333 | 198.4 | 60 |  | 6.1 | 12.7 | 551 |  |  | 136.6 | 1652 | 967 | Free | 112 | 0.12492 | 0.00498 | 0.0095 | 0.00044 | 1e-05 | 111 | 29.407 | 17.635 | 10.032 | 34.75 | 3.564 | 1.667536 | 1445.85 |  |  |  | 361.8588 | 1138 |  | 230 | [50 empty] | HO1 | Armando Barajas Rodriguez | 21.65715 | 73.21972 | 73.3 | 1573.6 | 1589.6 | 2025-03-05 04:32 | 2025-03-05 05:16 | 43.55 | 7.1 | 7.1 |  |  |  |  | 136.9748 | 254 | 181.65 | [14 empty] | 19 | 100 |  | 36 |  |  |  | 7000 | 16.13 |  | 2025-03-05 04:31 | 2025-03-05 04:39 | 13.21775 | 52.79022 | 73.21972 | TARDA EN ABRIR, DEFICIENTE | TARDA EN ABRIR, NORMAL | 211 | 0.13816 | 0.50101 | 0.02203 | 0.00602 | 0.00514 | 0.05729 | 0.00782 | 0.00282 | 0.01301 | 1e-05 | 1e-05 | 1e-05 | 0.00081 | 0.00023 | 1e-05 | 0.002 | 0.00449 | 211 | 57.247 | 3.762 | 5.642 | 0.742 | 0.296 | 25.593 | 15.21717 |  |  |  | 0 | [9 empty] | 0 | 0 | [36 empty] | 2468 | [8 empty] | 0.05475 | [14 empty] | 2025-03-05 00:33 | 2025-03-05 02:23 |  |  | Daniel Soto Sanchez | [7 empty] | NO ABRE | NO ABRE | 4 | 14 |  | 0.055 | 2025-03-05 02:25 | 2025-03-05 02:29 | 4.016666 | [8 empty] | 413 | 0.165 | 0.0046 | 0.0017 | 0.0051 | 0.0049 | 0.4907 | 0.0249 | 0.0327 | 0.0021 | 0.0135 | 0.0005 | 0.0005 | 0.0008 | 0.0013 | 0.0001 | 0.0015 | 0.0005 | 0.0288 | [15 empty] | HE1-HO1-CC2 | [8 empty] | 92 |  |  |  | 79.86666 | 108.75 |  |  | DRI-Scrap | 79.86666 |  |  |  | 1.85 | 3.85 | 108.1235 |  |  | Disponible | No Disponible | 1358 | 122
2025-03-04 | 2510715 | Calmado aluminio | C004 | Edgar Antonio Perez Pelayo | 196.21 | 134.784 | 1.400157 | 75 | 26.41666 | 109.3 | 23.08333 | 190.4 | 60 |  | 5.9 | 12.4 | 591 |  |  | 138.7 | 1659 | 690 | Free | 112 | 0.05418 | 0.00444 | 0.00899 | 0.01082 | 1e-05 | 111 | 28.51 | 16.702 | 9.262 | 34.547 | 3.66 | 1.706981 | 1458.45 |  |  |  | 366.9698 | 1138 |  | 161 | [50 empty] | HO1 | Pedro Arturo Callejas Canseco | 20.34818 | 71.29743 | 71.3 | 1590.8 | 1574.5 | 2025-03-05 07:07 | 2025-03-05 07:34 | 27.15 | 2.2 | 2.2 | [21 empty] | 19 |  | 22 | 48 |  |  |  | 6700 | 25.9 |  | 2025-03-05 07:00 | 2025-03-05 07:10 | 21.79602 | 71.29744 | 71.29744 | ABRE, NORMAL | ABRE, NORMAL | 213 | 0.1622 | 0.5244 | 0.0279 | 0.0041 | 0.0024 | 0.0499 | 0.0094 | 0.004 | 0.0106 | 0.0032 | 0.001 | 0.0005 | 0.0009 | 0.0001 | 0.001 | 0.0029 | 0.005 | [11 empty] | 0 | [9 empty] | 0 | 0 | [36 empty] | 2506 | [8 empty] | 0.0497 | [14 empty] | 2025-03-05 02:58 | 2025-03-05 04:13 |  |  | Daniel Soto Sanchez | [7 empty] | NO ABRE | NO ABRE | 26 | 127 |  | 0.049 | 2025-03-05 04:14 | 2025-03-05 04:18 | 3.9 | [8 empty] | 413 | 0.163 | 0.0044 | 0.0018 | 0.0098 | 0.0058 | 0.5333 | 0.0251 | 0.0389 | 0.0031 | 0.0132 | 0.0005 | 0.0006 | 0.0008 | 0.0014 | 0.0001 | 0.0025 | 0.0005 | 0.0373 | [5 empty] | 130 | [9 empty] | HE1-HO1-CC2 | [12 empty] | 83.3 | 106.3833 |  |  | DRI-Scrap | 83.3 |  |  | MEDC | 1.533333 | 4.4 | 108.6604 |  |  | Disponible | No Disponible | 42 | 38
2025-03-04 | 2520565 | Calmado aluminio | C004 | Alejandro Vargas Duarte | 210 | 210 | 1.470445 | 99 | 46.36667 | 159.8667 | 41.58333 | 240.1 |  | 1.2 | 8.5 | 16.6 | 529 |  |  | 141.6 | 1669 | 982 |  | 112 | 0.05425 | 0.00342 | 0.00855 | 0.00042 | 1e-05 | 111 | 27.737 | 15.681 | 7.314 | 42.494 | 3.182 | 1.768829 | 1397.55 |  |  |  | 351.6368 | 1358 | [13 empty] | 171 | 0.1447 | 0.39676 | 0.00769 | 0.00506 | 0.00976 | 0.01035 | 5e-05 | 1e-05 | [30 empty] | HO1 | Pedro Arturo Callejas Canseco | 14.97288 | 52.46933 | 52.71667 | 1596.3 | 1588.3 | 2025-03-04 09:08 | 2025-03-04 09:38 | 29.6 | 3.5 | 3.5 | 204.75 |  |  |  | 247.3724 | 631 | 126 | [14 empty] | 22 | 30 | 27.5 |  |  |  |  | 5300 | 14.12 |  | 2025-03-04 08:57 | 2025-03-04 09:11 | 16.14658 | 21.32583 | 52.46933 | ABRE, NORMAL | ABRE, NORMAL | 212 | 0.16499 | 0.51055 | 0.02078 | 0.00551 | 0.006 | 0.06072 | 0.00876 | 0.00257 | 0.01108 | 1e-05 | 1e-05 | 1e-05 | 0.00102 | 0.00021 | 1e-05 | 0.002 | 0.0036 | 211 | 55.572 | 3.292 | 6.917 | 1.185 | 0.416 | 23.807 | 16.88092 |  |  |  | 0 | [9 empty] | 0 | 0 | [36 empty] | 3129 | [8 empty] | 0.05787 | [14 empty] | 2025-03-04 05:55 | 2025-03-04 07:57 |  |  | Daniel Soto Sanchez | [9 empty] | 1 | 73 |  | 0.038 | 2025-03-04 08:00 | 2025-03-04 08:04 | 4.9 | [8 empty] | 413 | 0.173 | 0.0037 | 0.0025 | 0.0053 | 0.0041 | 0.5182 | 0.0217 | 0.0438 | 0.0018 | 0.0113 | 0.0005 | 0.0005 | 0.0006 | 0.0015 | 0.0001 | 0.002 | 0.0005 | 0.0414 | [5 empty] | 130 | [9 empty] | HE2-HO1-CC1 | [12 empty] | 108.1167 |  |  |  | DRI | 108.1167 |  |  | MEDC | 2.883333 | 4.216666 | 81.873 |  |  |  |  | 4239 | 72
2025-03-04 | 2520572 | Calmado aluminio | C004 | Daniel Flores Sanmiguel | 210 | 190.71 | 1.416053 | 99 | 39.35001 | 143.6333 | 29.33333 | 209.6 | 60 | 0.6 | 7.1 | 16.9 | 694 |  |  | 137.7 | 1637 | 891 | Free | 112 | 0.04121 | 0.00399 | 0.00951 | 0.00523 | 1e-05 | 111 | 29.022 | 16.87 | 8.858 | 38.672 | 3.625 | 1.720332 | 1348.2 |  |  |  | 364.9254 | 1255 | [13 empty] | 171 | 0.11217 | 0.46058 | 0.0057 | 0.00551 | 0.00922 | 0.03004 | 0.00438 | 1e-05 | [30 empty] | HO1 | Armando Barajas Rodriguez | 17.87392 | 51.97543 | 52.1 | 1551.9 | 1576.7 | 2025-03-05 05:36 | 2025-03-05 05:49 | 13.76667 | 4 | 4 |  |  |  |  | 144.1302 | 477 | 174.3 | [14 empty] | 19 |  | 33 | 48 |  |  |  | 5700 | 15.4 |  | 2025-03-05 05:35 | 2025-03-05 05:40 | 17.77763 | 27.04272 | 51.97543 | TARDA EN ABRIR, NORMAL | TARDA EN ABRIR, DEFICIENTE | 212 | 0.15978 | 0.51157 | 0.01845 | 0.00546 | 0.00532 | 0.06014 | 0.01257 | 0.00516 | 0.01391 | 1e-05 | 0.00013 | 0.00027 | 0.00082 | 0.00021 | 1e-05 | 0.002 | 0.0025 | [11 empty] | 0 | [9 empty] | 0 | 0 | [36 empty] | 3576 | [8 empty] | 0.05753 | [14 empty] | 2025-03-05 01:48 | 2025-03-05 03:27 |  |  | Daniel Soto Sanchez | [7 empty] | ABRE, NORMAL | ABRE, NORMAL |  |  |  | 0.05 | 2025-03-05 03:28 | 2025-03-05 03:33 | 5.6 | [8 empty] | 413 | 0.178 | 0.0039 | 0.0026 | 0.0088 | 0.0029 | 0.5114 | 0.0199 | 0.0447 | 0.0035 | 0.0129 | 0.0029 | 0.0006 | 0.0008 | 0.0014 | 0.0001 | 0.0018 | 0.0005 | 0.0433 | [15 empty] | HE2-HO1-CC2 | [7 empty] | 115 | 92 |  |  |  | 108 | 116.5667 |  |  | DRI-Scrap | 108 |  |  | MEDC | 1.2 | 3.4 | 83.67934 |  |  | Disponible | Disponible | 1857 | 59
2025-03-04 | 2530718 | Calmado aluminio | C004 | Misael Medina Ramos | 210 | 218 | 1.092504 | 68 | 3.833336 | 80.33334 |  | 252.5 |  | 0.8 | 7.9 | 15.2 |  |  |  | 128.8 | 1659 | 876 | Free | 112 | 0.1052 | 0.0046 | 0.008 | 0.0042 | 0.0009 | 111 | 26.715 | 20.025 | 10.107 | 31.92 | 4.428 | 1.334082 | 1307.25 |  |  |  | 337.326 | 1287 | [13 empty] | 171 | 0.1294 | 0.3869 | 0.004 | 0.0054 | 0.0076 | 0.0094 | 0.0057 | 0.0017 | [30 empty] | HO2 | Vincenzo Pano Di Sapio | 9.247684 | 51.52477 | 56.26667 | 1600.6 | 1579.8 | 2025-03-05 05:55 | 2025-03-05 06:21 | 25.16667 | 24.7 | 1.9 | 435.75 |  |  |  | 264.7498 | 556 | [15 empty] | 20.2125 | 16.764 | 44 | 12 |  |  |  | 3100 | 54.17 |  | 2025-03-05 05:48 | 2025-03-05 05:56 | 63.08035 | 5.465167 | 5.465167 | ABRE, NORMAL | ABRE, NORMAL | 213 | 0.15587 | 0.52912 | 0.01416 | 0.00718 | 0.00541 | 0.05507 | 0.00774 | 0.00275 | 0.00886 | 1e-05 | 1e-05 | 1e-05 | 0.00093 | 0.00021 | 1e-05 | 0.002 | 0.004 | 211 | 55.735 | 4.679 | 7.058 | 2.153 | 1.743 | 26.542 | 11.91173 |  |  |  | 0 | [9 empty] | 0 | 0 | [45 empty] | 0.05372 | [11 empty] | Ca | 3.189767 |  | 2025-03-05 03:35 | 2025-03-05 04:43 |  |  | Daniel Soto Sanchez | [7 empty] | ABRE, NORMAL | ABRE, NORMAL | 7 | 48 |  | 0.041 | 2025-03-05 04:44 | 2025-03-05 04:49 | 4.766666 | [8 empty] | 413 | 0.163 | 0.0056 | 0.003 | 0.0062 | 0.00449 | 0.5287 | 0.0147 | 0.0452 | 0.0024 | 0.0099 | 0.0005 | 0.0013 | 0.0009 | 0.0014 | 0.0001 | 0.0019 | 0.0005 | 0.044 | [5 empty] | 156 | [9 empty] | HE3-HO2-CC2 | [7 empty] | 138 | 69 |  |  |  | 75.66666 |  |  |  | DRI | 75.66666 |  |  | MEDC | 1.35 | 2.9 | 106.3454 |  |  | No Disponible | No Disponible | 547 | 75
2025-03-04 | 2530719 | Calmado aluminio | C004 | Misael Medina Ramos | 210 | 200.3 | 1.392713 | 69 | 36.91666 | 113.6 | 34.66666 | 252.3 |  | 0.7 | 6.9 | 15.1 |  |  |  | 126.1 | 1675 | 1260 | Free | 112 | 0.0656 | 0.0024 | 0.008 | 0.005 | 0.0009 | 111 | 30.428 | 17.855 | 10.97 | 32.112 | 3.993 | 1.704172 | 1303.05 |  |  |  | 350.6146 | 1287 | [13 empty] | 171 | 0.1097 | 0.4178 | 0.003 | 0.0054 | 0.008 | 0.0095 | 0.0066 | 0.001 | [30 empty] | HO2 | Manuel Alejandro Ramirez Solano | 125.8089 | 600.5413 | 407.95 | 1643.6 | 1583.4 | 2025-03-05 20:14 | 2025-03-05 20:41 | 27.21667 |  | 17.4 | 254.1 |  |  |  | 229.995 | 1880 | 662.55 | [14 empty] | 64.917 | 527.044 | 99 | 120 |  |  |  | 32000 | 197.65 |  | 2025-03-05 20:15 | 2025-03-05 20:16 | 19.74718 | 7.262667 | 7.262667 | TARDA EN ABRIR, DEFICIENTE | TARDA EN ABRIR, NORMAL | 214 | 0.14851 | 0.55297 | 0.03027 | 0.00775 | 0.00466 | 0.04402 | 0.01052 | 0.00379 | 0.01669 | 1e-05 | 0.00117 | 0.0021 | 0.00084 | 0.00023 | 1e-05 | 0.00107 | 0.0037 | 211 | 41.087 | 7.649 | 13.433 | 2.014 | 3.78 | 25.628 | 5.371552 | 200 |  |  | 2 | [6 empty] | 2025-03-05 09:42 | 2025-03-05 10:23 | 40.46283 | 40.46283 | 40.46283 | 331 | 0.0678 | 0.006 | 0.0061 | 0.0019 | 0.3766 | 0.0161 | 0.0029 | 331 | 0.0678 | 0.006 | 0.0061 | 0.007 | 0.0019 | 0.3766 | 0.0161 | 0.0029 | 0.0008 | 0.0018 | 0.0001 | [25 empty] | 0.04249 | [11 empty] | Ca | 4.071667 | Francisco Cosio | 2025-03-05 05:02 | 2025-03-05 06:37 |  |  | Daniel Soto Sanchez | [7 empty] | ABRE, NORMAL | ABRE, NORMAL | 21 | 82 |  | 0.036 | 2025-03-05 06:38 | 2025-03-05 06:42 | 4.25 | 3.0001 | [7 empty] | 413 | 0.158 | 0.007 | 0.0023 | 0.0065 | 0.0042 | 0.5523 | 0.033 | 0.0327 | 0.0033 | 0.0166 | 0.0005 | 0.0015 | 0.0019 | 0.0015 | 0.0001 | 0.0017 | 0.0006 | 0.0314 | [5 empty] | 546 | [9 empty] | HE3-HO1-HO2-RH1-HO3-HO1-HO2-CC1 | [7 empty] | 161 | 391 |  |  |  | 76.01666 |  |  |  | DRI | 76.01666 |  |  | PERI | 1.166666 | 2.766666 | 96.27894 |  |  | No Disponible | No Disponible | 94 | 68
2025-03-04 | 2540628 | Calmado aluminio | C004 | Hector Rico Martinez | 205 | 219 | 1.45544 | 79 | 21.31667 | 107.9167 | 20.71667 | 258 |  | 1 | 7.6 | 16.6 | 0 |  |  | 128.9 | 1685 | 693 | Free | 112 | 0.1262 | 0.0056 | 0.0079 | 0.004 | 0.0009 | 111 | 35.651 | 18.779 | 10.099 | 18.809 | 5.716 | 1.89845 | 1435.35 |  |  |  | 349.5924 | 1294 | [52 empty] | HO1 | Pedro Arturo Callejas Canseco | 12.56073 | 38.57955 | 38.65 | 1581.6 | 1586.7 | 2025-03-04 10:11 | 2025-03-04 10:30 | 19.16667 | 1.8 | 1.8 |  |  |  |  | 116.5308 | 388 | 285.6 | [21 empty] | 4200 | 19.05 |  | 2025-03-04 10:12 | 2025-03-04 10:15 | 29.62709 | 12.55067 | 38.57955 | ABRE, NORMAL | ABRE, NORMAL | 214 | 0.15891 | 0.51831 | 0.02516 | 0.00792 | 0.00421 | 0.05806 | 0.00893 | 0.00296 | 0.00971 | 1e-05 | 0.0008 | 1e-05 | 0.00078 | 0.00023 | 1e-05 | 0.002 | 0.0052 | [11 empty] | 0 | [9 empty] | 0 | 0 | [36 empty] | 5615 | [8 empty] | 0.05634 | [14 empty] | 2025-03-04 07:30 | 2025-03-04 08:50 |  |  | Daniel Soto Sanchez | [7 empty] | ABRE, NORMAL | ABRE, NORMAL | 7 | 43 |  | 0.02 | 2025-03-04 08:58 | 2025-03-04 09:03 | 4.55 | [8 empty] | 413 | 0.172 | 0.0062 | 0.0024 | 0.0061 | 0.0056 | 0.5197 | 0.0254 | 0.0485 | 0.0024 | 0.0102 | 0.0005 | 0.0013 | 0.0005 | 0.0014 | 0.0001 | 0.0022 | 0.0005 | 0.0467 | [15 empty] | HE4-HO1-CC1 | [6 empty] | 1.616666 | 184 | 69 |  |  |  | 87.58334 |  |  |  | DRI | 87.58334 |  |  | MEDC | 8.666666 | 4.033333 | 100.8367 | 8.5 |  | No Disponible | No Disponible | 109 | 68
2025-03-04 | 2540638 | Calmado aluminio | C004 | Ruben Angel Junior Soria Arellano | 210 | 205 | 1.163317 | 70 | 4.966667 | 82.83334 |  | 260 |  | 0.5 | 7.2 | 15.9 | 0 |  |  | 124.8 | 1644 | 722 | Free | 112 | 0.0972 | 0.0047 | 0.0102 | 0.0047 | 0.0013 | 111 | 30.159 | 21.182 | 11.277 | 25.214 | 4.743 | 1.423803 | 1476.3 |  |  |  | 361.8588 | 1284 | [52 empty] | HO3 | German Gonzalez Miranda | 15.1498 | 37.37872 | 37.4 | 1582.3 | 1572.2 | 2025-03-05 06:30 | 2025-03-05 07:01 | 30.23333 | [6 empty] | 105.2866 | 256 | 195.3 | [14 empty] | 17.955 |  | 44 | 72 |  |  |  | 0 | 39.8 |  | 2025-03-05 06:32 | 2025-03-05 06:33 | 63.88663 | 10.00155 | 10.00155 | ABRE, NORMAL | ABRE, NORMAL | 212 | 0.1579 | 0.5172 | 0.0136 | 0.0043 | 0.0044 | 0.0587 | 0.007 | 0.0031 | 0.0062 | 0.0005 | 0.0014 | 0.0008 | 0.0015 | 0.0001 | 0.0009 | 0.0035 | 0.0041 | 211 | 61.151 | 4.675 | 5.866 | 0.8 | 0.303 | 23.775 | 13.08043 |  |  |  | 0 | [9 empty] | 0 | 0 | [36 empty] | 5853 | [8 empty] | 0.0584 | [11 empty] | Ca | 19.30022 |  | 2025-03-05 04:34 | 2025-03-05 05:45 |  |  | Daniel Soto Sanchez | [7 empty] | ABRE, NORMAL | ABRE, NORMAL | 25 | 30 |  | 0.054 | 2025-03-05 05:46 | 2025-03-05 05:52 | 5.85 | [8 empty] | 413 | 0.163 | 0.0046 | 0.0032 | 0.0064 | 0.0055 | 0.5086 | 0.0161 | 0.0459 | 0.0025 | 0.0079 | 0.0005 | 0.001 | 0.0008 | 0.0013 | 0.0001 | 0.0021 | 0.0005 | 0.0442 | [5 empty] | 130 | [9 empty] | HE4-HO3-CC2 | [7 empty] | 161 |  |  |  |  | 79.2 |  |  |  | DRI | 79.2 |  |  | MEDC | 1.3 | 3.35 | 95.53571 |  |  | No Disponible | No Disponible | 711 | 73
2025-03-05 | 2510722 | Calmado aluminio | C004 | Jorge Luis Gonzalez Orozco | 210.4 | 213.2 | 1.277731 | 58 | 27.76666 | 333.4667 | 27.08333 | 217.4 |  |  | 5.9 | 12.3 | 24 |  |  | 117.3 | 1655 | 681 | Free | [6 empty] | 111 | 28.855 | 18.529 | 10.001 | 34.728 | 4.054 | 1.557289 | 1381.8 |  |  |  | 379.2362 | 1461 | [52 empty] | HO2 | Vincenzo Pano Di Sapio | 15.47298 | 45.4665 | 45.91666 | 1577.7 | 1584 | 2025-03-06 00:41 | 2025-03-06 00:52 | 11.43333 | 4.7 | 4.7 | 169.05 |  |  |  | 162.5298 | 159 | 214.2 | [14 empty] | 28.2975 |  | 27.5 | 24 |  |  |  | 5600 | 34.52 |  | 2025-03-06 00:38 | 2025-03-06 00:43 | 45.55442 | 3.0216 | 3.0216 | TARDA EN ABRIR, NORMAL | TARDA EN ABRIR, NORMAL | 212 | 0.15871 | 0.48224 | 0.02438 | 0.00739 | 0.00452 | 0.05832 | 0.00816 | 0.00284 | 0.01224 | 1e-05 | 0.00011 | 7e-05 | 0.00094 | 0.00024 | 1e-05 | 0.0025 | 0.0024 | 211 | 58.792 | 3.643 | 5.879 | 0.8 | 0.415 | 24.705 | 16.13835 |  |  |  | 0 | [9 empty] | 0 | 0 | [36 empty] | 2545 | [8 empty] | 0.0512 | [11 empty] | Ca | 14.99783 |  | 2025-03-05 21:50 | 2025-03-05 22:48 |  |  | Daniel Soto Sanchez | [7 empty] | NO ABRE | NO ABRE | 21 | 83 |  | 0.042 | 2025-03-05 22:48 | 2025-03-05 22:58 | 9.45 | [8 empty] | 413 | 0.165 | 0.0073 | 0.0017 | 0.0042 | 0.0028 | 0.4877 | 0.0251 | 0.0464 | 0.0024 | 0.0116 | 0.0063 | 0.001 | 0.0005 | 0.0015 | 0.0001 | 0.0018 | 0.0005 | 0.0452 | [5 empty] | 156 | [9 empty] | HE1-HO2-CC1 | [7 empty] | 138 | 92 |  |  |  | 69.85 |  |  |  | DRI | 69.85 |  |  |  | 0.6 | 2.4 | 116.6839 |  |  | Disponible | No Disponible | 36 | 36
2025-03-05 | 2510723 | Calmado aluminio | C004 | Edgar Antonio Perez Pelayo | 173.96 | 196.8 | 1.211942 | 65 | 4.699997 | 81.58334 |  | 243.9 |  |  | 6.9 | 14.5 |  |  |  | 123.1 | 1668 | 686 | Free | 112 | 0.26314 | 0.00898 | 0.00799 | 1e-05 | 1e-05 | 111 | 33.063 | 22.432 | 12.398 | 20.544 | 4.849 | 1.473921 | 1394.4 |  |  |  | 361.8588 | 1133 |  | 161 | [11 empty] | 171 | 0.12241 | 0.42079 | 0.00985 | 0.0076 | 0.00742 | 0.02048 | 0.00019 | 1e-05 | [30 empty] | HO1 | German Ricardo Dominguez A. | 7.142933 | 34.6765 | 34.7 | 1586.4 | 1580.5 | 2025-03-06 01:28 | 2025-03-06 01:48 | 19.45 | 1.9 | 1.9 | 126 |  |  |  | 116.5308 |  | 84 | [14 empty] | 20 | 22 |  | 48 |  |  |  | 2300 | 9.81 |  | 2025-03-06 01:23 | 2025-03-06 01:29 | 16.97403 | 29.52872 | 34.6765 | ABRE, DEFICIENTE | ABRE, DEFICIENTE | 211 | 0.1639 | 0.4663 | 0.0176 | 0.0061 | 0.003 | 0.0284 | 0.0042 | 0.0029 | 0.007 | 0.0005 | 0.0017 | 0.0005 | 0.0008 | 0.0001 | 0.0007 | 0.0032 | 0.00449 | 211 | 54.607 | 3.364 | 6.842 | 0.88 | 0.341 | 28.923 | 16.23276 |  |  |  | 0 | [9 empty] | 0 | 0 | [36 empty] | 3546 | [8 empty] | 0.0277 | [14 empty] | 2025-03-05 23:01 | 2025-03-06 00:08 |  |  | Daniel Soto Sanchez | [7 empty] | ABRE, NORMAL | ABRE, NORMAL | 7 | 53 |  | 0.029 | 2025-03-06 00:10 | 2025-03-06 00:19 | 9.25 | [8 empty] | 413 | 0.177 | 0.0082 | 0.0024 | 0.0047 | 0.0049 | 0.4793 | 0.0178 | 0.0329 | 0.0026 | 0.0105 | 0.0005 | 0.0013 | 0.0005 | 0.0013 | 0.0001 | 0.0021 | 0.0006 | 0.0309 | [5 empty] | 130 | [9 empty] | HE1-HO1-CC1 | [12 empty] | 79 |  |  |  | DRI | 79 |  |  |  | 1.8 | 4.75 | 107.3491 |  |  | Disponible | No Disponible | 2092 | 99
2025-03-05 | 2520576 | Calmado aluminio | C004 | Alejandro Vargas Duarte | 200 | 189.4 | 1.432427 | 74 | 44.35 | 135.2833 | 48.71666 | 127.7 | 60 | 0.5 | 4.4 | 12.1 | 167 |  |  | 105.2 | 1696 | 1060 | No Free | [6 empty] | 111 | 29.879 | 17.099 | 8.598 | 35.766 | 3.76 | 1.747412 | [58 empty] | HO1 | Vincenzo Pano Di Sapio | 19.94708 | 59.66272 | 59.86666 | 1552.9 | 1588.1 | 2025-03-05 19:46 | 2025-03-05 19:58 | 12.71667 | 6.2 | 6.2 | 1474.2 |  |  |  | 430.3462 | 1667 | 156.45 | [14 empty] | 20 | 230 | 55 | 24 |  |  |  | 6400 | 14.02 |  | 2025-03-05 19:45 | 2025-03-05 19:47 | 14.09926 | 13.50288 | 59.66272 | ABRE, NORMAL | ABRE, NORMAL | 212 | 0.16441 | 0.53586 | 0.02203 | 0.00657 | 0.00704 | 0.04764 | 0.00914 | 0.00341 | 0.01085 | 1e-05 | 0.00061 | 0.00055 | 0.00164 | 0.00023 | 0.00014 | 0.00133 | 0.0028 | 211 | 47.076 | 10.467 | 11.146 | 1.701 | 3.392 | 21.068 | 4.497564 |  |  |  | 0 | [9 empty] | 0 | 0 | [36 empty] | 2202 | [8 empty] | 0.04548 | [14 empty] | 2025-03-05 16:32 | 2025-03-05 17:46 |  |  | Daniel Soto Sanchez | [7 empty] | ABRE, NORMAL |  | 25 | 33 |  | 0.047 | 2025-03-05 17:48 | 2025-03-05 17:57 | 9.433333 | [8 empty] | 413 | 0.174 | 0.0053 | 0.004 | 0.0053 | 0.0035 | 0.5209 | 0.0247 | 0.0301 | 0.0031 | 0.0135 | 0.0005 | 0.0024 | 0.001 | 0.0019 | 0.0001 | 0.0014 | 0.0005 | 0.0259 | [5 empty] | 156 | [9 empty] | HE2-HO1-CC1 | [6 empty] | 1.966666 |  | 253 |  |  |  | 90.38333 |  |  |  | DRI-Scrap | 90.38333 |  |  | MEDC | 2.283333 | 6.95 | 84.27477 | 1.866666 | 4.133333 | Disponible | No Disponible | 2046 | 96
2025-03-05 | 2520579 | Calmado aluminio | C004 | Alejandro Vargas Duarte | 200 | 205 | 1.475154 | 94 | 62.23334 | 165.6667 | 60.78333 | 198.5 | 60 | 0.6 | 7.4 | 15.1 | 205 |  |  | 136.8 | 1694 | 1026 | Free | 112 | 0.07554 | 0.00426 | 0.01123 | 0.01045 | 1e-05 | 111 | 28.885 | 15.805 | 10.285 | 36.295 | 3.776 | 1.827586 | 1285.2 |  |  |  | 353.6812 | 1331 | [13 empty] | 171 | 0.1014 | 0.38669 | 0.0065 | 0.0058 | 0.01095 | 0.0603 | 0.00635 | 1e-05 | [30 empty] | HO2 | Vincenzo Pano Di Sapio | 13.10858 | 43.83193 | 46.25 | 1597.5 | 1583.6 | 2025-03-06 02:15 | 2025-03-06 02:33 | 17.95 | 3.8 | 3.8 | 340.2 |  |  |  | 167.6408 | 320 | 273 | [14 empty] | 20.2125 |  | 22 |  |  |  |  | 4400 | 47.52 |  | 2025-03-06 02:16 | 2025-03-06 02:17 | 65.04847 | 6.991384 | 6.991384 | ABRE, NORMAL | ABRE, NORMAL | 212 | 0.16462 | 0.51878 | 0.02407 | 0.00564 | 0.0043 | 0.04877 | 0.01433 | 0.00491 | 0.01012 | 1e-05 | 0.0004 | 0.0007 | 0.00086 | 0.00023 | 9e-05 | 0.0019 | 0.0044 | 211 | 59.381 | 4.703 | 5.602 | 1.841 | 1.149 | 22.816 | 12.6262 |  |  |  | 0 | [9 empty] | 0 | 0 | [36 empty] | 3083 | [8 empty] | 0.04744 | [11 empty] | Ca | 29.2521 |  | 2025-03-05 22:41 | 2025-03-06 00:54 |  |  | Daniel Soto Sanchez | [7 empty] | NO ABRE | ABRE, NORMAL | 24 | 65 |  | 0.033 | 2025-03-06 00:56 | 2025-03-06 01:02 | 6.516666 | [8 empty] | 413 | 0.175 | 0.0046 | 0.0014 | 0.0106 | 0.0048 | 0.5199 | 0.023 | 0.0374 | 0.0045 | 0.011 | 0.0005 | 0.0007 | 0.0008 | 0.0014 | 0.0001 | 0.0014 | 0.0006 | 0.0359 | [5 empty] | 156 | [9 empty] | HE2-HO2-CC1 | [6 empty] | 2.083333 | 207 | 115 |  |  |  | 104.75 |  |  |  | DRI-Scrap | 104.75 |  |  | MEDC | 1.8 | 4.233333 | 76.11874 |  |  | Disponible | No Disponible | 925 | 128
2025-03-05 | 2530725 | Calmado aluminio | C004 | Jose Luis Vivar Agapito | 210 | 204.3 | 1.178867 | 69 | 34.35 | 116.0667 | 32.36666 | 263.3 |  | 0.5 | 7.9 | 17.1 | 3 |  |  | 135.1 | 1692 | 1181 | Free | 112 | 0.1947 | 0.0031 | 0.0072 | 0.0028 | 0.0014 | 111 | 27.457 | 19.106 | 9.757 | 33.573 | 4.185 | 1.437088 | 1302 |  |  |  | 349.5924 | 1284 | [13 empty] | 171 | 0.122 | 0.4179 | 0.0082 | 0.0043 | 0.0077 | 0.0046 | 0.0044 | 0.001 | [30 empty] | HO1 | Vincenzo Pano Di Sapio | 30.33968 | 102.3648 | 102.6333 | 1574.8 | 1588.3 | 2025-03-05 21:40 | 2025-03-05 22:23 | 42.51667 | 1.6 | 1.6 | 273 |  |  |  | 416.0354 | 1020 | 169.05 | [14 empty] | 18 | 25 | 44 | 24 |  |  |  | 9800 | 35.6 |  | 2025-03-05 21:37 | 2025-03-05 21:42 | 20.86655 | 21.21877 | 102.3648 | ABRE, NORMAL | ABRE, NORMAL | 213 | 0.16468 | 0.54564 | 0.01993 | 0.00701 | 0.00448 | 0.03416 | 0.0093 | 0.003 | 0.01124 | 1e-05 | 1e-05 | 0.00056 | 0.00079 | 0.00023 | 0.00048 | 0.0021 | 0.0028 | 211 | 55.157 | 6.207 | 6.664 | 1.41 | 1.55 | 27.147 | 8.886258 |  |  |  | 0 | [9 empty] | 0 | 0 | [36 empty] | 5217 | [8 empty] | 0.0322 | [14 empty] | 2025-03-05 17:13 | 2025-03-05 18:22 |  |  | Daniel Soto Sanchez | [7 empty] | ABRE, NORMAL | ABRE, NORMAL | 7 | 52 |  | 0.043 | 2025-03-05 18:24 | 2025-03-05 18:31 | 6.6 | [8 empty] | 413 | 0.171 | 0.0061 | 0.002 | 0.0057 | 0.0034 | 0.547 | 0.0196 | 0.0361 | 0.0026 | 0.0108 | 0.0005 | 0.0008 | 0.0006 | 0.0013 | 0.0001 | 0.0015 | 0.0006 | 0.0346 | [5 empty] | 156 | [9 empty] | HE3-HO1-CC1 | [7 empty] | 207 | 92 |  |  |  | 79.35 |  |  |  | DRI | 79.35 |  |  | MEDC | 2.083333 | 3.75 | 109.879 |  |  | No Disponible | No Disponible | 127 | 64
2025-03-05 | 2530727 | Calmado aluminio | C004 | Jose Luis Vivar Agapito | 210 | 193.5 | 1.153858 | 70 | 10.15 | 91.13333 |  | 265.4 |  | 0.6 | 7.9 | 17.7 | 30 |  |  | 128.7 | 1664 | 1258 | Free | [6 empty] | 111 | 31.243 | 21.953 | 11.928 | 23.636 | 5.124 | 1.423177 | 1302 |  |  |  | 364.9254 | 1284 | [13 empty] | 171 | 0.1093 | 0.4274 | 0.0066 | 0.0044 | 0.006 | 0.0201 | 0.0046 | 0.0009 | [30 empty] | HO2 | Manuel Alejandro Ramirez Solano | 17.01085 | 56.55544 | 63.6 | 1589 | 1587.4 | 2025-03-05 23:28 | 2025-03-06 00:05 | 36.73333 | 16.4 | 16.4 | 148.05 |  |  |  | 271.9052 | 720 | [15 empty] | 22.638 |  | 55 |  |  |  |  | 5900 | 41.85 |  | 2025-03-05 23:26 | 2025-03-05 23:29 | 44.39891 | 6.112167 | 6.112167 | ABRE, NORMAL | ABRE, NORMAL | 212 | 0.1585 | 0.5343 | 0.0143 | 0.0055 | 0.0035 | 0.0467 | 0.0061 | 0.0028 | 0.0048 | 0.0005 | 0.0008 | 0.0009 | 0.0017 | 0.0001 | 0.0008 | 0.0034 | 0.0024 | [11 empty] | 0 | [9 empty] | 0 | 0 | [36 empty] | 5527 | [8 empty] | 0.0462 | [11 empty] | Ca | 19.3436 |  | 2025-03-05 20:42 | 2025-03-05 21:52 |  |  | Daniel Soto Sanchez | [7 empty] | ABRE, NORMAL | ABRE, NORMAL | 25 | 34 |  | 0.038 | 2025-03-05 21:59 | 2025-03-05 22:04 | 5.6 | [8 empty] | 413 | 0.162 | 0.0069 | 0.0027 | 0.0057 | 0.0029 | 0.5211 | 0.0165 | 0.0385 | 0.0026 | 0.0092 | 0.0005 | 0.0006 | 0.0007 | 0.0014 | 0.0001 | 0.0023 | 0.0005 | 0.0366 | [5 empty] | 156 | [9 empty] | HE3-HO2-CC1 | [7 empty] | 230 | 115 |  |  |  | 78.86666 |  |  |  | DRI | 78.86666 |  |  | MEDC | 6.566666 | 3.266666 | 110.7045 |  |  | No Disponible | No Disponible | 343 | 64
2025-03-05 | 2530728 | Calmado aluminio | C004 | Misael Medina Ramos | 210 | 210 | 1.217233 | 77 | 154.0333 | 239.9167 | 150.7 | 253.9 |  | 1.2 | 7.6 | 16.7 | 10 |  |  | 148.1 | 1650 | 1149 | Free | 112 | 0.0724 | 0.0013 | 0.0062 | 0.0031 | 0.0009 | 111 | 26.728 | 18.363 | 9.013 | 39.758 | 3.595 | 1.455536 | 1315.65 |  |  |  | 359.8144 | 1289 | [13 empty] | 171 | 0.1188 | 0.4043 | 0.0006 | 0.0039 | 0.0063 | 0.0052 | 0.004 | 0.0016 | [30 empty] | HO1 | German Ricardo Dominguez A. | 21.91463 | 85.55621 | 85.83334 | 1605.1 | 1580.3 | 2025-03-06 03:40 | 2025-03-06 04:07 | 26.61667 | 121.8 | 2.4 | 301.35 |  |  |  | 396.6136 | 1081 | [15 empty] | 20 |  | 27.5 |  |  |  |  | 7200 | 28.82 |  | 2025-03-06 03:40 | 2025-03-06 03:41 | 20.21127 | 30.10805 | 85.55622 | ABRE, DEFICIENTE | ABRE, DEFICIENTE | 213 | 0.1526 | 0.5103 | 0.0107 | 0.0039 | 0.0026 | 0.0348 | 0.0041 | 0.0023 | 0.0059 | 0.0005 | 0.0006 | 0.0005 | 0.0006 | 0.0001 | 0.0008 | 0.0031 | 0.0026 | 211 | 54.703 | 4.365 | 6.348 | 1.818 | 1.704 | 26.676 | 12.53219 |  |  |  | 0 | [9 empty] | 0 | 0 | [36 empty] | 4068 | [8 empty] | 0.0341 | [14 empty] | 2025-03-05 22:14 | 2025-03-06 01:55 |  |  | Daniel Soto Sanchez | [7 empty] | ABRE, NORMAL | ABRE, NORMAL | 23 | 65 |  | 0.049 | 2025-03-06 01:59 | 2025-03-06 02:05 | 6.283333 | [8 empty] | 413 | 0.157 | 0.005 | 0.0022 | 0.0044 | 0.0039 | 0.5272 | 0.0101 | 0.0273 | 0.0019 | 0.0098 | 0.0005 | 0.0005 | 0.0005 | 0.0012 | 0.0001 | 0.002 | 0.0005 | 0.0249 | [5 empty] | 130 | [9 empty] | HE3-HO1-CC1 | [7 empty] | 161 |  |  |  |  | 86.68333 |  |  |  | DRI | 86.68333 |  |  | PERI | 3.7 | 3.4 | 118.8619 | 2.833333 |  | No Disponible | No Disponible | 659 | 63
2025-03-05 | 2530729 | Calmado aluminio | C004 | Misael Medina Ramos | 210 | 172.3 | 1.181268 | 74 | 13.33334 | 97.05 | 11.68333 | 262.3 |  | 0.9 | 7.7 | 16 | 28 |  |  | 139.1 | 1674 | 1317 | Free | 112 | 0.0425 | 0.0018 | 0.0068 | 0.0032 | 0.0009 | 111 | 21.87 | 15.289 | 7.429 | 49.685 | 3.225 | 1.43044 | 1299.9 |  |  |  | 364.9254 | 1287 | [13 empty] | 171 | 0.137 | 0.4424 | 0.0283 | 0.005 | 0.0072 | 0.0066 | 0.0046 | 0.0012 | [30 empty] | HO1 | German Ricardo Dominguez A. | 7.464317 | 44.16622 | 44.26667 | 1587.5 | 1579.7 | 2025-03-06 04:25 | 2025-03-06 04:56 | 30.55 | 2.7 | 2.7 | 160.65 |  |  |  | 299.5046 | 212 | [15 empty] | 20 |  |  | 48 |  |  |  | 2400 | 9.93 |  | 2025-03-06 04:32 | 2025-03-06 04:33 | 13.48995 | 14.58822 | 44.16621 | ABRE, NORMAL | ABRE, DEFICIENTE | 212 | 0.1587 | 0.4957 | 0.014 | 0.0045 | 0.0032 | 0.0549 | 0.0041 | 0.0021 | 0.008 | 0.0005 | 0.0006 | 0.0005 | 0.0007 | 0.0001 | 0.0008 | 0.0026 | 0.0032 | 211 | 52.692 | 3.58 | 7.643 | 1.374 | 1.031 | 27.732 | 14.71844 |  |  |  | 0 | [9 empty] | 0 | 0 | [36 empty] | 4930 | [8 empty] | 0.0539 | [14 empty] | 2025-03-06 02:20 | 2025-03-06 03:34 |  |  | Daniel Soto Sanchez | [7 empty] | ABRE, NORMAL | ABRE, NORMAL | 21 | 84 |  | 0.027 | 2025-03-06 03:36 | 2025-03-06 03:41 | 5.583333 | [8 empty] | 413 | 0.163 | 0.0057 | 0.0028 | 0.0047 | 0.0036 | 0.5165 | 0.0137 | 0.0458 | 0.0016 | 0.0107 | 0.0005 | 0.0005 | 0.0007 | 0.0013 | 0.0001 | 0.0021 | 0.0005 | 0.0433 | [5 empty] | 130 | [9 empty] | HE3-HO1-CC1 | [7 empty] | 207 |  |  |  |  | 84.36667 |  |  |  | DRI | 84.36667 |  |  | MEDC | 1.483333 | 4.783333 | 96.86057 |  |  | No Disponible | No Disponible | 48 | 47
2025-03-05 | 2540644 | Calmado aluminio | C004 | Daniel Hernandez Nicolas | 210 | 216.3 | 1.266943 | 78 | 18.15 | 105.9 | 13.18333 | 259 |  | 0.7 | 6.9 | 17.1 | 0 |  |  | 130.8 | 1635 | 725 | Free | 113 | 0.06614 | 0.00374 | 0.00937 | 0.00122 | 1e-05 | 111 | 28.396 | 18.295 | 9.816 | 33.564 | 4.118 | 1.552118 | 1251.6 |  |  |  | 346.5258 | 1289 | [52 empty] | HO3 | Juan Carlos Farias Martinez | 39.2442 | 93.95316 | 94.05 | 1551.2 | 1587.5 | 2025-03-05 20:54 | 2025-03-05 21:29 | 35.93333 |  |  | 170.1 |  |  |  | 71.554 | 281 | 166.95 | [14 empty] | 14.91 | 27.5 | 66 | 48 |  |  |  | 0 | 60.8 |  | 2025-03-05 20:53 | 2025-03-05 20:55 | 38.82786 | 8.78505 | 8.78505 | ABRE, NORMAL | ABRE, NORMAL | 213 | 0.1553 | 0.5252 | 0.0113 | 0.0045 | 0.0044 | 0.0474 | 0.006 | 0.0029 | 0.0054 | 0.0005 | 0.0013 | 0.0012 | 0.0015 | 0.0001 | 0.0011 | 0.0031 | 0.0032 | [11 empty] | 0 | [9 empty] | 0 | 0 | [36 empty] | 5425 | [8 empty] | 0.0473 | [11 empty] | Ca | 3.3331 |  | 2025-03-05 17:37 | 2025-03-05 19:09 |  |  | Daniel Soto Sanchez | [7 empty] | ABRE, DEFICIENTE | ABRE, DEFICIENTE | 23 | 63 |  | 0.034 | 2025-03-05 19:11 | 2025-03-05 19:16 | 4.533333 | [8 empty] | 413 | 0.161 | 0.0047 | 0.0032 | 0.0058 | 0.0041 | 0.5226 | 0.0156 | 0.0377 | 0.0026 | 0.0103 | 0.0005 | 0.0011 | 0.0014 | 0.0013 | 0.0001 | 0.002 | 0.0005 | 0.0355 | [5 empty] | 130 | [9 empty] | HE4-HO3-CC1 | [7 empty] | 184 | 57.5 |  |  |  | 87.6 |  |  |  | DRI | 87.6 |  |  | MEDC | 1.75 | 5.066666 | 102.7125 |  |  | No Disponible | No Disponible | 195 | 92
2025-03-05 | 2540645 | Calmado aluminio | C004 | Daniel Hernandez Nicolas | 210 | 220.3 | 1.153858 | 78 | 41.55 | 129.2833 | 34.15 | 258.6 |  | 0.9 | 6.9 | 16.5 | 0 |  |  | 133.6 | 1686 | 729 | Free | 112 | 0.1132 | 0.00795 | 0.01125 | 0.00019 | 1e-05 | 111 | 31.243 | 21.953 | 11.928 | 23.636 | 5.124 | 1.423177 | 1351.35 |  |  |  | 424.213 | 1284 | [52 empty] | HO3 | Juan Carlos Farias Martinez | 28.58145 | 64.22784 | 64.35 | 1581.5 | 1592.5 | 2025-03-05 22:30 | 2025-03-05 23:12 | 42.65 | 2.1 | 2.1 |  |  |  |  | 67.4652 | 300 | 279.3 | [14 empty] | 13.965 |  |  | 36 |  |  |  | 0 | 47 |  | 2025-03-05 22:31 | 2025-03-05 22:34 | 43.9062 | 12.0586 | 12.0586 | NO ABRE | ABRE, NORMAL | 211 | 0.1481 | 0.4819 | 0.0237 | 0.0042 | 0.0045 | 0.0613 | 0.006 | 0.003 | 0.0076 | 0.0005 | 0.0011 | 0.0008 | 0.0016 | 0.0001 | 0.0008 | 0.0029 | 0.0052 | [11 empty] | 0 | [9 empty] | 0 | 0 | [36 empty] | 4861 | [8 empty] | 0.061 | [11 empty] | Ca | 35.82305 |  | 2025-03-05 19:26 | 2025-03-05 21:18 |  |  | Daniel Soto Sanchez | [7 empty] | ABRE, DEFICIENTE | ABRE, NORMAL | 1 | 81 |  | 0.038 | 2025-03-05 21:20 | 2025-03-05 21:24 | 4.033333 | [8 empty] | 413 | 0.16 | 0.0042 | 0.003 | 0.0058 | 0.0065 | 0.4842 | 0.0275 | 0.0505 | 0.0027 | 0.0109 | 0.0005 | 0.0008 | 0.0006 | 0.0014 | 0.0001 | 0.002 | 0.0005 | 0.0478 | [5 empty] | 130 | [9 empty] | HE4-HO3-CC1 | [8 empty] | 92 |  |  |  | 86.76666 |  |  |  | DRI | 86.76666 |  |  | PERI | 2.516666 | 4.733333 | 105.2727 |  |  | No Disponible | No Disponible | 38 | 69
2025-03-05 | 2540648 | Calmado aluminio | C004 | Ruben Angel Junior Soria Arellano | 210 | 198.2 | 1.395194 | 77 | 16.05 | 101.7333 | 13.9 | 259.7 |  | 1.1 | 4.9 | 19.4 | 0 |  |  | 137.9 | 1664 | 890 | Free | 112 | 0.11639 | 0.00428 | 0.00974 | 1e-05 | 1e-05 | 111 | 28.801 | 17.266 | 8.698 | 33.485 | 3.377 | 1.668076 | 1468.95 |  |  |  | 353.6812 | 1292 | [52 empty] | HO3 | German Gonzalez Miranda | 11.72082 | 25.16088 | 25.25 | 1577.5 | 1586.1 | 2025-03-06 02:57 | 2025-03-06 03:21 | 24.11667 | 2 | 2 |  | 106 |  |  |  | 142 | 129 | [14 empty] | 15.54 | 55 | 99 | 24 |  |  |  | 0 | 20.9 |  | 2025-03-06 02:55 | 2025-03-06 02:58 | 49.83927 | 6.341433 | 6.341433 | ABRE, DEFICIENTE | ABRE, DEFICIENTE | 212 | 0.1581 | 0.5155 | 0.0127 | 0.0035 | 0.0035 | 0.0477 | 0.003 | 0.002 | 0.008 | 0.0005 | 0.0006 | 0.0005 | 0.0007 | 0.0001 | 0.0012 | 0.0028 | 0.0033 | [11 empty] | 0 | [9 empty] | 0 | 0 | [36 empty] | 4300 | [8 empty] | 0.0473 | [11 empty] | Ca | 3.166433 |  | 2025-03-06 00:52 | 2025-03-06 02:10 |  |  | Daniel Soto Sanchez | [7 empty] | ABRE, NORMAL | ABRE, NORMAL | 25 | 35 |  | 0.045 | 2025-03-06 02:10 | 2025-03-06 02:14 | 3.983333 | [8 empty] | 413 | 0.161 | 0.0038 | 0.0028 | 0.0042 | 0.0037 | 0.5274 | 0.0157 | 0.04 | 0.0019 | 0.0118 | 0.0005 | 0.0005 | 0.0005 | 0.0013 | 0.0001 | 0.0021 | 0.0005 | 0.0383 | [5 empty] | 130 | [9 empty] | HE4-HO3-CC1 | [7 empty] | 184 |  |  |  |  | 83.48333 |  |  |  | DRI | 83.48333 |  |  | MEDC | 0.816666 | 2.5 | 106.6446 |  |  | No Disponible | No Disponible | 2055 | 72
2025-03-07 | 2510744 | Calmado aluminio | C004 | Jorge Luis Gonzalez Orozco | 189.91 | 204.8 |  | 68 | 38.36667 | 117.2667 | 38.23333 | 270.2 |  |  | 6.9 | 15.4 |  |  |  | 138.7 | 1656 | 593 | Free | 112 | 0.13576 | 0.00569 | 0.00887 | 1e-05 | 1e-05 | [7 empty] | 1392.3 |  |  |  | 531.544 | 1468 | [13 empty] | 171 | 0.10553 | 0.40794 | 0.01182 | 0.00833 | 0.00925 | 0.05758 | 0.0022 | 1e-05 | [30 empty] | HO1 | Armando Barajas Rodriguez | 24.22387 | 64.32005 | 64.35 | 1605.4 | 1598.4 | 2025-03-07 17:02 | 2025-03-07 17:39 | 37 | 3.1 | 3.1 |  | 166 |  |  | 75.6428 | 1828 | 927.15 | [17 empty] | 36 |  |  |  | 8200 | 22.52 |  | 2025-03-07 17:02 | 2025-03-07 17:07 | 21.00745 | 10.79177 | 64.32005 | TARDA EN ABRIR, DEFICIENTE | TARDA EN ABRIR, DEFICIENTE | 212 | 0.1591 | 0.5061 | 0.0427 | 0.0079 | 0.0029 | 0.056 | 0.0068 | 0.0034 | 0.0141 | 0.0005 | 0.0021 | 0.0005 | 0.0025 | 0.0001 | 0.0007 | 0.0004 | 0.0022 | 211 | 57.87 | 4.46 | 6.789 | 0.657 | 0.213 | 26.514 | 12.97534 |  |  |  | 0 | [9 empty] | 0 | 0 | [36 empty] | 3931 | [8 empty] | 0.0548 | [14 empty] | 2025-03-07 14:33 | 2025-03-07 15:40 |  |  | Daniel Soto Sanchez | [7 empty] | ABRE, NORMAL | ABRE, NORMAL | 20 | 7 |  |  | 2025-03-07 15:41 | 2025-03-07 15:45 | 4.1 | [8 empty] | 413 | 0.165 | 0.0073 | 0.0016 | 0.0064 | 0.0025 | 0.5157 | 0.0386 | 0.0375 | 0.0028 | 0.0164 | 0.0005 | 0.0018 | 0.0005 | 0.0021 | 0.0001 | 0.0004 | 0.0005 | 0.0363 | [5 empty] | 195 | [9 empty] | HE1-HO1-CC1 | [7 empty] | 115 | 92 |  |  |  | 80.36667 |  |  |  | DRI | 80.36667 |  |  | MEDC | 0.55 | 8.266666 | 116.3595 |  |  | Disponible | No Disponible | 104 | 80
2025-03-07 | 2510752 | Calmado aluminio | C004 | Edgar Antonio Perez Pelayo | 197.85 | 214 | 1.161406 | 65 | 43.48333 | 121.05 | 41.71667 | 259.3 |  |  | 7.3 | 14.1 | 61 |  |  | 128.8 | 1679 | 1007 | No Free | 112 | 0.14409 | 0.00515 | 0.00966 | 0.00133 | 1e-05 | 111 | 27.487 | 19.251 | 9.648 | 31.996 | 4.416 | 1.427822 | 1440.6 |  |  |  | 351.6368 | 1251 | [52 empty] | HO1 | German Ricardo Dominguez A. | 20.69682 | 103.6489 | 103.65 | 1629 | 1586.3 | 2025-03-08 09:27 | 2025-03-08 09:49 | 21.96667 | [6 empty] | 183.996 | 467 | 141.75 | [14 empty] | 20 | 125 | 27.5 |  |  |  | 139.1 | 7100 | 21.87 |  | 2025-03-08 08:55 | 2025-03-08 09:31 | 12.66005 | 40.6746 | 103.6489 | TARDA EN ABRIR, NORMAL | TARDA EN ABRIR, DEFICIENTE | 214 | 0.1525 | 0.512 | 0.016 | 0.0056 | 0.0038 | 0.046 | 0.0066 | 0.0035 | 0.009 | 0.0005 | 0.0014 | 0.0005 | 0.0017 | 0.0001 | 0.0013 | 0.0029 | 0.0028 | 211 | 52.673 | 4.897 | 5.519 | 1.095 | 0.359 | 25.107 | 10.75618 |  |  |  | 0 | [9 empty] | 0 | 0 | [36 empty] | 5553 | [8 empty] | 0.0456 | [14 empty] | 2025-03-08 05:08 | 2025-03-08 06:27 |  |  | Daniel Soto Sanchez | [7 empty] | NO ABRE | NO ABRE | 21 | 94 |  | 0.038 | 2025-03-08 06:28 | 2025-03-08 06:36 | 8.133333 | [8 empty] | 413 | 0.15099 | 0.0062 | 0.0027 | 0.0061 | 0.0033 | 0.4916 | 0.0173 | 0.0345 | 0.0034 | 0.0122 | 0.0005 | 0.0011 | 0.0005 | 0.0015 | 0.0001 | 0.0016 | 0.0006 | 0.0301 | [5 empty] | 130 | [9 empty] | HE1-HO1-CC1 | [7 empty] | 253 |  |  |  |  | 75.86666 |  |  |  | DRI | 75.86666 |  |  | PERI | 1.25 | 2.733333 | 113.1976 |  |  | Disponible | No Disponible | 475 | 38
2025-03-07 | 2520588 | Calmado aluminio | C004 | Christopher Ali Adame Piedra | 200 | 205.7 |  | 85 | 19.16666 | 113.4 |  | 257.8 |  | 0.5 | 7.9 | 18.2 | 19 |  |  | 132.7 | 1659 | 714 | Free | 113 | 0.10434 | 0.0044 | 0.00911 | 0.001 | 1e-05 | [7 empty] | 1305.15 |  |  |  | 354.7034 | 1354 | [52 empty] | HO3 | Juan Carlos Farias Martinez | 26.51798 | 57.69555 | 59.45 | 1574.3 | 1596.1 | 2025-03-07 16:18 | 2025-03-07 16:36 | 18.06667 |  |  | 277.2 |  |  |  | 67.4652 | 281 | [15 empty] | 21 | 52.2 | 66 | 36 |  |  |  | 0 | 41.7 |  | 2025-03-07 16:17 | 2025-03-07 16:22 | 43.36556 | 7.691833 | 7.691833 | TARDA EN ABRIR, NORMAL | TARDA EN ABRIR, NORMAL | 212 | 0.1555 | 0.5525 | 0.0241 | 0.0044 | 0.004 | 0.0428 | 0.0057 | 0.0024 | 0.0125 | 0.0006 | 0.0013 | 0.0012 | 0.0022 | 0.0001 | 0.001 | 0.0045 | 0.0025 | [11 empty] | 0 | [9 empty] | 0 | 0 | [36 empty] | 3631 | [8 empty] | 0.0424 | [11 empty] | Ca | 6.333383 |  | 2025-03-07 13:02 | 2025-03-07 14:31 |  |  | Daniel Soto Sanchez | [7 empty] | NO ABRE | NO ABRE | 21 | 93 |  |  | 2025-03-07 14:44 | 2025-03-07 14:49 | 4.5 | [8 empty] | 413 | 0.161 | 0.0044 | 0.003 | 0.0052 | 0.0034 | 0.5257 | 0.0253 | 0.0278 | 0.0026 | 0.018 | 0.0005 | 0.001 | 0.0007 | 0.0018 | 0.0001 | 0.0014 | 0.0005 | 0.0229 | [5 empty] | 130 | [9 empty] | HE2-HO3-CC1 | [7 empty] | 322 | 23 |  |  |  | 92.88333 |  |  |  | DRI | 92.88333 |  |  | MEDC | 13.58333 | 3.383333 | 81.62978 |  |  | Disponible | No Disponible | 4522 | -4412
2025-03-07 | 2520595 | Calmado aluminio | C004 | Abel Antonio Pano Di sapio | 210 | 221 | 1.236233 | 87 | 7.599998 | 106.4667 | 5.85 | 253.6 |  | 0.3 | 7.7 | 16 |  |  |  | 130.8 | 1671 | 461 |  | 112 | 0.46225 | 0.00752 | 0.00981 | 0.00119 | 1e-05 | 111 | 31.362 | 20.692 | 10.769 | 25.124 | 4.677 | 1.515658 | 1349.25 |  |  |  | 358.7922 | 1355 | [52 empty] | HO3 | Jose Mora Rodriguez | 27.14828 | 115.4042 | 118.6833 | 1642.2 | 1576.4 | 2025-03-08 10:03 | 2025-03-08 10:25 | 22.16667 | 9.1 | 9.1 | 238.35 |  |  |  |  | 190 | [15 empty] | 16.485 | 201.3 | 93.5 | 24 |  |  |  | 0 | 67 |  | 2025-03-08 09:53 | 2025-03-08 10:04 | 34.8341 | 17.89583 | 17.89583 | ABRE, NORMAL | ABRE, NORMAL | 213 | 0.1557 | 0.4946 | 0.0188 | 0.0075 | 0.004 | 0.0463 | 0.0065 | 0.003 | 0.0125 | 0.0005 | 0.0025 | 0.0008 | 0.0019 | 0.0001 | 0.0014 | 0.0039 | 0.0032 | [11 empty] | 0 | [9 empty] | 0 | 0 | [36 empty] | 4254 | [8 empty] | 0.0461 | [11 empty] | Ca | 6.666266 |  | 2025-03-08 05:20 | 2025-03-08 06:46 |  |  | Daniel Soto Sanchez | [9 empty] | 25 | 42 |  | 0.038 | 2025-03-08 06:48 | 2025-03-08 06:53 | 5.016666 | [8 empty] | 413 | 0.166 | 0.0085 | 0.0026 | 0.0057 | 0.0036 | 0.4871 | 0.0239 | 0.0374 | 0.0032 | 0.0143 | 0.0005 | 0.0018 | 0.0005 | 0.0017 | 0.0001 | 0.0014 | 0.0005 | 0.0359 | [15 empty] | HE2-HO3-CC1 | [8 empty] | 92 |  |  |  | 96.05 |  |  |  | DRI | 96.05 |  |  |  | 1.35 | 4.033333 | 89.57751 |  |  |  |  | 258 | 246
2025-03-07 | 2530748 | Calmado aluminio | C004 | Misael Medina Ramos | 210 | 210 | 1.08161 | 57 | 25.83334 | 93.8 | 21.51667 | 210.6 |  | 0.5 | 6.4 | 12.5 | 15 |  |  | 114.6 | 1666 | 806 | Free | 112 | 0.1199 | 0.0053 | 0.0096 | 0.0047 | 0.0009 | 111 | 26.931 | 20.452 | 10.693 | 29.733 | 4.447 | 1.316791 | [58 empty] | HO2 | Vincenzo Pano Di Sapio | 36.62857 | 119.548 | 122.65 | 1584.1 | 1592.9 | 2025-03-08 07:18 | 2025-03-08 07:47 | 29.38333 |  | 3.3 | 1465.8 |  |  |  | 438.5238 | 1866 | 361.2 | [14 empty] | 21.021 | 276.606 | 71.5 | 36 |  |  |  | 13000 | 55.91 |  | 2025-03-08 07:17 | 2025-03-08 07:21 | 28.0607 | 8.992833 | 8.992833 | TARDA EN ABRIR, DEFICIENTE | TARDA EN ABRIR, DEFICIENTE | 213 | 0.14627 | 0.49756 | 0.02958 | 0.00895 | 0.0054 | 0.03825 | 0.00917 | 0.00295 | 0.01157 | 1e-05 | 0.00183 | 0.00046 | 0.00139 | 0.00021 | 1e-05 | 0.00125 | 0.0027 | 211 | 49.421 | 10.154 | 8.974 | 1.897 | 2.019 | 20.553 | 4.867146 |  |  |  | 0 | [9 empty] | 0 | 0 | [36 empty] | 3522 | [8 empty] | 0.03756 | [11 empty] | Ca | 23.34277 |  | 2025-03-08 00:11 | 2025-03-08 01:07 |  |  | Daniel Soto Sanchez | [7 empty] | ABRE, NORMAL | ABRE, NORMAL | 20 | 9 |  | 0.04 | 2025-03-08 01:12 | 2025-03-08 01:19 | 7.266666 | [8 empty] | 413 | 0.157 | 0.009 | 0.0029 | 0.0061 | 0.0037 | 0.4803 | 0.0341 | 0.0206 | 0.0026 | 0.0138 | 0.0005 | 0.0026 | 0.0005 | 0.0018 | 0.0001 | 0.0008 | 0.0005 | 0.0185 | [5 empty] | 130 | [9 empty] | HE3-HO2-CC1 | [8 empty] | 276 |  |  |  | 69.73333 |  |  |  | DRI | 69.73333 |  |  | PERI | 5.116666 | 5.466666 | 119.833 |  |  | No Disponible | No Disponible | 2079 | 77
2025-03-07 | 2530750 | Calmado aluminio | C004 | Misael Medina Ramos | 210 | 193 | 1.161918 | 70 | 14.08334 | 96.55 | 12.56667 | 262.4 |  | 0.9 | 6.7 | 15.9 | 4 |  |  | 140.4 | 1660 | 1043 | Free | 112 | 0.0456 | 0.0032 | 0.0059 | 0.0045 | 0.0009 | 111 | 25.776 | 18.333 | 10.679 | 37.706 | 3.851 | 1.405989 | 1312.5 |  |  |  | 329.1484 | 1287 | [13 empty] | 171 | 0.1198 | 0.4324 | 0.0076 | 0.0038 | 0.0063 | 0.0088 | 0.0063 | 0.0011 | [30 empty] | HO1 | German Ricardo Dominguez A. | 49.67785 | 232.9564 | 132.4333 | 1599.8 | 1582.2 | 2025-03-08 11:01 | 2025-03-08 11:34 | 33.85 | 15.5 | 15.5 |  | 161 |  |  | 384.3472 | 718 | [15 empty] | 20 | 22 | 55 | 48 |  |  |  | 9500 | 46.06 |  | 2025-03-08 10:59 | 2025-03-08 11:04 | 11.86316 | 32.8395 | 85.18593 | ABRE, DEFICIENTE | ABRE, DEFICIENTE | 214 | 0.15083 | 0.52335 | 0.02639 | 0.00581 | 0.00529 | 0.04644 | 0.01062 | 0.00229 | 0.01625 | 1e-05 | 1e-05 | 0.00065 | 0.0014 | 0.00022 | 1e-05 | 0.00125 | 1e-05 | 211 | 54.759 | 7.478 | 8.354 | 1.136 | 1.21 | 28.434 | 7.32268 |  |  |  | 0 | [9 empty] | 0 | 0 | [36 empty] | 3925 | [8 empty] | 0.04467 | [14 empty] | 2025-03-08 04:42 | 2025-03-08 05:52 |  |  | Daniel Soto Sanchez | [7 empty] | NO ABRE | ABRE, DEFICIENTE | 22 | 77 |  | 0.034 | 2025-03-08 05:53 | 2025-03-08 05:59 | 5.7 | [8 empty] | 413 | 0.154 | 0.0046 | 0.0023 | 0.0068 | 0.002 | 0.5167 | 0.0289 | 0.0368 | 0.0022 | 0.0178 | 0.0005 | 0.0005 | 0.0006 | 0.0017 | 0.0001 | 0.0024 | 0.0005 | 0.0357 | [5 empty] | 130 | [9 empty] | HE3-HO3-HO1-CC1 | [7 empty] | 161 |  |  |  |  | 79.71666 |  |  |  | DRI | 79.71666 |  |  | PERI | 1.3 | 4.016666 | 110.6102 |  |  | No Disponible | No Disponible | 229 | 74
2025-03-07 | 2540664 | Calmado aluminio | C004 | Daniel Hernandez Nicolas | 210 | 224.8 | 1.259185 | 93 | 116.0167 | 220.6167 | 111.9333 | 257.9 |  | 1.5 | 7 | 17 | 0 |  |  | 143.9 | 1645 | 1198 | Free | 112 | 0.06227 | 0.00417 | 0.01173 | 0.00105 | 1e-05 | 111 | 30.092 | 19.294 | 9.033 | 34.786 | 4.604 | 1.559656 | 1353.45 |  |  |  | 353.6812 | 1277 | [52 empty] | HO3 | Juan Carlos Farias Martinez | 29.8995 | 59.82927 | 59.96667 | 1572.8 | 1598.5 | 2025-03-07 18:18 | 2025-03-07 18:41 | 22.7 |  |  | 145.95 |  |  |  | 148.219 | 313 | [15 empty] | 15.12 | 52.2 | 99 | 48 |  |  |  | 0 | 66.6 |  | 2025-03-07 18:17 | 2025-03-07 18:22 | 66.79005 | 13.78072 | 13.78072 | ABRE, DEFICIENTE | ABRE, NORMAL | 212 | 0.148 | 0.5198 | 0.0144 | 0.0036 | 0.0038 | 0.0418 | 0.0053 | 0.0019 | 0.0095 | 0.0006 | 0.0005 | 0.001 | 0.0019 | 0.0001 | 0.0007 | 0.0033 | 0.0032 | [11 empty] | 0 | [9 empty] | 0 | 0 | [36 empty] | 5279 | [8 empty] | 0.0413 | [11 empty] | Ca | 12.99977 |  | 2025-03-07 14:07 | 2025-03-07 17:07 |  |  | Daniel Soto Sanchez | [7 empty] | ABRE, NORMAL | ABRE, NORMAL | 1 | 90 |  | 0.055 | 2025-03-07 17:10 | 2025-03-07 17:16 | 6.466666 | [8 empty] | 413 | 0.167 | 0.0044 | 0.0023 | 0.0051 | 0.0037 | 0.5091 | 0.0225 | 0.0422 | 0.0019 | 0.0136 | 0.0005 | 0.0005 | 0.0009 | 0.0019 | 0.0001 | 0.0025 | 0.0005 | 0.0408 | [5 empty] | 130 | [9 empty] | HE4-HO3-CC1 | [6 empty] | 1.433333 | 184 | 207 |  |  |  | 105.0167 |  |  |  | DRI | 105.0167 |  |  | MEDC | 3.033333 | 5.55 | 102.3962 |  |  | No Disponible | No Disponible | 428 | 82
2025-03-08 | 2510753 | Calmado aluminio | C004 | Jorge Luis Gonzalez Orozco | 217.9037 | 232 | 1.162017 | 69 | 25.48333 | 105.3667 | 24.78333 | 264.8 |  |  | 6.5 | 14.9 | 640 |  |  | 136.6 | 1658 | 421 | No Free | 112 | 0.47906 | 0.00853 | 0.01012 | 0.00019 | 1e-05 | 111 | 32.655 | 22.495 | 11.756 | 21.762 | 5.607 | 1.451656 | 1387.05 |  |  |  | 366.9698 | 1468 | [52 empty] | HO2 | Heriberto Cornejo Sanchez | 10.01248 | 55.21467 | 55.73333 | 1624.3 | 1578.1 | 2025-03-08 11:39 | 2025-03-08 12:05 | 25.48333 | 28.1 | 3.4 | 417.9 |  |  |  | 62.3542 | 254 | [15 empty] | 21.021 |  | 44 |  |  |  |  | 3500 | 32.27 |  | 2025-03-08 11:38 | 2025-03-08 11:40 | 35.06677 | 7.404334 | 7.404334 | TARDA EN ABRIR, NORMAL | NO ABRE | 213 | 0.15 | 0.5055 | 0.0144 | 0.0082 | 0.0042 | 0.0489 | 0.0053 | 0.0038 | 0.0106 | 0.0005 | 0.0026 | 0.0005 | 0.001 | 0.0001 | 0.0007 | 0.0033 | 0.0018 | [11 empty] | 0 | [9 empty] | 0 | 0 | [36 empty] | 4726 | [8 empty] | 0.0486 | [11 empty] | Ca | 12.76555 |  | 2025-03-08 06:48 | 2025-03-08 08:13 |  |  | Daniel Soto Sanchez | [7 empty] | NO ABRE | NO ABRE | 1 | 93 |  | 0.034 | 2025-03-08 08:14 | 2025-03-08 08:23 | 9.35 | [8 empty] | 413 | 0.15009 | 0.0108 | 0.0044 | 0.0059 | 0.0021 | 0.515 | 0.0159 | 0.0415 | 0.0031 | 0.014 | 0.0005 | 0.0022 | 0.0005 | 0.0017 | 0.0001 | 0.0021 | 0.0005 | 0.0394 | [5 empty] | 130 | [9 empty] | HE1-HO2-CC1 | [7 empty] | 69 | 69 |  |  |  | 82.06667 |  |  |  | DRI | 82.06667 |  |  | PERI | 0.733333 | 3.716666 | 114.5419 |  |  | Disponible | No Disponible | 4330 | 99
2025-03-08 | 2510754 | Calmado aluminio | C004 | Jorge Luis Gonzalez Orozco | 193.13 | 202 | 1.29796 | 77 | 97.3 | 187.4833 | 96.13333 | 273.1 |  |  | 5.8 | 16.8 | 86 |  |  | 154.4 | 1645 | 642 | Free | 112 | 0.04788 | 0.00377 | 0.00841 | 0.002 | 1e-05 | 111 | 31.042 | 19.583 | 11.578 | 30.566 | 4.333 | 1.58515 | 1399.65 |  |  |  | 375.1474 | 1440 | [13 empty] | 171 | 0.08263 | 0.39708 | 0.00524 | 0.00626 | 0.00824 | 0.0224 | 0.0011 | 1e-05 | [30 empty] | HO2 | Heriberto Cornejo Sanchez | 7.922317 | 45.51727 | 47.55 | 1604.2 | 1580.6 | 2025-03-08 12:41 | 2025-03-08 13:10 | 28.8 | 1.7 | 1.7 | 225.75 |  |  |  | 199.329 | 523 | 73.5 | [14 empty] | 21.021 | 75 | 44 |  |  |  |  | 2700 | 45.86 |  | 2025-03-08 12:27 | 2025-03-08 12:43 | 60.45179 | 8.860999 | 8.860999 | ABRE, DEFICIENTE | ABRE, DEFICIENTE | 212 | 0.1572 | 0.5049 | 0.0161 | 0.0044 | 0.002 | 0.0378 | 0.0058 | 0.0033 | 0.0089 | 0.0005 | 0.0012 | 0.0005 | 0.0008 | 0.0001 | 0.0007 | 0.003 | 0.0016 | [11 empty] | 0 | [9 empty] | 0 | 0 | [36 empty] | 3770 | [8 empty] | 0.0377 | [11 empty] | Ca | 8.6371 |  | 2025-03-08 09:41 | 2025-03-08 11:10 |  |  | Daniel Soto Sanchez | [7 empty] | ABRE, NORMAL | ABRE, NORMAL | 21 | 95 |  | 0.042 | 2025-03-08 11:21 | 2025-03-08 11:29 | 7.616666 | [8 empty] | 413 | 0.16 | 0.006 | 0.0014 | 0.0064 | 0.0024 | 0.5141 | 0.016 | 0.034 | 0.0023 | 0.0121 | 0.0005 | 0.0009 | 0.0005 | 0.0014 | 0.0001 | 0.0016 | 0.0005 | 0.0318 | [5 empty] | 130 | [9 empty] | HE1-HO2-CC1 | [7 empty] | 115 | 115 |  |  |  | 87.8 |  |  |  | DRI | 87.8 |  |  | PERI | 10.8 | 3.183333 | 112.6775 | 9.95 |  | Disponible | No Disponible | 33 | 57
2025-03-08 | 2520597 | Calmado aluminio | C004 | Christopher Ali Adame Piedra | 210 | 204 | 1.413547 | 89 | 48.11667 | 146.1 | 36.53333 | 260.3 |  | 0.4 | 8.700001 | 18 |  |  |  | 134.7 | 1640 | 1087 |  | 112 | 0.04004 | 0.00338 | 0.0075 | 0.00052 | 1e-05 | 111 | 27.526 | 15.998 | 8.569 | 42.958 | 3.475 | 1.72059 | 1312.5 |  |  |  | 372.0808 | 1344 | [13 empty] | 171 | 0.12324 | 0.34096 | 0.00704 | 0.00498 | 0.00852 | 0.00821 | 0.00105 | 1e-05 | [30 empty] | HO2 | Heriberto Cornejo Sanchez | 16.50603 | 36.36455 | 40.18333 | 1561 | 1575.3 | 2025-03-08 13:27 | 2025-03-08 13:41 | 13.51667 |  |  | 415.8 |  |  |  | 229.995 | 819 | 69.3 | [14 empty] | 21.021 | 50 | 27.5 | 12 |  |  |  | 5900 | 34.02 |  | 2025-03-08 13:27 | 2025-03-08 13:28 | 56.13159 | 6.410933 | 6.410933 | ABRE, NORMAL | ABRE, NORMAL | 212 | 0.1616 | 0.5364 | 0.0204 | 0.0041 | 0.0042 | 0.0531 | 0.0072 | 0.0024 | 0.0082 | 0.0005 | 0.001 | 0.0005 | 0.0019 | 0.0001 | 0.0007 | 0.0032 | 0.0014 | [11 empty] | 0 | [9 empty] | 0 | 0 | [36 empty] | 5119 | [8 empty] | 0.0526 | [11 empty] | Ca | 1.705217 |  | 2025-03-08 10:24 | 2025-03-08 12:03 |  |  | Daniel Soto Sanchez | [9 empty] | 7 | 67 |  | 0.021 | 2025-03-08 12:04 | 2025-03-08 12:09 | 5.05 | [8 empty] | 413 | 0.163 | 0.0048 | 0.0025 | 0.0067 | 0.0025 | 0.5304 | 0.0206 | 0.0421 | 0.0023 | 0.012 | 0.0005 | 0.0008 | 0.0005 | 0.0017 | 0.0001 | 0.002 | 0.0005 | 0.041 | [5 empty] | 130 | [9 empty] | HE2-HO2-CC1 | [7 empty] | 230 | 23 |  |  |  | 97.43333 |  |  |  | DRI | 97.43333 |  |  | MEDC | 1.6 | 3.383333 | 79.93038 |  |  |  |  | 3067 | 127
2025-03-08 | 2530751 | Calmado aluminio | C004 | Jose Luis Vivar Agapito | 210 | 217 |  | 80 | 44.23333 | 133.95 | 42.91666 | 271.8 |  | 1.6 | 8.5 | 18 | 1 |  |  | 155.3 | 1639 | 877 | Free | [13 empty] | 1323 |  |  |  | 325.0596 | 1282 | [13 empty] | 171 | 0.1195 | 0.3905 | 0.0071 | 0.0024 | 0.0049 | 0.0088 | 0.0049 | 0.0009 | [30 empty] | HO2 | Heriberto Cornejo Sanchez | 27.62412 | 64.92875 | 76.46667 | 1571 | 1576.3 | 2025-03-08 10:27 | 2025-03-08 10:59 | 32.21667 | 1.6 | 1.6 | 7.35 | 264 |  |  | 303.5934 | 835 | 74.55 | [14 empty] | 21.021 |  | 27.5 | 24 |  |  |  | 10200 | 42.17 |  | 2025-03-08 10:28 | 2025-03-08 10:28 | 38.96887 | 7.498267 | 7.498267 | ABRE, NORMAL | ABRE, NORMAL | 213 | 0.1496 | 0.5018 | 0.0228 | 0.0029 | 0.0019 | 0.0468 | 0.0059 | 0.0029 | 0.0112 | 0.0005 | 0.0006 | 0.0005 | 0.0008 | 0.0001 | 0.0005 | 0.0033 | 0.0023 | [11 empty] | 0 | [9 empty] | 0 | 0 | [36 empty] | 4104 | [8 empty] | 0.0467 | [11 empty] | Ca | 5.147266 |  | 2025-03-08 06:08 | 2025-03-08 08:06 |  |  | Daniel Soto Sanchez | [7 empty] | ABRE, NORMAL | ABRE, NORMAL | 6 | 2 |  |  | 2025-03-08 08:07 | 2025-03-08 08:13 | 5.75 | [8 empty] | 413 | 0.15099 | 0.0042 | 0.0015 | 0.0064 | 0.0027 | 0.5048 | 0.027 | 0.039 | 0.0023 | 0.0135 | 0.0005 | 0.0005 | 0.0005 | 0.0015 | 0.0001 | 0.0022 | 0.0005 | 0.0382 | [5 empty] | 130 | [9 empty] | HE3-HO2-HO2-CC1 | [7 empty] | 184 | 103.5 |  |  |  | 89.33334 |  |  |  | DRI | 89.33334 |  |  | PERI | 1.333333 | 3.583333 | 108.0003 |  |  | No Disponible | No Disponible | 1050 | 53
2025-03-08 | 2540668 | Calmado aluminio | C004 | Ruben Angel Junior Soria Arellano | 210 | 203 | 1.277079 | 95 |  | 747.1166 | 622.7 | 256.6 |  | 1.5 | 3.8 | 18.7 | 0 |  |  | 156.3 | 1696 | 1435 | Free | 112 | 0.0823 | 0.0018 | 0.0072 | 0.004 | 0.0009 | 111 | 28.544 | 18.932 | 9.464 | 35.961 | 3.419 | 1.507712 | 1410.15 |  |  |  | 354.7034 | 1292 | [52 empty] | HO3 | Jose Mora Rodriguez | 13.88163 | 42.30293 | 42.45 | 1614.9 | 1582.3 | 2025-03-08 11:57 | 2025-03-08 12:41 | 44.01667 | 3.8 | 3.8 |  | 103 |  |  | 77.6872 | 217 | 172.2 | [14 empty] | 15.75 | 55 | 137.5 | 24 |  |  |  | 0 | 31.2 |  | 2025-03-08 11:59 | 2025-03-08 11:59 | 44.25225 | 11.51022 | 11.51022 | ABRE, NORMAL | ABRE, NORMAL | 212 | 0.1561 | 0.529 | 0.0118 | 0.0055 | 0.0052 | 0.0538 | 0.0064 | 0.0023 | 0.0121 | 0.0005 | 0.0008 | 0.0005 | 0.0015 | 0.0001 | 0.0007 | 0.0035 | 0.0029 | [11 empty] | 0 | [9 empty] | 0 | 0 | [36 empty] | 7499 | [8 empty] | 0.0534 | [11 empty] | Ca | 10.0145 |  | 2025-03-07 23:03 | 2025-03-08 11:02 |  |  | Daniel Soto Sanchez | [7 empty] | ABRE, DEFICIENTE | NO ABRE | 4 | 26 |  | 0.038 |  | 2025-03-08 11:16 | [9 empty] | 413 | 0.162 | 0.0064 | 0.0032 | 0.0057 | 0.0031 | 0.5158 | 0.0126 | 0.034 | 0.0019 | 0.014 | 0.0005 | 0.0005 | 0.0005 | 0.0013 | 0.0001 | 0.0014 | 0.0008 | 0.0322 | [5 empty] | 130 | [9 empty] | HE4-HO3-CC1 | [8 empty] | 161 | [7 empty] | DRI |  |  |  | MEDC | 14.08333 | 0 | 104.5041 |  |  | No Disponible | No Disponible
2025-03-09 | 2510771 | Calmado aluminio | C004 | Jose Luis Cortez Galindo | 200 | 196.1 | 1.400748 | 66 | 20.18333 | 97.8 | 16.53333 | 240 |  |  | 7 | 15.4 |  |  |  | 134.4 | 1675 | 701 | Free | 112 | 0.1042 | 0.00399 | 0.0085 | 0.00272 | 1e-05 | 111 | 28.459 | 16.586 | 9.943 | 38.043 | 3.731 | 1.715845 | 1333.5 |  |  |  | 369.0142 | 1304 | [13 empty] | 171 | 0.1059 | 0.3909 | 0.0056 | 0.005 | 0.0068 | 0.0644 | 0.0067 | 0.0026 | [30 empty] | HO2 | German Gonzalez Miranda | 25.454 | 61.37268 | 86.66666 | 1562.5 | 1578.2 | 2025-03-09 21:06 | 2025-03-09 21:38 | 32.2 |  |  | 295.05 |  |  |  | 82.7982 | 204 | 192.15 | [14 empty] | 28.2975 |  | 66 |  |  |  |  | 8400 | 42.68 |  | 2025-03-09 21:08 | 2025-03-09 21:10 | 41.7254 | 7.309333 | 7.309333 | ABRE, DEFICIENTE | ABRE, DEFICIENTE | 213 | 0.1641 | 0.5011 | 0.0173 | 0.0046 | 0.0036 | 0.0499 | 0.0059 | 0.0035 | 0.007 | 0.0005 | 0.0014 | 0.0005 | 0.0012 | 0.0001 | 0.0006 | 0.0027 | 0.0028 | [11 empty] | 0 | [9 empty] | 0 | 0 | [36 empty] | 2969 | [8 empty] | 0.0497 | [11 empty] | Ca | 64.642 |  | 2025-03-09 17:02 | 2025-03-09 18:08 |  |  | Daniel Soto Sanchez | [7 empty] | ABRE, NORMAL | ABRE, NORMAL | 25 | 49 |  | 0.028 | 2025-03-09 18:10 | 2025-03-09 18:15 | 4.583333 | [8 empty] | 413 | 0.166 | 0.0074 | 0.0035 | 0.0064 | 0.0034 | 0.4996 | 0.016 | 0.0429 | 0.0032 | 0.0111 | 0.0005 | 0.0009 | 0.0005 | 0.0017 | 0.0001 | 0.0027 | 0.0005 | 0.0381 | [15 empty] | HE1-HO2-CC1 |  |  |  |  | 196 |  |  | 138 |  |  |  |  | 78.18333 |  |  |  | DRI | 78.18333 |  |  |  | 2.733333 | 7.6 | 116.0453 |  |  | Disponible | Disponible | 587 | 375
2025-03-09 | 2510773 | Calmado aluminio | C004 | Jose Luis Cortez Galindo | 203.0757 | 210 | 1.236782 | 65 | 3.98333 | 77.48333 |  | 247.4 |  |  | 6.9 | 15.6 |  |  |  | 133 | 1691 | 599 |  | 112 | 0.13134 | 0.00515 | 0.00808 | 0.00074 | 1e-05 | 111 | 31.298 | 20.75 | 12.209 | 25.381 | 4.556 | 1.508337 | 1354.5 |  |  |  | 371.0586 | 1133 | [13 empty] | 171 | 0.10115 | 0.38736 | 0.01007 | 0.00875 | 0.00785 | 0.08727 | 0.00081 | 1e-05 | [30 empty] | HO2 | German Gonzalez Miranda | 7.3963 | 30.69617 | 33.48333 | 1620.2 | 1584.2 | 2025-03-09 22:41 | 2025-03-09 23:17 | 35.86666 | 2.9 | 2.9 | 353.85 |  |  |  |  | 864 | 212.1 | [14 empty] | 18.5955 |  | 82.5 |  |  |  |  | 2400 | 29.42 |  | 2025-03-09 22:42 | 2025-03-09 22:43 | 57.50555 | 6.305933 | 6.305933 | ABRE, DEFICIENTE | ABRE, NORMAL | 212 | 0.156 | 0.5023 | 0.0217 | 0.0075 | 0.0026 | 0.0523 | 0.0054 | 0.0033 | 0.0082 | 0.0005 | 0.0025 | 0.0005 | 0.0012 | 0.0001 | 0.0006 | 0.0027 | 0.0031 | 211 | 55.959 | 5.714 | 8.228 | 0.814 | 0.557 | 23.107 | 9.793314 |  |  |  | 0 | [9 empty] | 0 | 0 | [36 empty] | 3357 | [8 empty] | 0.0517 | [11 empty] | Ca | 27.09433 |  | 2025-03-09 20:28 | 2025-03-09 21:33 |  |  | Daniel Soto Sanchez | [9 empty] | 1 | 101 |  | 0.046 | 2025-03-09 21:34 | 2025-03-09 21:39 | 4.533333 | [8 empty] | 413 | 0.158 | 0.0079 | 0.0026 | 0.0055 | 0.0036 | 0.5143 | 0.0192 | 0.0446 | 0.0029 | 0.0116 | 0.0005 | 0.0017 | 0.0005 | 0.0016 | 0.0001 | 0.0022 | 0.0005 | 0.0422 | [5 empty] | 156 | [9 empty] | HE1-HO2-CC1 | [12 empty] | 73.85 |  |  |  | DRI | 73.85 |  |  | PERI | 1.2 | 4.316666 | 115.669 |  |  |  |  | 11 | 263
2025-03-09 | 2520608 | Calmado aluminio | C004 | Alejandro Vargas Duarte | 200 | 189.8 | 1.592084 | 94 | 19 | 124.7667 | 17.33333 | 185.4 | 60 | 0.7 | 7.6 | 15 | 375 |  |  | 129.6 | 1663 | 858 | Free | 112 | 0.05755 | 0.00334 | 0.00917 | 0.00629 | 1e-05 | 111 | 28.761 | 14.869 | 7.17 | 40.227 | 3.196 | 1.934293 | 1304.1 |  |  |  | 356.7478 | 1351 | [52 empty] | HO1 | Armando Barajas Rodriguez | 19.53328 | 47.49783 | 47.5 | 1547.7 | 1578.2 | 2025-03-09 19:39 | 2025-03-09 20:06 | 27.66667 | 1.4 | 1.4 | 202.65 |  |  |  | 62.3542 | 194 | 197.4 | [14 empty] | 18 | 110 | 27.5 | 48 |  |  |  | 6600 | 15 |  | 2025-03-09 19:40 | 2025-03-09 19:43 | 18.94823 | 16.2035 | 47.49784 | TARDA EN ABRIR, NORMAL | TARDA EN ABRIR, DEFICIENTE | 213 | 0.1606 | 0.5016 | 0.0149 | 0.0037 | 0.003 | 0.0503 | 0.0113 | 0.0057 | 0.0098 | 0.0007 | 0.0011 | 0.0005 | 0.0016 | 0.0001 | 0.0014 | 0.0027 | 0.0033 | 211 | 58.462 | 6.369 | 6.857 | 1.29 | 0.435 | 21.679 | 9.17915 |  |  |  | 0 | [9 empty] | 0 | 0 | [36 empty] | 2924 | [8 empty] | 0.0501 | [14 empty] | 2025-03-09 16:04 | 2025-03-09 17:38 |  |  | Daniel Soto Sanchez | [7 empty] | ABRE, NORMAL | ABRE, NORMAL | 27 | 78 |  | 0.022 | 2025-03-09 17:40 | 2025-03-09 17:44 | 3.933333 | [8 empty] | 413 | 0.161 | 0.0038 | 0.0023 | 0.01 | 0.0037 | 0.495 | 0.016 | 0.0431 | 0.0048 | 0.0119 | 0.0005 | 0.0006 | 0.0005 | 0.0014 | 0.0001 | 0.002 | 0.0005 | 0.0411 | [5 empty] | 195 | [9 empty] | HE2-HO1-CC1 | [6 empty] | 1.4 | 184 | 57.5 |  |  |  | 101.8333 | 119.1667 |  |  | DRI-Scrap | 101.8333 |  |  |  | 1.733333 | 3.9 | 82.38839 |  |  | Disponible | No Disponible | 1449 | 94
2025-03-09 | 2520609 | Calmado aluminio | C004 | Alejandro Vargas Duarte | 200 | 211 | 1.412458 | 85 | 28.06667 | 120.9167 | 27.81667 | 179.7 | 60 | 0.5 | 7.5 | 13.9 | 256 |  |  | 122.6 | 1667 | 998 | Free | 112 | 0.07069 | 0.00398 | 0.00904 | 0.00167 | 1e-05 | 111 | 30.543 | 17.572 | 10.289 | 31.159 | 4.052 | 1.738163 | 468.3 | 483 |  |  | 356.7478 | 1330 | [13 empty] | 171 | 0.03956 | 0.28778 | 0.00739 | 0.00474 | 0.00921 | 0.05217 | 0.00252 | 1e-05 | [30 empty] | HO2 | Pedro Arturo Callejas Canseco | 36.9212 | 130.5669 | 140.8333 | 1622.8 | 1592 | 2025-03-09 23:29 | 2025-03-10 00:01 | 32.01667 | 5.3 | 5.3 | 517.65 |  |  |  | 355.7256 | 1271 | 131.25 | [14 empty] | 22.638 | 210.584 |  | 36 |  |  |  | 12500 | 50.96 |  | 2025-03-09 23:24 | 2025-03-09 23:45 | 23.41788 | 1.197667 | 7.439167 | ABRE, NORMAL | ABRE, NORMAL | 211 | 0.1654 | 0.5123 | 0.0176 | 0.0036 | 0.0021 | 0.05 | 0.0072 | 0.0061 | 0.0087 | 0.0032 | 0.0014 | 0.0005 | 0.0009 | 0.0001 | 0.0008 | 0.0028 | 0.0038 | 211 | 57.673 | 5.774 | 5.867 | 1.072 | 0.371 | 24.962 | 9.988396 |  |  |  | 0 | [9 empty] | 0 | 0 | [36 empty] | 3049 | [8 empty] | 0.0494 | [11 empty] | Ca | 7.480883 |  | 2025-03-09 18:13 | 2025-03-09 19:39 |  |  | Daniel Soto Sanchez | [7 empty] | ABRE, NORMAL | ABRE, NORMAL | 6 | 10 |  | 0.035 | 2025-03-09 19:41 | 2025-03-09 19:44 | 3.55 | [8 empty] | 413 | 0.166 | 0.0046 | 0.0017 | 0.0076 | 0.0042 | 0.5219 | 0.0252 | 0.0389 | 0.0054 | 0.0129 | 0.0018 | 0.001 | 0.0006 | 0.0015 | 0.0001 | 0.0025 | 0.0005 | 0.0369 | [5 empty] | 325 | [9 empty] | HE2-HO1-HO2-CC1 | [6 empty] | 11.65 |  | 253 |  |  |  | 94.86667 |  |  |  | DRI-Scrap | 94.86667 |  |  | MEDC | 2.3 | 6.316666 | 86.84856 |  | 3.45 | Disponible | No Disponible | 2326 | 66
2025-03-09 | 2520610 | Calmado aluminio | C004 | Abel Antonio Pano Di sapio | 210 | 192 | 1.552678 | 98 | 158.1167 | 266 | 153.3167 | 179.7 | 60 | 1 | 7.7 | 16.3 | 324 |  |  | 133.6 | 1683 | 702 | Free | 112 | 0.05027 | 0.00439 | 0.00908 | 0.00413 | 1e-05 | 111 | 29.136 | 15.149 | 10.547 | 34.211 | 3.616 | 1.923295 | 1369.2 |  |  |  | 369.0142 | 1256 | [13 empty] | 171 | 0.13058 | 0.42421 | 0.00781 | 0.00583 | 0.00932 | 0.02556 | 0.00184 | 1e-05 | [30 empty] | HO2 | Pedro Arturo Callejas Canseco | 5.614767 | 42.24337 | 43.56667 | 1620.1 | 1588.4 | 2025-03-10 01:14 | 2025-03-10 01:38 | 24.61667 |  |  |  | 175 |  |  | 160.4854 | 412 | 75.6 | [14 empty] | 29.7528 |  | 66 | 24 |  |  |  | 2000 | 40.35 |  | 2025-03-10 01:11 | 2025-03-10 01:17 | 57.31077 | 3.4656 | 3.4656 | ABRE, DEFICIENTE | ABRE, DEFICIENTE | 212 | 0.1563 | 0.5123 | 0.0138 | 0.0039 | 0.0048 | 0.0705 | 0.0075 | 0.005 | 0.0112 | 0.0019 | 0.0012 | 0.0005 | 0.0011 | 0.0001 | 0.0007 | 0.0029 | 0.003 | [11 empty] | 0 | [9 empty] | 0 | 0 | [36 empty] | 3049 | [8 empty] | 0.07 | [11 empty] | Ca | 32.00867 |  | 2025-03-09 20:31 | 2025-03-09 23:57 |  |  | Daniel Soto Sanchez | [9 empty] | 22 | 86 |  | 0.025 | 2025-03-10 00:07 | 2025-03-10 00:15 | 7.933333 | [8 empty] | 413 | 0.158 | 0.005 | 0.0037 | 0.0078 | 0.0035 | 0.5355 | 0.0128 | 0.0528 | 0.0046 | 0.0143 | 0.0007 | 0.0008 | 0.0005 | 0.0016 | 0.0001 | 0.0023 | 0.0005 | 0.0502 | [5 empty] | 130 | [9 empty] | HE2-HO2-CC1 | [6 empty] | 15.96667 | 161 | 46 |  |  |  | 112.3667 | 127.4833 |  |  | DRI-Scrap | 112.3667 |  |  | PERI | 10.25 | 6.433333 | 87.24136 | 9.6 |  | No Disponible | No Disponible
2025-03-09 | 2530770 | Calmado aluminio | C004 | Jose Luis Vivar Agapito | 200 | 204 | 1.399876 | 79 | 17.68333 | 107.8 | 17.38333 | 276.8 |  | 1.2 | 8.1 | 20.7 | 23 |  |  | 151.7 | 1686 | 1136 | Free | 112 | 0.0396 | 0.0011 | 0.0058 | 0.0042 | 0.0009 | 111 | 27.096 | 16.04 | 9.049 | 42.03 | 3.316 | 1.689277 | 1407 |  |  |  | 362.881 | 1289 | [13 empty] | 171 | 0.1097 | 0.4478 | 0.0041 | 0.0039 | 0.0066 | 0.0299 | 0.0056 | 0.001 | [30 empty] | HO2 | Pedro Arturo Callejas Canseco | 4.8005 | 33.668 | 35.96667 | 1633.3 | 1585.4 | 2025-03-10 00:19 | 2025-03-10 00:54 | 35.08333 |  |  |  | 215 |  |  | 120 | 100 | 67.2 | [14 empty] | 19.404 |  | 77 | 60 |  |  |  | 1500 | 28.36 |  | 2025-03-10 00:20 | 2025-03-10 00:20 | 50.54058 | 7.75605 | 7.75605 | ABRE, NORMAL | ABRE, NORMAL | 212 | 0.1624 | 0.5437 | 0.013 | 0.0034 | 0.0036 | 0.0545 | 0.0048 | 0.0022 | 0.0084 | 0.0005 | 0.0008 | 0.0005 | 0.0008 | 0.0001 | 0.0005 | 0.0031 | 0.003 | [11 empty] | 0 | [9 empty] | 0 | 0 | [36 empty] | 4800 | [8 empty] | 0.0545 | [11 empty] | Ca | 26.27578 |  | 2025-03-09 22:04 | 2025-03-09 23:22 |  |  | Daniel Soto Sanchez | [7 empty] | ABRE, NORMAL | ABRE, NORMAL | 25 | 50 |  | 0.026 | 2025-03-09 23:23 | 2025-03-09 23:29 | 6.25 | [8 empty] | 413 | 0.166 | 0.0045 | 0.0028 | 0.0058 | 0.0034 | 0.5473 | 0.0152 | 0.0434 | 0.0026 | 0.0133 | 0.0005 | 0.0005 | 0.0005 | 0.0013 | 0.0001 | 0.002 | 0.0005 | 0.0401 | [5 empty] | 130 | [9 empty] | HE3-HO2-CC1 | [7 empty] | 230 | 92 |  |  |  | 89.36667 |  |  |  | DRI | 89.36667 |  |  | MEDC | 0.75 | 4.116666 | 111.8394 |  |  | No Disponible | No Disponible | 99 | 69
2025-03-09 | 2530771 | Calmado aluminio | C004 | Roberto Carlos Palominos Contreras | 200 | 213 | 1.367988 | 65 | 31.73333 | 107.1167 | 46.31667 | 249.9 |  | 0.7 | 7.6 | 15.8 | 42 |  |  | 128.1 | 1562 | 655 | Free | 112 | 0.05298 | 0.00414 | 0.00834 | 0.00254 | 1e-05 | 111 | 29.777 | 17.995 | 10.146 | 32.171 | 3.772 | 1.654737 | [58 empty] | HO2 | Pedro Arturo Callejas Canseco | 28.0122 | 42.35327 | 43.4 | 1549.2 | 1584.5 | 2025-03-10 02:19 | 2025-03-10 02:28 | 9.466666 |  |  | 1557.15 | 120 |  |  | 550.9658 | 1760 | 92.4 | [14 empty] | 20.2125 |  | 55 | 24 |  |  |  | 9400 | 23.46 |  | 2025-03-10 02:17 | 2025-03-10 02:20 | 33.23475 | 7.628217 | 7.628217 | ABRE, NORMAL | ABRE, NORMAL | 212 | 0.14821 | 0.50269 | 0.01595 | 0.00495 | 0.00531 | 0.06764 | 0.00649 | 0.00227 | 0.00905 | 1e-05 | 1e-05 | 0.00018 | 0.00106 | 0.0002 | 1e-05 | 0.00178 | 0.0015 | [11 empty] | 0 | [9 empty] | 0 | 0 | [36 empty] | 3222 | [8 empty] | 0.06431 | [11 empty] | Ca | 14.45955 |  | 2025-03-09 23:36 | 2025-03-10 01:09 |  |  | Daniel Soto Sanchez | [7 empty] | ABRE, NORMAL | ABRE, NORMAL | 9 | 16 |  | 0.033 | 2025-03-10 01:10 | 2025-03-10 01:16 | 6.133333 | [8 empty] | 413 | 0.153 | 0.0038 | 0.0026 | 0.0058 | 0.002 | 0.5018 | 0.0148 | 0.0556 | 0.0024 | 0.0102 | 0.0005 | 0.0005 | 0.0005 | 0.0016 | 0.0001 | 0.0015 | 0.0005 | 0.0532 | [5 empty] | 130 | [9 empty] | HE3-HO2-CC1 | [6 empty] | 1.3 |  | 253 |  |  |  | 89.33333 |  |  |  | DRI | 89.33333 |  |  | PERI | 0.716666 | 18.2 | 114.3024 |  | 17.7 | No Disponible | No Disponible | 3614 | 83
2025-03-09 | 2540684 | Calmado aluminio | C004 | Daniel Hernandez Nicolas | 210 | 202.7 | 1.491269 | 74 | 21.63333 | 106.4833 | 15.38333 | 267.5 |  | 0.7 | 7.3 | 16.8 | 0 |  |  | 136.9 | 1614 | 1073 | No Free | 112 | 0.0642 | 0.0005 | 0.0068 | 0.0042 | 0.0009 | 111 | 29.721 | 16.674 | 8.741 | 40.272 | 3.256 | 1.782476 | 1387.05 |  |  |  | 413.991 | 1287 | [52 empty] | HO3 | Jose Mora Rodriguez | 23.62642 | 41.81472 | 41.86666 | 1576.5 | 1584.9 | 2025-03-09 19:04 | 2025-03-09 19:21 | 17.06667 | 2.1 | 2.1 | [5 empty] | 420 | [15 empty] | 21 | 82.5 | 82.5 | 36 |  |  |  | 0 | 42.7 |  | 2025-03-09 19:03 | 2025-03-09 19:04 | 61.27029 | 13.12283 | 13.12283 | ABRE, NORMAL | ABRE, NORMAL | 212 | 0.1522 | 0.5051 | 0.013 | 0.0035 | 0.0044 | 0.0503 | 0.0056 | 0.0024 | 0.0066 | 0.0005 | 0.0005 | 0.0005 | 0.0017 | 0.0001 | 0.0007 | 0.0041 | 0.004 | [11 empty] | 0 | [9 empty] | 0 | 0 | [36 empty] | 4814 | [8 empty] | 0.0499 | [11 empty] | Ca | 3.999767 |  | 2025-03-09 16:47 | 2025-03-09 18:07 |  |  | Daniel Soto Sanchez | [9 empty] | 9 | 14 |  | 0.029 | 2025-03-09 18:07 | 2025-03-09 18:18 | 10.8 | [8 empty] | 413 | 0.158 | 0.0033 | 0.0034 | 0.0054 | 0.0044 | 0.4895 | 0.0181 | 0.035 | 0.0023 | 0.0102 | 0.0005 | 0.0005 | 0.0005 | 0.0016 | 0.0001 | 0.0013 | 0.0005 | 0.032 | [5 empty] | 130 | [9 empty] | HE4-HO3-CC1 | [7 empty] | 184 | 115 |  |  |  | 87.31667 |  |  |  | DRI | 87.31667 |  |  | PERI | 0 | 2.516666 | 109.9915 |  |  | No Disponible | No Disponible | 125 | 67
2025-03-09 | 2540685 | Calmado aluminio | C004 | Daniel Hernandez Nicolas | 210 | 213.7 | 1.401903 | 76 | 3.616669 | 93.03333 |  | 254.2 |  | 0.9 | 7 | 16.7 | 0 |  |  | 137.2 | 1634 | 760 | Free | 113 | 0.08551 | 0.00362 | 0.0091 | 0.00093 | 1e-05 | 111 | 28.432 | 16.69 | 8.41 | 39.404 | 3.591 | 1.703535 | 1371.3 |  |  |  | 401.7246 | 1285 | [52 empty] | HO3 | Jose Mora Rodriguez | 9.931867 | 37.47383 | 37.61666 | 1601.2 | 1582.8 | 2025-03-09 20:26 | 2025-03-09 20:49 | 22.9 | 2.2 | 2.2 |  | 88 |  |  | 72.5762 | [16 empty] | 24.78 |  | 82.5 | 24 |  |  |  | 0 | 38.4 |  | 2025-03-09 20:22 | 2025-03-09 20:30 | 61.4829 | 5.899434 | 5.899434 | ABRE, NORMAL | NO ABRE | 212 | 0.1528 | 0.5223 | 0.0148 | 0.0035 | 0.0047 | 0.0693 | 0.0054 | 0.0022 | 0.0089 | 0.0005 | 0.0006 | 0.0005 | 0.0016 | 0.0001 | 0.0006 | 0.0041 | 0.0024 | [11 empty] | 0 | [9 empty] | 0 | 0 | [36 empty] | 3662 | [8 empty] | 0.0688 | [11 empty] | Ca | 0.1156666 |  | 2025-03-09 18:24 | 2025-03-09 19:40 |  |  | Daniel Soto Sanchez | [7 empty] | ABRE, DEFICIENTE | NO ABRE | 4 | 34 |  | 0.033 | 2025-03-09 19:40 | 2025-03-09 19:48 | 8.1 | [8 empty] | 413 | 0.163 | 0.0036 | 0.0033 | 0.0055 | 0.0033 | 0.5072 | 0.0187 | 0.0514 | 0.0023 | 0.0118 | 0.0005 | 0.0005 | 0.0005 | 0.0015 | 0.0001 | 0.0027 | 0.0005 | 0.0494 | [5 empty] | 130 | [9 empty] | HE4-HO3-CC1 | [7 empty] | 184 | 115 |  |  |  | 86.63333 |  |  |  | DRI | 86.63333 |  |  | MEDC | 0.483333 | 2.533333 | 108.5214 |  |  | No Disponible | No Disponible | 68 | 102
2025-03-09 | 2540686 | Calmado aluminio | C004 | Daniel Hernandez Nicolas | 210 | 216 | 1.446693 | 79 | 4.800003 | 94.45 |  | 268.7 |  | 1.2 | 7.1 | 17 | 0 |  |  | 139.5 | 1632 | 900 | Free | 112 | 0.0591 | 0.0011 | 0.0064 | 0.0038 | 0.0009 | 111 | 31.671 | 18.261 | 9.446 | 32.698 | 3.631 | 1.734352 | 1340.85 |  |  |  | 401.7246 | 1286 | [52 empty] | HO3 | Jose Mora Rodriguez | 9.512816 | 25.468 | 25.51667 | 1598.7 | 1587.2 | 2025-03-09 21:50 | 2025-03-09 22:22 | 31.7 | 2.5 | 2.5 |  | 125 | [19 empty] | 17.745 | [6 empty] | 0 | 27.6 |  | 2025-03-09 21:50 | 2025-03-09 21:51 | 65.02277 | 7.598 | 7.598 | ABRE, NORMAL | ABRE, NORMAL | 212 | 0.1518 | 0.525 | 0.0103 | 0.005 | 0.005 | 0.0583 | 0.0053 | 0.0026 | 0.0104 | 0.0005 | 0.0006 | 0.0005 | 0.0015 | 0.0001 | 0.0009 | 0.0037 | 0.0037 | [11 empty] | 0 | [9 empty] | 0 | 0 | [36 empty] | 4934 | [8 empty] | 0.0576 | [11 empty] | Ca | 17.56572 |  | 2025-03-09 19:54 | 2025-03-09 21:14 |  |  | Daniel Soto Sanchez | [7 empty] | ABRE, DEFICIENTE | NO ABRE | 21 | 102 |  | 0.042 | 2025-03-09 21:15 | 2025-03-09 21:21 | 5.866666 | [8 empty] | 413 | 0.156 | 0.0053 | 0.0037 | 0.005 | 0.0044 | 0.5179 | 0.0126 | 0.0466 | 0.002 | 0.0131 | 0.0005 | 0.0005 | 0.0005 | 0.0015 | 0.0001 | 0.0028 | 0.0005 | 0.0449 | [15 empty] | HE4-HO3-CC1 | [7 empty] | 184 |  |  |  |  | 89.25 |  |  |  | DRI | 89.25 |  |  | PERI | 1.1 | 4.383333 | 109.9412 |  |  | No Disponible | No Disponible | 383 | 107
2025-03-10 | 2510782 | Calmado aluminio | C004 | Edgar Antonio Perez Pelayo | 220.73 | 199.5 | 1.247332 | 49 | 36.26666 | 97.75 | 27.51667 | 179.9 |  |  | 5.1 | 11.2 | 109 |  |  | 90.1 | 1676 | 1210 | Free | 112 | 0.07368 | 0.0053 | 0.00987 | 0.00068 | 1e-05 | 111 | 30.975 | 20.358 | 10.644 | 26.509 | 4.475 | 1.521515 | [58 empty] | HO2 | German Ricardo Dominguez A. | 19.9204 | 106.8231 | 106.8833 | 1554.3 | 1574.1 | 2025-03-10 16:09 | 2025-03-10 16:29 | 20.53333 |  | 3.4 | 1603.35 |  |  |  | 909.758 | 2774 | 215.25 | [14 empty] | 19.404 | 60.3504 |  | 36 |  |  |  | 7100 | 91.66 |  | 2025-03-10 16:03 | 2025-03-10 16:11 | 51.48327 | 11.86593 | 11.86593 | ABRE, DEFICIENTE | ABRE, DEFICIENTE | 214 | 0.14859 | 0.50547 | 0.01577 | 0.00632 | 0.0049 | 0.04589 | 0.00731 | 0.0035 | 0.00826 | 1e-05 | 0.00103 | 1e-05 | 0.00125 | 0.00023 | 1e-05 | 0.0021 | 0.0021 | 211 | 53.544 | 5.893 | 7.389 | 1.197 | 1.154 | 27.085 | 9.086034 |  |  |  | 0 | [9 empty] | 0 | 0 | [36 empty] | 3930 | [8 empty] | 0.04478 | [11 empty] | Ca | 2.4325 |  | 2025-03-10 12:33 | 2025-03-10 13:22 |  |  | Daniel Soto Sanchez | [7 empty] | ABRE, NORMAL | ABRE, NORMAL | 25 | 53 |  | 0.045 | 2025-03-10 13:31 | 2025-03-10 13:40 | 9.166666 | [8 empty] | 413 | 0.158 | 0.0056 | 0.0037 | 0.0076 | 0.0025 | 0.5056 | 0.0165 | 0.04 | 0.0037 | 0.0102 | 0.0005 | 0.002 | 0.0005 | 0.0016 | 0.0001 | 0.0012 | 0.0005 | 0.0389 | [5 empty] | 130 | [9 empty] | HE1-HO2-CC1 | [12 empty] | 60 |  |  |  | DRI | 60 |  |  | PERI | 8.583333 | 1.833333 | 104.9403 |  |  | Disponible | No Disponible | 67055 | 106
2025-03-10 | 2520614 | Calmado aluminio | C004 | Abel Antonio Pano Di sapio | 200 | 198.1 | 1.312265 | 116 | 425.1166 | 556.9333 | 389.6 | 209 | 60 | 0.5 | 7.7 | 17.2 | 565 |  |  | 159.7 | 1684 | 733 | Free | 112 | 0.11249 | 0.00375 | 0.00981 | 0.00556 | 1e-05 | 111 | 30.375 | 18.707 | 10.104 | 29.106 | 4.44 | 1.623724 | 1282.05 |  |  |  | 372.0808 | 1361 | [52 empty] | HO1 | Armando Barajas Rodriguez | 18.52757 | 60.74743 | 60.76667 | 1565.1 | 1577.2 | 2025-03-10 17:42 | 2025-03-10 18:04 | 22.08333 | 2.4 | 2.4 | 248.85 |  |  |  | 109.3754 | 621 | 199.5 | [14 empty] | 19 | 80 |  | 36 |  |  |  | 6200 | 21.32 |  | 2025-03-10 17:41 | 2025-03-10 17:48 | 21.05768 | 15.36367 | 60.74743 | TARDA EN ABRIR, NORMAL | TARDA EN ABRIR, DEFICIENTE | 212 | 0.1624 | 0.51 | 0.0146 | 0.00692 | 0.00402 | 0.04795 | 0.01051 | 0.00617 | 0.01984 | 1e-05 | 0.00034 | 3e-05 | 0.00076 | 0.00019 | 1e-05 | 0.0019 | 0.0034 | 211 | 60.933 | 4.59 | 5.052 | 0.993 | 0.477 | 21.265 | 13.27516 |  |  |  | 0 | [9 empty] | 0 | 0 | [36 empty] | 3502 | [8 empty] | 0.04648 | [14 empty] | 2025-03-10 13:10 | 2025-03-10 15:09 |  |  | Daniel Soto Sanchez | [7 empty] | ABRE, NORMAL | ABRE, NORMAL | 21 | 107 |  | 0.044 | 2025-03-10 15:12 | 2025-03-10 15:17 | 5 | [8 empty] | 413 | 0.163 | 0.0061 | 0.0021 | 0.0093 | 0.0038 | 0.5054 | 0.0134 | 0.0379 | 0.0057 | 0.0204 | 0.0005 | 0.0012 | 0.0005 | 0.0013 | 0.0001 | 0.0011 | 0.0006 | 0.0364 | [15 empty] | HE2-HO1-CC1 | [6 empty] | 399.7667 | 184 | 80.5 |  |  |  | 124.1333 | 142.5833 |  |  | DRI-Scrap | 124.1333 |  |  | MEDC | 3.116666 | 3.133333 | 86.23637 |  |  | Disponible | No Disponible | 1042 | 847
2025-03-10 | 2520615 | Calmado aluminio | C004 | Alejandro Vargas Duarte | 200 | 198.5 | 1.413075 | 96 | 33.23334 | 137.4333 | 45.48333 | 204.1 | 60 | 0.5 | 6.2 | 16.6 | 322 |  |  | 140.4 | 1658 | 705 | Free | 112 | 0.09916 | 0.00361 | 0.01085 | 0.00058 | 1e-05 | 111 | 31.667 | 18.117 | 10.474 | 29.379 | 4.293 | 1.747916 | 1282.05 |  |  |  | 211.5954 | 1233 | [52 empty] | HO1 | Armando Barajas Rodriguez | 20.32485 | 79.41727 | 79.75 | 1598.8 | 1582 | 2025-03-10 19:10 | 2025-03-10 19:41 | 31.16667 | 97.1 | 97.1 | 184.8 |  |  |  | 145.1524 | 1128 | 170.1 | [14 empty] | 18 | 200 |  | 36 |  |  | 70.62 | 7300 | 30.76 |  | 2025-03-10 19:10 | 2025-03-10 19:13 | 23.23928 | 20.73867 | 79.41727 | TARDA EN ABRIR, NORMAL | TARDA EN ABRIR, DEFICIENTE | 213 | 0.15185 | 0.49884 | 0.01122 | 0.0067 | 0.00443 | 0.03903 | 0.0067 | 0.00365 | 0.01328 | 1e-05 | 0.00047 | 0.00057 | 0.00092 | 0.00021 | 1e-05 | 0.0021 | 0.0032 | 211 | 57.306 | 6.23 | 8.982 | 2.118 | 1.544 | 19.636 | 9.198395 |  |  |  | 0 | [9 empty] | 0 | 0 | [36 empty] | 3222 | [8 empty] | 0.03769 | [14 empty] | 2025-03-10 15:51 | 2025-03-10 17:28 |  |  | Daniel Soto Sanchez | [7 empty] | NO ABRE | ABRE, NORMAL | 6 | 13 |  | 0.04 | 2025-03-10 17:29 | 2025-03-10 17:33 | 3.833333 | [8 empty] | 413 | 0.163 | 0.0062 | 0.0031 | 0.0062 | 0.0036 | 0.5071 | 0.0128 | 0.043 | 0.0036 | 0.0131 | 0.0005 | 0.0019 | 0.0005 | 0.0014 | 0.0001 | 0.0014 | 0.0007 | 0.0411 | [5 empty] | 195 | [9 empty] | HE2-HO1-CC1 | [6 empty] | 2.283333 |  | 138 |  |  |  | 116.4667 |  |  |  | DRI-Scrap | 116.4667 |  |  | MEDC | 1.416666 | 16.63333 | 92.22375 |  | 14.43333 | Disponible | No Disponible | 41 | 3274
2025-03-10 | 2520616 | Calmado aluminio | C004 | Alejandro Vargas Duarte | 210 | 180 |  | 94 | 348.05 | 462.5333 | 342.2333 | 250.4 |  | 0.2 | 8.1 | 15.9 | 248 |  |  | 137.4 | 1661 | 700 |  | 112 | 0.0702 | 0.0039 | 0.0092 | 0.005 | 0.0009 | [7 empty] | 1353.45 |  |  |  | 372.0808 | 1360 | [13 empty] | 171 | 0.13563 | 0.38817 | 0.00827 | 0.00716 | 0.01042 | 0.05535 | 6e-05 | 1e-05 | [30 empty] | HO1 | Anna Gladis Tinoco Rangel | 17.22903 | 58.25643 | 58.65 | 1590.3 | 1589.7 | 2025-03-11 02:28 | 2025-03-11 03:06 | 38.95 | 2.8 | 2.8 | 254.1 |  |  |  | 91.998 | 522 | 110 | [14 empty] | 23 |  | 44 | 60 |  |  |  | 5800 | 18.58 |  | 2025-03-11 02:27 | 2025-03-11 02:30 | 19.13609 | 30.87738 | 58.25643 | ABRE, DEFICIENTE | ABRE, NORMAL | 212 | 0.16899 | 0.52308 | 0.02523 | 0.00826 | 0.00503 | 0.04141 | 0.00832 | 0.00385 | 0.01385 | 1e-05 | 0.00129 | 0.00056 | 0.00127 | 0.00019 | 1e-05 | 0.0029 | 0.0034 | 211 | 57.064 | 6.821 | 5.609 | 1.704 | 1.603 | 17.895 | 8.365929 |  |  |  | 0 | [9 empty] | 0 | 0 | [36 empty] | 3873 | [8 empty] | 0.03836 | [14 empty] | 2025-03-10 18:45 | 2025-03-11 01:09 |  |  | Daniel Soto Sanchez | [9 empty] | 20 | 23 |  |  | 2025-03-11 01:12 | 2025-03-11 01:16 | 4.166666 | [8 empty] | 413 | 0.176 | 0.0067 | 0.0029 | 0.0061 | 0.0042 | 0.523 | 0.0233 | 0.035 | 0.0034 | 0.0142 | 0.0005 | 0.0021 | 0.0005 | 0.0017 | 0.0001 | 0.0023 | 0.0005 | 0.0337 | [5 empty] | 156 | [9 empty] | HE2-HO1-CC2 | [8 empty] | 23 |  |  |  | 102.85 |  |  |  | DRI | 102.85 |  |  | MEDC | 2.283333 | 4.683333 | 85.91263 |  |  |  |  | 34 | 52
2025-03-10 | 2530777 | Calmado aluminio | C004 | Jose Luis Vivar Agapito | 210 | 212.7 | 1.158898 | 85 | 173.7167 | 267.05 | 172.2667 | 262.6 |  | 1.2 | 8.3 | 22.8 | 35 |  |  | 150.1 | 1631 | 822 |  | 112 | 0.0462 | 0.003 | 0.0093 | 0.0043 | 0.0009 | 111 | 30.654 | 21.913 | 12.049 | 23.829 | 4.538 | 1.398896 | 1312.5 |  |  |  | 330.1706 | 1290 | [52 empty] | HO2 | German Ricardo Dominguez A. | 19.78552 | 44.29055 | 44.3 | 1557.3 | 1579.9 | 2025-03-10 16:53 | 2025-03-10 17:03 | 10.33333 |  |  | 391.65 |  |  |  | 124.7084 | 78 | 289.8 | [14 empty] | 19.404 |  |  | 60 |  |  |  | 7200 | 21.22 |  | 2025-03-10 16:53 | 2025-03-10 16:58 | 28.74654 | 5.6586 | 5.6586 | ABRE, DEFICIENTE | ABRE, DEFICIENTE | 213 | 0.17493 | 0.52397 | 0.01334 | 0.00539 | 0.00717 | 0.04083 | 0.00584 | 0.00313 | 0.00798 | 1e-05 | 1e-05 | 1e-05 | 0.00076 | 0.0002 | 1e-05 | 0.002 | 0.002 | [11 empty] | 0 | [9 empty] | 0 | 0 | [36 empty] | 5569 | [8 empty] | 0.03841 | [11 empty] | Ca | 15.7101 |  | 2025-03-10 11:06 | 2025-03-10 14:52 |  |  | Daniel Soto Sanchez | [9 empty] | 1 | 105 |  | 0.046 | 2025-03-10 14:52 | 2025-03-10 14:57 | 5.133333 | [8 empty] | 413 | 0.18 | 0.0039 | 0.0055 | 0.0052 | 0.0029 | 0.5263 | 0.0117 | 0.0351 | 0.0024 | 0.0067 | 0.0005 | 0.0007 | 0.0006 | 0.0013 | 0.0001 | 0.0022 | 0.0005 | 0.0338 | [5 empty] | 130 | [9 empty] | HE3-HO2-CC1 | [7 empty] | 184 |  |  |  |  | 93.06667 |  |  |  | DRI | 93.06667 |  |  | MEDC | 0.016666 | 2.933333 | 108.8394 |  |  |  |  | 1830 | 161
2025-03-10 | 2530778 | Calmado aluminio | C004 | Misael Medina Ramos | 210 | 189.1 | 1.002001 | 67 | 34.4 | 109.4833 | 32.75 | 255.5 |  | 0.8 | 7.9 | 16 | 6 |  |  | 135.9 | 1668 | 798 | Free | 112 | 0.1172 | 0.004 | 0.0084 | 0.0046 | 0.0009 | 111 | 26.042 | 21.911 | 11.386 | 32.424 | 4.079 | 1.188535 | 1268.4 |  |  |  | 339.3704 | 1287 | [13 empty] | 171 | 0.0994 | 0.3018 | 0.0046 | 0.0063 | 0.0098 | 0.0062 | 0.0056 | 0.0012 | [30 empty] | HO2 | German Ricardo Dominguez A. | 24.43602 | 75.65722 | 75.68333 | 1565.5 | 1577.3 | 2025-03-10 18:05 | 2025-03-10 18:35 | 29.38333 | 1.6 | 1.6 | 197.4 |  |  |  | 223.8618 | 783 | [15 empty] | 19.404 | 93.8784 | [5 empty] | 8700 | 50.37 |  | 2025-03-10 18:11 | 2025-03-10 18:15 | 39.94596 | 9.791933 | 9.791933 | ABRE, DEFICIENTE | ABRE, DEFICIENTE | 213 | 0.15951 | 0.49932 | 0.03615 | 0.00895 | 0.00417 | 0.0385 | 0.00687 | 0.00339 | 0.01146 | 1e-05 | 1e-05 | 0.00127 | 0.00151 | 0.00024 | 1e-05 | 0.002 | 0.002 | 211 | 52.457 | 5.654 | 8.497 | 1.29 | 0.806 | 26.942 | 9.277857 |  |  |  | 0 | [9 empty] | 0 | 0 | [36 empty] | 4709 | [8 empty] | 0.03627 | [11 empty] | Ca | 24.42633 |  | 2025-03-10 15:33 | 2025-03-10 16:40 |  |  | Daniel Soto Sanchez | [7 empty] | ABRE, NORMAL | ABRE, NORMAL | 22 | 88 |  | 0.019 | 2025-03-10 16:42 | 2025-03-10 16:46 | 4.316666 | [8 empty] | 413 | 0.16 | 0.0074 | 0.0021 | 0.007 | 0.0024 | 0.4938 | 0.0303 | 0.0321 | 0.0039 | 0.0158 | 0.0005 | 0.0015 | 0.0006 | 0.0017 | 0.0001 | 0.0012 | 0.0005 | 0.0309 | [5 empty] | 130 | [9 empty] | HE3-HO2-CC1 | [7 empty] | 138 |  |  |  |  | 74.56667 |  |  |  | DRI | 74.56667 |  |  | PERI | 1.316666 | 3.25 | 112.2209 |  |  | No Disponible | No Disponible | 185 | 81
2025-03-10 | 2530779 | Calmado aluminio | C004 | Misael Medina Ramos | 210 | 213.6 | 1.143717 | 67 | 5.533333 | 80.1 | 4.2 | 258 |  | 0.8 | 7.5 | 16.9 | 22 |  |  | 130.3 | 1658 | 855 |  | 112 | 0.073 | 0.0039 | 0.0098 | 0.0044 | 0.0009 | 111 | 31.339 | 22.728 | 10.599 | 25.134 | 4.673 | 1.378872 | 2312.1 |  |  |  | 97.109 | 1094 | [52 empty] | HO2 | German Ricardo Dominguez A. | 19.67095 | 97.9395 | 97.93333 | 1583.7 | 1589.8 | 2025-03-10 19:49 | 2025-03-10 20:16 | 27.4 | 5.2 | 5.2 | 1624.35 |  |  |  | 600.0314 | 1323 | 46.2 | [14 empty] | 26.11778 |  | 77 | 48 |  |  |  | 7100 | 61.23 |  | 2025-03-10 19:48 | 2025-03-10 19:53 | 37.51091 | 11.84933 | 11.84933 | ABRE, DEFICIENTE | ABRE, DEFICIENTE | 214 | 0.16998 | 0.49419 | 0.01414 | 0.00776 | 0.00759 | 0.06102 | 0.00717 | 0.00333 | 0.00946 | 1e-05 | 1e-05 | 0.00072 | 0.0011 | 0.0002 | 1e-05 | 0.002 | 0.0028 | 211 | 50.69 | 3.956 | 6.294 | 1.575 | 1.281 | 29.885 | 12.81345 |  |  |  | 0 | [9 empty] | 0 | 0 | [36 empty] | 5249 | [8 empty] | 0.05886 | [11 empty] | Ca | 55.12327 |  | 2025-03-10 16:54 | 2025-03-10 18:00 |  |  | Daniel Soto Sanchez | [9 empty] | 25 | 54 |  | 0.039 | 2025-03-10 18:02 | 2025-03-10 18:06 | 4.816666 | [8 empty] | 413 | 0.171 | 0.0065 | 0.0049 | 0.0063 | 0.0032 | 0.4863 | 0.0122 | 0.0475 | 0.0028 | 0.0098 | 0.0005 | 0.0009 | 0.0005 | 0.0014 | 0.0001 | 0.0012 | 0.0005 | 0.0458 | [5 empty] | 130 | [9 empty] | HE3-HO2-CC1 | [12 empty] | 75.15 |  |  |  | DRI | 75.15 |  |  |  | 1.316666 | 3.333333 | 111.962 |  |  |  |  | 2369 | 94
2025-03-10 | 2530781 | Calmado aluminio | C004 | Misael Medina Ramos | 210 | 187 | 1.071235 | 68 | 6.050003 | 82.65 | 3.916666 | 267.4 |  | 0.5 | 7.2 | 16.8 | 3 |  |  | 133.2 | 1650 | 948 | Free | 112 | 0.1093 | 0.008 | 0.0078 | 0.0048 | 0.0009 | 111 | 26.948 | 20.67 | 12.921 | 28.4 | 4.486 | 1.303725 | 1297.8 |  |  |  | 340.3926 | 1290 | [13 empty] | 171 | 0.1056 | 0.3759 | 0.0027 | 0.0066 | 0.0087 | 0.0632 | 0.006 | 0.0012 | [30 empty] | HO2 | Pedro Arturo Callejas Canseco | 27.94315 | 85.95527 | 88.41666 | 1550 | 1585.8 | 2025-03-10 23:15 | 2025-03-10 23:34 | 19.41667 |  |  | 174.3 |  |  |  | 259.6388 | 859 | [15 empty] | 19.404 |  | 55 |  |  |  |  | 10400 | 52.23 |  | 2025-03-10 23:14 | 2025-03-10 23:17 | 36.4585 | 7.640666 | 7.640666 | ABRE, NORMAL | ABRE, NORMAL | 213 | 0.1565 | 0.5608 | 0.02 | 0.0082 | 0.0042 | 0.041 | 0.007 | 0.0032 | 0.0082 | 0.0005 | 0.0019 | 0.0013 | 0.002 | 0.0001 | 0.0009 | 0.003 | 0.0016 | 211 | 50.149 | 7.025 | 8.322 | 1.889 | 2.198 | 23.93 | 7.138648 |  |  |  | 0 | [9 empty] | 0 | 0 | [36 empty] | 5552 | [8 empty] | 0.0407 | [11 empty] | Ca | 25.6265 |  | 2025-03-10 20:13 | 2025-03-10 21:21 |  |  | Daniel Soto Sanchez | [7 empty] | ABRE, NORMAL | ABRE, NORMAL | 20 | 22 |  | 0.023 | 2025-03-10 21:22 | 2025-03-10 21:27 | 4.516666 | [8 empty] | 413 | 0.16 | 0.0086 | 0.0031 | 0.0063 | 0.0026 | 0.5515 | 0.02 | 0.0334 | 0.0032 | 0.0116 | 0.0005 | 0.0016 | 0.0007 | 0.0016 | 0.0001 | 0.002 | 0.0005 | 0.0313 | [5 empty] | 130 | [9 empty] | HE3-HO2-CC2 | [7 empty] | 138 | 23 |  |  |  | 75.8 |  |  |  | DRI | 75.8 |  |  | PERI | 1.666666 | 3.283333 | 109.929 |  |  | No Disponible | No Disponible | 1449 | 51
2025-03-10 | 2530782 | Calmado aluminio | C004 | Misael Medina Ramos | 190 | 186 | 1.026283 | 62 | 25.95 | 95.76666 | 24.48333 | 248 |  | 0.3 | 7 | 15.6 | 22 |  |  | 120.9 | 1644 | 844 | Free | 112 | 0.0903 | 0.0047 | 0.0077 | 0.0048 | 0.0009 | 111 | 27.138 | 21.958 | 12.615 | 27.733 | 4.485 | 1.235905 | 1218 |  |  |  | 351.6368 | 1289 | [52 empty] | HO1 | Anna Gladis Tinoco Rangel | 17.61208 | 43.512 | 43.55 | 1574 | 1583.1 | 2025-03-10 23:53 | 2025-03-11 00:15 | 21.68333 | 2.5 | 2.5 | 245.7 |  |  |  | 215.6842 | 663 | 144 | [14 empty] | 22 |  | 27.5 | 48 |  |  |  | 6100 | 19.23 |  | 2025-03-10 23:54 | 2025-03-10 23:56 | 26.51682 | 14.09933 | 43.512 | ABRE, NORMAL | ABRE, NORMAL | 212 | 0.16319 | 0.53304 | 0.0218 | 0.0078 | 0.00461 | 0.06491 | 0.00858 | 0.00331 | 0.01039 | 1e-05 | 0.00073 | 1e-05 | 0.00127 | 0.00025 | 1e-05 | 0.002 | 0.0025 | 211 | 53.888 | 6.935 | 9.041 | 1.428 | 1.364 | 24.527 | 7.77044 |  |  |  | 0 | [9 empty] | 0 | 0 | [36 empty] | 5563 | [8 empty] | 0.06277 | [14 empty] | 2025-03-10 21:55 | 2025-03-10 22:57 |  |  | Daniel Soto Sanchez | [7 empty] | ABRE, NORMAL | ABRE, NORMAL | 25 | 55 |  | 0.032 | 2025-03-10 22:58 | 2025-03-10 23:02 | 3.766666 | [8 empty] | 413 | 0.164 | 0.0073 | 0.0027 | 0.0064 | 0.0029 | 0.5403 | 0.0225 | 0.0442 | 0.0029 | 0.0113 | 0.0005 | 0.0016 | 0.0008 | 0.0019 | 0.0001 | 0.0018 | 0.0005 | 0.043 | [5 empty] | 156 | [9 empty] | HE3-HO1-CC2 | [7 empty] | 138 | 126.5 |  |  |  | 69.73333 |  |  |  | DRI | 69.73333 |  |  | MEDC | 1.25 | 3.966666 | 108.8703 |  |  | No Disponible | No Disponible | 127 | 163
2025-03-10 | 2530783 | Calmado aluminio | C004 | Roberto Carlos Palominos Contreras | 200 | 185 | 1.196731 | 68 | 5.23333 | 80.98333 | 4.8 | 242.1 |  | 1.1 | 7.9 | 16 | 3 |  |  | 131.4 | 1643 | 847 | Free | 112 | 0.0583 | 0.0022 | 0.0054 | 0.0033 | 0.0009 | 111 | 23.505 | 16.067 | 9.578 | 44.271 | 3.574 | 1.462936 | 1294.65 |  |  |  | 366.931 | 1286 | [13 empty] | 171 | 0.1002 | 0.3489 | 0.0034 | 0.0029 | 0.0064 | 0.004 | 0.0034 | 0.0009 | [30 empty] | HO2 | Pedro Arturo Callejas Canseco | 19.60143 | 36.73922 | 38.56667 | 1560.1 | 1586.1 | 2025-03-11 01:19 | 2025-03-11 01:35 | 15.35 | 1.8 | 1.8 | 351.75 |  |  |  | 109.3754 | 457 | 72.45 | [14 empty] | 23.4465 |  | 82.5 | 48 |  |  |  | 6800 | 30.04 |  | 2025-03-11 01:20 | 2025-03-11 01:21 | 49.0593 | 5.091217 | 5.091217 | ABRE, NORMAL | ABRE, DEFICIENTE | 212 | 0.15989 | 0.5341 | 0.0123 | 0.0036 | 0.004 | 0.0669 | 0.0045 | 0.0035 | 0.0055 | 0.0005 | 0.0009 | 0.0005 | 0.0007 | 0.0001 | 0.0008 | 0.0021 | 0.0025 | [11 empty] | 0 | [9 empty] | 0 | 0 | [36 empty] | 3305 | [8 empty] | 0.0662 | [11 empty] | Ca | 19.0356 |  | 2025-03-10 23:11 | 2025-03-11 00:19 |  |  | Daniel Soto Sanchez | [7 empty] | ABRE, NORMAL | ABRE, DEFICIENTE | 1 | 107 |  | 0.036 | 2025-03-11 00:19 | 2025-03-11 00:23 | 4.266666 | [8 empty] | 413 | 0.161 | 0.0048 | 0.0035 | 0.0053 | 0.0029 | 0.5568 | 0.0143 | 0.0516 | 0.0028 | 0.0128 | 0.0005 | 0.0008 | 0.0005 | 0.0014 | 0.0001 | 0.0021 | 0.0005 | 0.0508 | [5 empty] | 130 | [9 empty] | HE3-HO2-CC2 | [6 empty] | 2.016666 | 230 | 115 |  |  |  | 79.08333 |  |  |  | DRI | 79.08333 |  |  | MEDC | 0.283333 | 6.816666 | 110.3358 |  | 4.8 | No Disponible | No Disponible | 1572 | 109
2025-03-10 | 2540695 | Calmado aluminio | C004 | Ruben Angel Junior Soria Arellano | 210 | 199.5 | 1.136794 | 67 | 124.0333 | 199.9667 | 121.8333 | 248.8 |  |  | 3.8 | 17.7 | 0 |  |  | 125.6 | 1650 | 928 | Free | 112 | 0.16704 | 0.00559 | 0.00834 | 1e-05 | 1e-05 | 111 | 28.363 | 20.388 | 11.33 | 28.804 | 4.562 | 1.391161 | 1433.25 |  |  |  | 332.215 | 1294 | [52 empty] | HO3 | Jose Mora Rodriguez | 8.89755 | 33.72522 | 33.76667 | 1607.4 | 1584.3 | 2025-03-10 15:34 | 2025-03-10 15:55 | 21.23333 | 5.3 | 5.3 | [5 empty] | 335 | [15 empty] | 20.265 | 122.1 | 137.5 | 24 |  |  |  | 0 | 35.1 |  | 2025-03-10 15:32 | 2025-03-10 15:35 | 62.44586 | 7.205884 | 7.205884 | NO ABRE | ABRE, NORMAL | 212 | 0.1639 | 0.5362 | 0.0215 | 0.006 | 0.0053 | 0.0621 | 0.0063 | 0.0033 | 0.0072 | 0.0005 | 0.002 | 0.0005 | 0.0018 | 0.0001 | 0.0008 | 0.0039 | 0.0036 | [11 empty] | 0 | [9 empty] | 0 | 0 | [36 empty] | 6416 | [8 empty] | 0.0616 | [11 empty] | Ca | 17.16588 |  | 2025-03-10 13:11 | 2025-03-10 14:52 |  |  | Daniel Soto Sanchez | [7 empty] | ABRE, NORMAL | ABRE, NORMAL | 20 | 20 |  | 0.044 | 2025-03-10 14:53 | 2025-03-10 14:59 | 6.483333 | [8 empty] | 413 | 0.164 | 0.0066 | 0.0042 | 0.0056 | 0.004 | 0.5196 | 0.0231 | 0.0455 | 0.0033 | 0.0101 | 0.0005 | 0.0016 | 0.0005 | 0.0015 | 0.0001 | 0.0021 | 0.0005 | 0.0424 | [5 empty] | 130 | [9 empty] | HE4-HO3-CC1 | [7 empty] | 184 | 69 |  |  |  | 74.35 |  |  |  | DRI | 74.35 |  |  | MEDC | 0.666666 | 0.866666 | 115.4821 |  |  | No Disponible | No Disponible | 406 | 27
2025-03-10 | 2540696 | Calmado aluminio | C004 | Hector Rico Martinez | 200 | 178.36 | 1.116551 | 69 | 9.183334 | 85.55 | 6.7 | 255.6 |  | 0.2 | 7.9 | 13.7 | 0 |  |  | 120.2 | 1635 | 628 | Free | 112 | 0.1196 | 0.0063 | 0.0066 | 0.0038 | 0.0009 | 111 | 31.566 | 23 | 10.343 | 22.907 | 5.271 | 1.372435 | 1358.7 |  |  |  | 376.1696 | 1297 | [52 empty] | HO3 | Jose Mora Rodriguez | 16.99977 | 40.80583 | 40.96667 | 1568 | 1574.5 | 2025-03-10 17:09 | 2025-03-10 17:37 | 28.31667 | 1.9 | 1.9 | [5 empty] | 313 | [15 empty] | 24.885 |  | 82.5 | 24 |  |  |  | 0 | 39.4 |  | 2025-03-10 17:01 | 2025-03-10 17:10 | 57.9329 | 7.23705 | 7.23705 | ABRE, NORMAL | ABRE, NORMAL | 213 | 0.1628 | 0.5167 | 0.0121 | 0.0082 | 0.0045 | 0.0572 | 0.0063 | 0.0034 | 0.0078 | 0.0005 | 0.0023 | 0.0005 | 0.0016 | 0.0001 | 0.001 | 0.0027 | 0.0044 | [11 empty] | 0 | [9 empty] | 0 | 0 | [36 empty] | 6471 | [8 empty] | 0.0564 | [11 empty] | Ca | 33.16755 |  | 2025-03-10 15:07 | 2025-03-10 16:17 |  |  | Daniel Soto Sanchez | [7 empty] | ABRE, NORMAL | ABRE, NORMAL | 27 | 82 |  | 0.031 | 2025-03-10 16:18 | 2025-03-10 16:24 | 5.216666 | [8 empty] | 413 | 0.164 | 0.0078 | 0.0035 | 0.006 | 0.0048 | 0.5106 | 0.013 | 0.0471 | 0.0035 | 0.0108 | 0.0005 | 0.002 | 0.0005 | 0.0014 | 0.0001 | 0.002 | 0.0005 | 0.0444 | [5 empty] | 130 | [9 empty] | HE4-HO3-CC1 | [6 empty] | 0.1 | 184 | 23 |  |  |  | 77.9 |  |  |  | DRI | 77.9 |  |  | MEDC | 1.2 | 3.683333 | 114 |  |  | No Disponible | No Disponible | 1063 | 67
2025-03-10 | 2540697 | Calmado aluminio | C004 | Hector Rico Martinez | 200 | 206.2 | 1.226876 | 68 | 26.43333 | 103.35 | 18.66667 | 245.9 |  | 0.5 | 7.8 | 13.8 | 0 |  |  | 116.6 | 1631 | 689 | Free | 112 | 0.1154 | 0.0046 | 0.0073 | 0.0038 | 0.0009 | 111 | 32.457 | 21.529 | 8.09 | 27.233 | 4.926 | 1.507594 | 1390.2 |  |  |  | 337.326 | 1308 | [52 empty] | HO3 | Jose Mora Rodriguez | 12.30753 | 34.12888 | 34.16666 | 1588.1 | 1586.6 | 2025-03-10 18:42 | 2025-03-10 19:05 | 23.3 |  |  |  | 127 |  |  |  |  | 200.55 | [14 empty] | 20.37 |  | 71.5 | 24 |  |  |  | 0 | 37.5 |  | 2025-03-10 18:39 | 2025-03-10 18:47 | 65.92657 | 5.907917 | 5.907917 | ABRE, NORMAL | ABRE, NORMAL | 212 | 0.161 | 0.5258 | 0.0148 | 0.0068 | 0.005 | 0.0647 | 0.0061 | 0.0035 | 0.0081 | 0.0005 | 0.0023 | 0.0005 | 0.0016 | 0.0001 | 0.0009 | 0.0039 | 0.0056 | [11 empty] | 0 | [9 empty] | 0 | 0 | [36 empty] | 6175 | [8 empty] | 0.0639 | [11 empty] | Ca | 27.88322 |  | 2025-03-10 16:46 | 2025-03-10 17:55 |  |  | Daniel Soto Sanchez | [7 empty] | ABRE, NORMAL | ABRE, NORMAL | 20 | 21 |  | 0.049 | 2025-03-10 18:02 | 2025-03-10 18:07 | 5.683333 | [8 empty] | 413 | 0.163 | 0.0074 | 0.0036 | 0.0057 | 0.006 | 0.5194 | 0.016 | 0.0511 | 0.0034 | 0.0105 | 0.0005 | 0.002 | 0.0005 | 0.0014 | 0.0001 | 0.0029 | 0.0005 | 0.0484 | [5 empty] | 130 | [9 empty] | HE4-HO3-CC1 | [6 empty] | 1.216666 | 184 | 23 |  |  |  | 77.36667 |  |  |  | DRI | 77.36667 |  |  | MEDC | 6.7 | 3.683333 | 104.28 |  |  | No Disponible | No Disponible | 270 | 72
2025-03-10 | 2540699 | Calmado aluminio | C004 | Hector Rico Martinez | 200 | 189 | 1.258232 | 74 | 20.35 | 103.85 | 16.51667 | 243.9 |  | 0.3 | 8 | 14.1 | 0 |  |  | 120.9 | 1690 | 604 | Free | 112 | 0.1684 | 0.0049 | 0.0065 | 0.0038 | 0.0009 | 111 | 26.097 | 16.865 | 20.463 | 26.309 | 3.876 | 1.547406 | 1492.05 |  |  |  | 349.5924 | 1287 | [52 empty] | HO1 | Armando Barajas Rodriguez | 16.49582 | 58.43317 | 58.46667 | 1608.1 | 1587.5 | 2025-03-10 22:30 | 2025-03-10 22:48 | 17.78333 | 2.3 | 2.3 | 159.6 |  |  |  | 76.665 | 558 | 113.4 | [14 empty] | 19 | 100 |  | 36 |  |  |  | 5700 | 23.63 |  | 2025-03-10 22:32 | 2025-03-10 22:34 | 24.26362 | 33.20205 | 58.43317 | TARDA EN ABRIR, NORMAL | TARDA EN ABRIR, NORMAL | 212 | 0.1614 | 0.5042 | 0.0155 | 0.0072 | 0.0028 | 0.0573 | 0.0052 | 0.0042 | 0.0079 | 0.0005 | 0.0024 | 0.0005 | 0.0006 | 0.0001 | 0.0008 | 0.0027 | 0.006 | 211 | 53.026 | 6.786 | 7.563 | 0.948 | 0.756 | 20.954 | 7.814029 |  |  |  | 0 | [9 empty] | 0 | 0 | [36 empty] | 5840 | [8 empty] | 0.0564 | [14 empty] | 2025-03-10 20:01 | 2025-03-10 21:16 |  |  | Daniel Soto Sanchez | [7 empty] | ABRE, NORMAL | ABRE, NORMAL | 21 | 108 |  | 0.02 | 2025-03-10 21:19 | 2025-03-10 21:25 | 5.783333 | [8 empty] | 413 | 0.161 | 0.0086 | 0.0023 | 0.0058 | 0.0066 | 0.5118 | 0.0159 | 0.0478 | 0.0032 | 0.0122 | 0.0005 | 0.0021 | 0.0005 | 0.0013 | 0.0001 | 0.0018 | 0.0005 | 0.0427 | [15 empty] | HE4-HO1-CC2 | [6 empty] | 1.083333 | 184 | 92 |  |  |  | 82.66666 |  |  |  | DRI | 82.66666 |  |  | MEDC | 3.25 | 2.883333 | 100.1765 |  |  | No Disponible | No Disponible | 1798 | 93
2025-03-10 | 2540700 | Calmado aluminio | C004 | Hector Rico Martinez | 200 | 197 | 1.146211 | 73 | 32.95 | 114.65 | 31.35 | 251.9 |  | 0.5 | 8.3 | 13.9 | 0 |  |  | 118.6 | 1673 | 1212 | Free | 112 | 0.2845 | 0.0075 | 0.0071 | 0.0038 | 0.0009 | 111 | 30.903 | 22.085 | 11.071 | 25.426 | 4.876 | 1.399276 | 1402.8 |  |  |  | 358.7922 | 1294 | [52 empty] | HO3 | Jose Mora Rodriguez | 23.34332 | 66.83857 | 66.86667 | 1595.2 | 1588 | 2025-03-11 00:21 | 2025-03-11 00:54 | 32.51667 | 1.6 | 1.6 |  |  |  |  | 117.553 | 581 | [15 empty] | 18.69 |  | 55 |  |  |  |  | 0 | 48 |  | 2025-03-11 00:23 | 2025-03-11 00:31 | 43.08889 | 5.226933 | 5.226933 | ABRE, NORMAL | ABRE, NORMAL | 213 | 0.1475 | 0.5868 | 0.0124 | 0.0058 | 0.0037 | 0.0434 | 0.0064 | 0.0033 | 0.0209 | 0.0005 | 0.0017 | 0.0005 | 0.0016 | 0.0001 | 0.0006 | 0.004 | 0.0033 | 211 | 55.661 | 7.349 | 7.405 | 1.855 | 2.357 | 22.553 | 7.573956 |  |  |  | 0 | [9 empty] | 0 | 0 | [36 empty] | 6636 | [8 empty] | 0.0431 | [11 empty] | Ca | 4.99005 |  | 2025-03-10 21:59 | 2025-03-10 23:13 |  |  | Daniel Soto Sanchez | [7 empty] | ABRE, NORMAL | ABRE, NORMAL | 27 | 84 |  | 0.029 | 2025-03-10 23:14 | 2025-03-10 23:18 | 3.916666 | [8 empty] | 413 | 0.155 | 0.0063 | 0.0024 | 0.006 | 0.0039 | 0.5615 | 0.0164 | 0.0407 | 0.0029 | 0.0203 | 0.0005 | 0.0013 | 0.0006 | 0.0015 | 0.0001 | 0.0024 | 0.0005 | 0.0378 | [5 empty] | 156 | [9 empty] | HE4-HO3-CC2 | [6 empty] | 1.266666 | 207 | 103.5 |  |  |  | 81.11666 |  |  |  | DRI | 81.11666 |  |  | PERI | 0.75 | 4.2 | 100.0417 |  |  | No Disponible | No Disponible | 155 | 87
2025-03-10 | 2540701 | Calmado aluminio | C004 | Hector Rico Martinez | 200 | 195 | 1.369715 | 75 | 6.099998 | 89.21667 |  | 240.4 |  | 0.7 | 8.2 | 14.8 | 0 |  |  | 119.4 | 1623 | 838 | Free | 112 | 0.08365 | 0.00433 | 0.00817 | 0.00029 | 1e-05 | 111 | 25.4 | 15.24 | 6.522 | 40.143 | 3.304 | 1.666667 | 1371.3 |  |  |  | 342.437 | 1287 | [52 empty] | HO3 | Beth Nicole Ballesteros Torres | 28.78345 | 64.96627 | 65.13333 | 1569.2 | 1593.2 | 2025-03-11 01:50 | 2025-03-11 02:22 | 32.1 | 1.2 | 1.2 |  |  |  |  | 91.998 | 440 | 129.15 | [14 empty] | 20.37 |  | 77 | 12 |  |  |  | 0 | 44.9 |  | 2025-03-11 01:49 | 2025-03-11 01:56 | 41.46767 | 6.056167 | 6.056167 | ABRE, NORMAL | ABRE, NORMAL | 213 | 0.1648 | 0.5007 | 0.0095 | 0.0031 | 0.0042 | 0.0479 | 0.0051 | 0.0025 | 0.0062 | 0.0005 | 0.0005 | 0.0005 | 0.0015 | 0.0001 | 0.0008 | 0.0038 | 0.004 | 211 | 53.934 | 7.585 | 5.782 | 1.98 | 2.21 | 21.873 | 7.110613 |  |  |  | 0 | [9 empty] | 0 | 0 | [36 empty] | 4575 | [8 empty] | 0.0477 | [11 empty] | Ca | 28.331 |  | 2025-03-10 23:26 | 2025-03-11 00:42 |  |  | Daniel Soto Sanchez | [7 empty] | ABRE, NORMAL | ABRE, NORMAL | 21 | 109 |  | 0.026 | 2025-03-11 00:43 | 2025-03-11 00:47 | 4.35 | [8 empty] | 413 | 0.168 | 0.0038 | 0.0026 | 0.0049 | 0.0049 | 0.5072 | 0.0113 | 0.0444 | 0.0027 | 0.0095 | 0.0005 | 0.0005 | 0.0005 | 0.0013 | 0.0001 | 0.0027 | 0.0005 | 0.0391 | [5 empty] | 156 | [9 empty] | HE4-HO3-CC2 | [6 empty] | 0.866666 | 184 | 115 |  |  |  | 81.93333 |  |  |  | DRI | 81.93333 |  |  | MEDC | 1.1 | 2.583333 | 95.87671 |  |  | No Disponible | No Disponible | 766 | 81
2025-03-10 | 2540702 | Calmado aluminio | C004 | Hector Rico Martinez | 200 | 193 | 1.371595 | 77 | 16.66666 | 100.6333 | 13.95 | 244.1 |  | 0.6 | 8 | 15.2 | 0 |  |  | 124 | 1674 | 871 | Free | 112 | 0.07471 | 0.00381 | 0.00779 | 1e-05 | 1e-05 | 111 | 27.34 | 16.142 | 7.964 | 37.682 | 3.791 | 1.693718 | 1346.1 |  |  |  | 361.8588 | 1295 | [52 empty] | HO3 | Beth Nicole Ballesteros Torres | 12.36677 | 42.37605 | 42.43333 | 1595.8 | 1588.1 | 2025-03-11 03:12 | 2025-03-11 03:52 | 39.21667 | 1.5 | 1.5 | [6 empty] | 113.4 | [14 empty] | 19.74 | [6 empty] | 0 | 34.2 |  | 2025-03-11 03:15 | 2025-03-11 03:18 | 48.42357 | 5.248833 | 5.248833 | ABRE, NORMAL | ABRE, NORMAL | 212 | 0.1557 | 0.5148 | 0.0189 | 0.0054 | 0.0039 | 0.0633 | 0.0054 | 0.0029 | 0.0077 | 0.0005 | 0.0016 | 0.0005 | 0.0016 | 0.0001 | 0.0009 | 0.0034 | 0.0038 | 211 | 59.179 | 5.955 | 5.419 | 1.532 | 1.107 | 19.656 | 9.937699 |  |  |  | 0 | [9 empty] | 0 | 0 | [36 empty] | 4772 | [8 empty] | 0.0628 | [11 empty] | Ca | 36.89833 |  | 2025-03-11 01:04 | 2025-03-11 02:22 |  |  | Daniel Soto Sanchez | [7 empty] | ABRE, NORMAL | ABRE, NORMAL | 27 | 85 |  | 0.029 | 2025-03-11 02:24 | 2025-03-11 02:28 | 4.45 | [8 empty] | 413 | 0.168 | 0.0066 | 0.0027 | 0.0056 | 0.006 | 0.5168 | 0.0216 | 0.0438 | 0.0027 | 0.0137 | 0.0005 | 0.0017 | 0.0005 | 0.0015 | 0.0001 | 0.0023 | 0.0005 | 0.0426 | [5 empty] | 156 | [9 empty] | HE4-HO3-CC2 | [6 empty] | 1.166666 | 184 | 69 |  |  |  | 85.7 |  |  |  | DRI | 85.7 |  |  | MEDC | 1.35 | 4.25 | 99 |  |  | No Disponible | No Disponible | 206 | 69
2025-03-13 | 2510809 | Calmado aluminio | C004 | Jorge Luis Gonzalez Orozco | 185.48 | 199.6 | 1.709433 | 69 | 3.349998 | 81.2 |  | 239.9 |  | 0 | 7.1 | 16.5 |  |  |  | 133 | 1644 | 753 | Free | 112 | 0.0935 | 0.0037 | 0.0071 | 1e-05 | 1e-05 | 111 | 29.592 | 14.276 | 9.779 | 34.052 | 3.035 | 2.07285 | 1383.9 |  |  |  | 372.0808 | 1448 | [13 empty] | 171 | 0.10666 | 0.38647 | 0.00925 | 0.00583 | 0.00717 | 0.0319 | 1e-05 | 1e-05 | [30 empty] | HO1 | Armando Barajas Rodriguez | 19.0773 | 82.44822 | 82.53333 | 1593.3 | 1592.9 | 2025-03-13 09:10 | 2025-03-13 09:35 | 25.56667 | 1.8 | 1.8 | 312.9 |  |  |  | 167.6408 | 528 | 123.9 | [14 empty] | 19 | 150 |  | 36 |  |  |  | 6800 | 26.96 |  | 2025-03-13 09:08 | 2025-03-13 09:16 | 19.61959 | 30.80467 | 82.44822 | TARDA EN ABRIR, NORMAL | TARDA EN ABRIR, DEFICIENTE | 213 | 0.16187 | 0.52785 | 0.02462 | 0.00696 | 0.00359 | 0.0537 | 0.00693 | 0.00305 | 0.01446 | 1e-05 | 0.00013 | 0.00028 | 0.00092 | 0.00021 | 2e-05 | 0.00149 | 0.0025 | 211 | 59.106 | 4.761 | 5.52 | 2.085 | 1.643 | 22.984 | 12.41462 |  |  |  | 0 | [9 empty] | 0 | 0 | [36 empty] | 2785 | [8 empty] | 0.05165 | [14 empty] | 2025-03-13 06:26 | 2025-03-13 07:34 |  |  | Daniel Soto Sanchez | [7 empty] | ABRE, NORMAL | ABRE, NORMAL | 11 | 78 |  | 0.027 | 2025-03-13 07:36 | 2025-03-13 07:40 | 4 | [8 empty] | 413 | 0.163 | 0.0056 | 0.0016 | 0.0058 | 0.0032 | 0.5114 | 0.0271 | 0.0363 | 0.0025 | 0.0156 | 0.0005 | 0.0011 | 0.0008 | 0.0014 | 0.0001 | 0.0016 | 0.0005 | 0.0327 | [5 empty] | 195 | [9 empty] | HE1-HO1-CC1 | [7 empty] | 138 | 80.5 |  |  |  | 76.81667 |  |  |  | DRI | 76.81667 |  |  | MEDC | 1.683333 | 3.816666 | 110.4335 |  |  | No Disponible | No Disponible | 143 | 50
2025-03-13 | 2510810 | Calmado aluminio | C004 | Jorge Luis Gonzalez Orozco | 194.52 | 209 | 1.218969 | 67 | 3.73333 | 78.56667 |  | 248 |  | 0 | 6.1 | 15 |  |  |  | 136 | 1664 | 924 | Free | 112 | 0.05992 | 0.00537 | 0.00796 | 1e-05 | 1e-05 | 111 | 30.807 | 20.911 | 11.544 | 29.865 | 4.362 | 1.473244 | 1376.55 |  |  |  | 361.8588 | 1474 |  | 138 | [11 empty] | 171 | 0.09382 | 0.35107 | 0.00838 | 0.00607 | 0.00795 | 0.02072 | 6e-05 | 1e-05 | [30 empty] | HO1 | Armando Barajas Rodriguez | 7.242367 | 32.044 | 32.38333 | 1595.5 | 1585.4 | 2025-03-13 10:02 | 2025-03-13 10:19 | 17.15 | 2.2 | 2.2 | 330.75 |  |  |  |  | 51 | [15 empty] | 18 | 100 | 22 | 36 |  |  |  | 2500 | 14.71 |  | 2025-03-13 10:01 | 2025-03-13 10:05 | 27.54338 | 12.83255 | 32.044 | TARDA EN ABRIR, NORMAL | TARDA EN ABRIR, DEFICIENTE | 212 | 0.15773 | 0.49748 | 0.01289 | 0.00631 | 0.00389 | 0.04394 | 0.00551 | 0.0025 | 0.01395 | 1e-05 | 1e-05 | 0.00033 | 0.00076 | 0.0002 | 7e-05 | 0.00129 | 0.0021 | 211 | 59.693 | 4.705 | 5.992 | 1.668 | 0.98 | 24.354 | 12.68714 |  |  |  | 0 | [9 empty] | 0 | 0 | [36 empty] | 2735 | [8 empty] | 0.04212 | [14 empty] | 2025-03-13 07:47 | 2025-03-13 08:53 |  |  | Daniel Soto Sanchez | [7 empty] | ABRE, NORMAL | ABRE, NORMAL | 4 | 42 |  | 0.045 | 2025-03-13 08:54 | 2025-03-13 08:59 | 5.2 | [8 empty] | 413 | 0.16 | 0.0055 | 0.0018 | 0.0047 | 0.0024 | 0.4962 | 0.0138 | 0.0364 | 0.0019 | 0.0149 | 0.0005 | 0.0006 | 0.0007 | 0.0012 | 0.0001 | 0.0016 | 0.0005 | 0.0335 | [15 empty] | HE1-HO1-CC1 | [8 empty] | 92 |  |  |  | 74.78333 |  |  |  | DRI | 74.78333 |  |  | PERI | 0.933333 | 2.583333 | 116.2166 |  |  | No Disponible | No Disponible | 53 | 49
2025-03-13 | 2510811 | Calmado aluminio | C004 | Jorge Luis Gonzalez Orozco | 207.83 | 223.8 |  | 67 | 2.033333 | 76.83334 |  | 250.2 |  | 0 | 6.4 | 14.8 |  |  |  | 131 | 1640 | 670 | Free | 112 | 0.14455 | 0.00565 | 0.00866 | 0.00049 | 1e-05 | [7 empty] | 1379.7 |  |  |  | 372.0808 | 1470 | [13 empty] | 171 | 0.09619 | 0.34761 | 0.01031 | 0.00707 | 0.00823 | 0.03527 | 1e-05 | 1e-05 | [30 empty] | HO1 | Armando Barajas Rodriguez | 9.338266 | 35.66067 | 35.71667 | 1593.8 | 1586.4 | 2025-03-13 10:55 | 2025-03-13 11:10 | 15.01667 | 2.7 | 2.7 | 330.75 |  |  |  | 137.4652 | 356 | 312.65 | [14 empty] | 19 |  |  | 48 |  |  |  | 3000 | 16.6 |  | 2025-03-13 10:52 | 2025-03-13 10:59 | 27.92993 | 11.49772 | 35.66066 | TARDA EN ABRIR, DEFICIENTE | TARDA EN ABRIR, DEFICIENTE | 212 | 0.16638 | 0.48185 | 0.01938 | 0.00767 | 0.00565 | 0.07313 | 0.00677 | 0.00282 | 0.01513 | 1e-05 | 1e-05 | 0.00046 | 0.00116 | 0.00024 | 1e-05 | 0.0012 | 0.002 | 211 | 63.293 | 4.688 | 4.531 | 2.062 | 1.318 | 19.489 | 13.50107 |  |  |  | 0 | [9 empty] | 0 | 0 | [36 empty] | 3073 | [8 empty] | 0.07068 | [14 empty] | 2025-03-13 09:04 | 2025-03-13 10:10 |  |  | Daniel Soto Sanchez | [7 empty] | ABRE, NORMAL | ABRE, NORMAL | 21 | 119 |  |  | 2025-03-13 10:11 | 2025-03-13 10:16 | 4.783333 | [8 empty] | 413 | 0.168 | 0.0067 | 0.003 | 0.0053 | 0.0024 | 0.4867 | 0.0199 | 0.0576 | 0.0022 | 0.0158 | 0.0005 | 0.0015 | 0.0006 | 0.0014 | 0.0001 | 0.0016 | 0.0005 | 0.0563 | [5 empty] | 195 | [9 empty] | HE1-HO1-CC1 | [7 empty] | 138 | 23 |  |  |  | 74.63333 |  |  |  | DRI | 74.63333 |  |  |  | 0.666666 | 2.85 | 109.7097 |  |  | No Disponible | No Disponible | 46 | 72
2025-03-13 | 2510812 | Calmado aluminio | C004 | Jorge Luis Gonzalez Orozco | 179.07 | 183.6 |  | 70 | 3.883331 | 81.51666 |  | 255.7 |  | 0 | 6.9 | 15.6 |  |  |  | 137.8 | 1671 | 823 | Free | 112 | 0.07076 | 0.0044 | 0.00785 | 1e-05 | 1e-05 | [8 empty] | 1094 |  |  | 476.3452 | 1458 | [13 empty] | 171 | 0.0314 | 0.35065 | 0.01422 | 0.00598 | 0.00884 | 0.0241 | 0.00081 | 1e-05 | [30 empty] | HO2 | Manuel Alejandro Ramirez Solano | 8.089833 | 36.88833 | 42.05 | 1612.9 | 1585 | 2025-03-13 12:30 | 2025-03-13 12:48 | 17.55 | 5.4 | 5.4 | 227.85 |  |  |  |  | 454 | [15 empty] | 24.255 | 134.9502 | 66 | 12 |  |  |  | 2900 | 29.06 |  | 2025-03-13 12:30 | 2025-03-13 12:30 | 47.26698 | 7.887884 | 7.887884 | ABRE, NORMAL | ABRE, NORMAL | 212 | 0.16131 | 0.51174 | 0.02251 | 0.0063 | 0.00413 | 0.05632 | 0.0064 | 0.00241 | 0.01648 | 1e-05 | 0.00018 | 0.00079 | 0.00106 | 0.00021 | 3e-05 | 0.00138 | 0.0018 | [11 empty] | 0 | [9 empty] | 0 | 0 | [36 empty] | 3085 | [8 empty] | 0.05406 | [11 empty] | Ca | 3.817333 |  | 2025-03-13 10:21 | 2025-03-13 11:31 |  |  | Daniel Soto Sanchez | [7 empty] | ABRE, NORMAL | ABRE, NORMAL | 11 | 79 |  |  | 2025-03-13 11:33 | 2025-03-13 11:37 | 4.583333 | [8 empty] | 413 | 0.164 | 0.0074 | 0.0025 | 0.0051 | 0.0021 | 0.502 | 0.02 | 0.0406 | 0.0023 | 0.0159 | 0.0005 | 0.001 | 0.0007 | 0.0014 | 0.0001 | 0.002 | 0.0005 | 0.0392 | [5 empty] | 130 | [9 empty] | HE1-HO2-CC1 | [8 empty] | 264.5 |  |  |  | 77.1 |  |  |  | DRI | 77.1 |  |  | MEDC | 1.166666 | 2.516666 | 112.6886 |  |  | No Disponible | No Disponible | 86 | 20
2025-03-13 | 2540710 | Calmado aluminio | C004 | Daniel Hernandez Nicolas | 210 | 197.1 | 1.238683 | 82 | 99.26666 | 197.95 | 97.15 | 280.4 |  | 0.5 | 7 | 17.5 | 0 |  |  | 140 | 1706 | 1043 | No Free | 112 | 0.5457 | 0.0057 | 0.0082 | 0.0045 | 0.0009 | 111 | 29.799 | 19.767 | 11.386 | 27.044 | 4.29 | 1.507512 | 1376.55 |  |  |  | 349.5924 | 1293 | [52 empty] | HO3 | Juan Carlos Farias Martinez | 5.264266 | 30.42505 | 30.51667 | 1632.4 | 1592.3 | 2025-03-13 11:50 | 2025-03-13 12:04 | 14.83333 |  |  |  | 105 |  |  |  | 203 | 126 | [14 empty] | 16.8 |  |  | 24 |  |  |  | 0 | 31.7 |  | 2025-03-13 11:52 | 2025-03-13 11:55 | 62.51427 | 8.714167 | 8.714167 | ABRE, NORMAL | ABRE, NORMAL | 212 | 0.1498 | 0.5091 | 0.0126 | 0.008 | 0.0046 | 0.0534 | 0.0062 | 0.003 | 0.0077 | 0.0005 | 0.002 | 0.0013 | 0.0015 | 0.0001 | 0.0005 | 0.0036 | 0.0023 | [11 empty] | 0 | [9 empty] | 0 | 0 | [36 empty] | 6524 | [8 empty] | 0.0531 | [11 empty] | Ca | 19.25577 |  | 2025-03-13 09:44 | 2025-03-13 11:07 |  |  | Daniel Soto Sanchez | [9 empty] | 26 | 1 |  | 0.028 | 2025-03-13 11:08 | 2025-03-13 11:19 | 10.93333 | [8 empty] | 413 | 0.158 | 0.0089 | 0.0028 | 0.0055 | 0.0028 | 0.4923 | 0.0147 | 0.0402 | 0.0028 | 0.0128 | 0.0005 | 0.0016 | 0.0007 | 0.0012 | 0.0001 | 0.0018 | 0.0005 | 0.0392 | [5 empty] | 130 | [9 empty] | HE4-HO3-CC1 | [8 empty] | 218.5 |  |  |  | 98.15 |  |  |  | DRI | 98.15 |  |  | PERI | 0.85 | 5.216666 | 104.2239 |  |  | No Disponible | No Disponible | 6772 | 71
2025-03-14 | 2510835 | Calmado aluminio | C004 | Cesar Nuñez Acevedo | 184.29 | 189.1 | 1.608172 | 76 | 53.71666 | 136.6167 | 95.51666 | 156.1 | 60 |  | 6.7 | 15.1 |  |  |  | 121.1 | 1666 | 1185 | Free | 112 | 0.0357 | 0.0038 | 0.0089 | 0.00474 | 1e-05 | 111 | 24.56 | 11.753 | 8.281 | 47.484 | 3.519 | 2.089679 | 1290.45 |  |  |  | 382.3028 | 1223 | [52 empty] | HO1 | Armando Barajas Rodriguez | 12.21772 | 52.34672 | 52.43333 | 1619.9 | 1581.3 | 2025-03-15 08:42 | 2025-03-15 08:54 | 11.88333 | 213.3 | 213.3 | 484.05 |  |  |  | 278.0384 | 1102 | 186.9 | [14 empty] | 18 | 200 |  | 60 |  |  |  | 2600 | 24.03 |  | 2025-03-15 08:45 | 2025-03-15 08:48 | 27.54327 | 8.873767 | 52.34672 | TARDA EN ABRIR, NORMAL | TARDA EN ABRIR, DEFICIENTE | 213 | 0.16342 | 0.50886 | 0.01899 | 0.00615 | 0.0055 | 0.05133 | 0.01037 | 0.00414 | 0.00872 | 1e-05 | 0.0018 | 0.00016 | 0.00166 | 0.00018 | 1e-05 | 0.00175 | 0.004 | 211 | 54.15 | 10.658 | 10.315 | 1.724 | 1.194 | 18.918 | 5.080691 |  |  |  | 0 | [9 empty] | 0 | 0 | [36 empty] | 3491 | [8 empty] | 0.04855 | [14 empty] | 2025-03-15 06:03 | 2025-03-15 07:27 |  |  | Daniel Soto Sanchez | [7 empty] | ABRE, NORMAL | ABRE, NORMAL | 21 | 131 |  | 0.004 | 2025-03-15 07:30 | 2025-03-15 07:33 | 3.916666 | [8 empty] | 413 | 0.167 | 0.006 | 0.0032 | 0.0086 | 0.0043 | 0.5134 | 0.0205 | 0.0404 | 0.0034 | 0.0109 | 0.0024 | 0.0023 | 0.0005 | 0.0019 | 0.0001 | 0.0014 | 0.0005 | 0.0396 | [15 empty] | HE1-HO1-CC1 | [7 empty] | 230 | 115 |  |  |  | 97.03333 | 153.05 |  |  | DRI-Scrap | 97.03333 |  |  | MEDC | 2.216666 | 17.11667 | 100.2321 |  | 14.28333 | No Disponible | No Disponible | 2225 | 148
2025-03-14 | 2530817 | Calmado aluminio | C004 | Roberto Carlos Palominos Contreras | 200 | 211 | 1.200385 | 68 | 14.68333 | 93.7 | 13.4 | 264.4 |  | 1 | 8 | 15 | 25 |  |  | 135.1 | 1651 | 1118 | Free | 112 | 0.075 | 0.0065 | 0.0082 | 0.0044 | 0.0009 | 111 | 28.029 | 19.108 | 10.421 | 33.63 | 4.242 | 1.466872 | 1358.7 |  |  |  | 359.8144 | 1286 | [13 empty] | 171 | 0.104 | 0.3951 | 0.0079 | 0.0044 | 0.007 | 0.0366 | 0.0049 | 0.001 | [30 empty] | HO2 | Heriberto Cornejo Sanchez | 22.39288 | 45.35737 | 49.51667 | 1544.3 | 1586.1 | 2025-03-15 05:18 | 2025-03-15 05:35 | 16.2 |  | 1.9 | 289.8 |  |  |  | 152.3078 | 509 | 54.6 | [14 empty] | 21.8295 |  | 82.5 | 24 |  |  |  | 7300 | 43.62 |  | 2025-03-15 05:20 | 2025-03-15 05:20 | 57.70176 | 9.188666 | 9.188666 | TARDA EN ABRIR, DEFICIENTE | ABRE, DEFICIENTE | 212 | 0.1494 | 0.517 | 0.0132 | 0.0047 | 0.0044 | 0.0498 | 0.0055 | 0.0029 | 0.0068 | 0.0005 | 0.0009 | 0.0005 | 0.0008 | 0.0001 | 0.0006 | 0.003 | 0.0012 | [11 empty] | 0 | [9 empty] | 0 | 0 | [36 empty] | 5095 | [8 empty] | 0.0491 | [11 empty] | Ca | 2.1935 |  | 2025-03-15 02:13 | 2025-03-15 03:21 |  |  | Daniel Soto Sanchez | [7 empty] | ABRE, NORMAL | ABRE, NORMAL | 21 | 130 |  | 0.035 | 2025-03-15 03:22 | 2025-03-15 03:27 | 5.3 | [8 empty] | 413 | 0.158 | 0.0066 | 0.0049 | 0.0059 | 0.0038 | 0.5186 | 0.0154 | 0.036 | 0.0028 | 0.0119 | 0.0005 | 0.0007 | 0.0005 | 0.0014 | 0.0001 | 0.0012 | 0.0009 | 0.0318 | [5 empty] | 130 | [9 empty] | HE3-HO2-CC1 | [7 empty] | 230 | 92 |  |  |  | 76.66667 |  |  |  | DRI | 76.66667 |  |  | PERI | 1.083333 | 3.366666 | 113.8728 |  |  | No Disponible | No Disponible
2025-03-14 | 2530818 | Calmado aluminio | C004 | Roberto Carlos Palominos Contreras | 200 | 207.3 |  | 70 | 1.033333 | 79.78333 |  | 265 |  | 1 | 8.3 | 14.9 | 11 |  |  | 141.3 | 1650 | 1051 | Free | 112 | 0.0666 | 0.0027 | 0.0084 | 0.0036 | 0.0009 | [7 empty] | 1392.3 |  |  |  | 352.659 | 1287 | [13 empty] | 171 | 0.095 | 0.4019 | 0.0056 | 0.004 | 0.0067 | 0.0264 | 0.0041 | 0.0009 | [30 empty] | HO1 | German Ricardo Dominguez A. | 21.85693 | 53.62405 | 53.96667 | 1539.6 | 1578.5 | 2025-03-15 06:43 | 2025-03-15 07:14 | 30.56667 | 2 | 5.9 | 164.85 |  |  |  | 226.9284 | 112 | 135.45 | [14 empty] | 20 | [6 empty] | 7700 | 17.33 |  | 2025-03-15 06:49 | 2025-03-15 06:51 | 19.39055 | 20.61277 | 53.62405 | ABRE, DEFICIENTE | ABRE, DEFICIENTE | 212 | 0.14254 | 0.50163 | 0.01935 | 0.00697 | 0.0072 | 0.06052 | 0.00693 | 0.00275 | 0.01107 | 1e-05 | 1e-05 | 0.00097 | 0.00137 | 0.0002 | 1e-05 | 0.00195 | 0.0025 | [11 empty] | 0 | [9 empty] | 0 | 0 | [36 empty] | 4584 | [8 empty] | 0.05867 | [14 empty] | 2025-03-15 03:32 | 2025-03-15 04:42 |  |  | Daniel Soto Sanchez | [7 empty] | ABRE, NORMAL | ABRE, NORMAL | 22 | 107 |  |  | 2025-03-15 04:42 | 2025-03-15 04:48 | 5.65 | [8 empty] | 413 | 0.15099 | 0.0063 | 0.0044 | 0.005 | 0.0029 | 0.5077 | 0.0193 | 0.0472 | 0.0023 | 0.0118 | 0.0005 | 0.0007 | 0.0005 | 0.0017 | 0.0001 | 0.0016 | 0.0005 | 0.0461 | [5 empty] | 130 | [9 empty] | HE3-HO1-CC1 | [7 empty] | 253 |  |  |  |  | 80.15 |  |  |  | DRI | 80.15 |  |  | PERI | 0.266666 | 4.5 | 111.9114 |  |  | No Disponible | No Disponible | 933 | 56
2025-03-14 | 2530819 | Calmado aluminio | C004 | Roberto Carlos Palominos Contreras | 210 | 209.8 | 1.111885 | 74 | 32.73333 | 116.8833 | 30.96667 | 272.1 |  | 1.4 | 8 | 15.3 | 2 |  |  | 147 | 1709 | 1221 |  | 112 | 0.0468 | 0.0034 | 0.0089 | 0.0041 | 0.0009 | 111 | 22.042 | 16.15 | 7.573 | 45.505 | 3.674 | 1.36483 | 1420.65 |  |  |  |  | 1287 | [52 empty] | HO2 | Manuel Alejandro Ramirez Solano | 12.8217 | 53.98993 | 56.83333 | 1593.7 | 1585 | 2025-03-15 07:46 | 2025-03-15 08:01 | 15.43333 | 2.2 | 2.2 | 243.6 |  |  |  | 366.9698 | 385 | 764.4 | [14 empty] | 21.8295 | 25.9842 | 82.5 | 60 |  |  |  | 4100 | 41.79 |  | 2025-03-15 07:48 | 2025-03-15 07:48 | 46.44199 | 13.35693 | 13.35693 | ABRE, NORMAL | ABRE, NORMAL | 213 | 0.15134 | 0.5235 | 0.029 | 0.00727 | 0.00344 | 0.04708 | 0.00446 | 0.0019 | 0.01373 | 1e-05 | 0.00029 | 0.00054 | 0.00083 | 0.00023 | 0.00011 | 0.00164 | 0.0034 | 211 | 63.738 | 6.978 | 5.594 | 0.844 | 0.431 | 17.483 | 9.134135 |  |  |  | 0 | [9 empty] | 0 | 0 | [36 empty] | 5522 | [8 empty] | 0.04521 | [11 empty] | Ca | 2.193717 |  | 2025-03-15 05:08 | 2025-03-15 06:38 |  |  | Daniel Soto Sanchez | [9 empty] | 26 | 10 |  | 0.027 | 2025-03-15 06:39 | 2025-03-15 06:45 | 5.783333 | [8 empty] | 413 | 0.158 | 0.0073 | 0.002 | 0.0043 | 0.0037 | 0.5198 | 0.0281 | 0.0383 | 0.002 | 0.0141 | 0.0005 | 0.0005 | 0.0005 | 0.0013 | 0.0001 | 0.0015 | 0.0005 | 0.0374 | [5 empty] | 130 | [9 empty] | HE3-HO2-CC1 | [8 empty] | 184 |  |  |  | 86.1 |  |  |  | DRI | 86.1 |  |  | PERI | 1.05 | 6.316666 | 115.0573 |  |  |  |  | 2620 | -2551
2025-03-14 | 2540735 | Calmado aluminio | C004 | Hector Rico Martinez | 200 | 206 | 1.357101 | 71 | 19.76666 | 98.48333 | 17.81667 | 248.6 |  | 0.8 | 7.9 | 14.6 | 0 |  |  | 127.5 | 1650 | 1001 | Free | 112 | 0.04811 | 0.00395 | 0.00856 | 0.00088 | 1e-05 | 111 | 25.675 | 15.502 | 7.725 | 44.004 | 3.417 | 1.656238 | 1420.65 |  |  |  | 154.3522 | 1607 | [52 empty] | HO3 | Jose Mora Rodriguez | 6.839016 | 31.44788 | 31.58333 | 1605.3 | 1580.6 | 2025-03-15 06:03 | 2025-03-15 06:29 | 26.28333 | 17.5 | 17.5 | [5 empty] | 46 | [15 empty] | 16.905 | 178.7 | 71.5 | 24 |  |  |  | 0 | 28.1 |  | 2025-03-15 06:05 | 2025-03-15 06:07 | 53.61251 | 7.020667 | 7.020667 | ABRE, NORMAL | ABRE, NORMAL | 212 | 0.15785 | 0.50152 | 0.01395 | 0.00643 | 0.00693 | 0.05673 | 0.0065 | 0.00276 | 0.01076 | 1e-05 | 1e-05 | 0.00135 | 0.00089 | 0.00018 | 1e-05 | 0.00253 | 0.0034 | [11 empty] | 0 | [9 empty] | 0 | 0 | [36 empty] | 5521 | [8 empty] | 0.05415 | [11 empty] | Ca | 2.5 |  | 2025-03-15 04:11 | 2025-03-15 05:22 |  |  | Daniel Soto Sanchez | [7 empty] | ABRE, NORMAL | ABRE, NORMAL | 9 | 33 |  | 0.037 | 2025-03-15 05:24 | 2025-03-15 05:29 | 5.15 | [8 empty] | 413 | 0.162 | 0.0056 | 0.0048 | 0.004 | 0.0038 | 0.5074 | 0.0152 | 0.0437 | 0.002 | 0.0107 | 0.0005 | 0.0005 | 0.0006 | 0.0013 | 0.0001 | 0.0018 | 0.0007 | 0.0409 | [5 empty] | 130 | [9 empty] | HE4-HO3-CC1 | [6 empty] | 1.55 | 184 | 115 |  |  |  | 79.78333 |  |  |  | DRI | 79.78333 |  |  | MEDC | 1.9 | 3.633333 | 107.5259 |  |  | No Disponible | No Disponible | 322 | 65
2025-03-15 | 2520655 | Calmado aluminio | C004 | Alejandro Vargas Duarte | 200 | 213.1 |  | 98 | 22.25 | 135.3833 | 21.15 | 201.1 | 60 | 0.5 | 7.5 | 14.4 |  |  |  | 130.2 | 1674 | 819 | No Free | 112 | 0.08684 | 0.00406 | 0.00886 | 0.00798 | 1e-05 | [7 empty] | 1296.75 |  |  |  | 354.7034 | 1319 | [52 empty] | HO1 | Armando Barajas Rodriguez | 5.7237 | 29.95227 | 30.41667 | 1602.8 | 1585.1 | 2025-03-15 09:24 | 2025-03-15 09:37 | 12.76667 | 1.8 | 1.8 | 323.4 |  |  |  | 76.665 | 59 | [15 empty] | 19 |  |  | 36 |  |  |  | 1700 | 10.99 |  | 2025-03-15 09:23 | 2025-03-15 09:28 | 22.01503 | 10.38917 | 29.95227 | ABRE, NORMAL | ABRE, NORMAL | 212 | 0.16347 | 0.51755 | 0.0193 | 0.00609 | 0.0057 | 0.06565 | 0.01237 | 0.01074 | 0.0116 | 0.00018 | 0.00037 | 0.00153 | 0.00109 | 0.00019 | 0.00016 | 0.00201 | 0.0035 | 211 | 59.514 | 4.912 | 5.58 | 1.492 | 0.994 | 26.303 | 12.11604 |  |  |  | 0 | [9 empty] | 0 | 0 | [36 empty] | 3199 | [8 empty] | 0.0638 | [14 empty] | 2025-03-15 06:45 | 2025-03-15 08:23 |  |  | Daniel Soto Sanchez | [7 empty] | ABRE, NORMAL | ABRE, NORMAL | 9 | 34 |  |  | 2025-03-15 08:24 | 2025-03-15 08:38 | 13.93333 | [8 empty] | 413 | 0.172 | 0.006 | 0.0033 | 0.0114 | 0.004 | 0.518 | 0.0205 | 0.0527 | 0.0095 | 0.0122 | 0.006 | 0.0013 | 0.0005 | 0.0015 | 0.0001 | 0.0015 | 0.0005 | 0.0518 | [5 empty] | 195 | [9 empty] | HE2-HO1-CC1 | [8 empty] | 69 |  |  |  | 118.7667 | 139.9167 |  |  | DRI-Scrap | 118.7667 |  |  | MEDC | 1.416666 | 6.833333 | 88.75301 |  |  | No Disponible | No Disponible | 382 | 442
2025-03-16 | 2510844 | Calmado aluminio | C004 | Cesar Nuñez Acevedo | 195.19 | 223.9 | 1.125 | 79 | 6.433334 | 95.85 |  | 297.2 |  |  | 7.9 | 18.3 |  |  |  | 153.3 | 1689 | 1063 | Free | 112 | 0.0667 | 0.0034 | 0.0065 | 0.0023 | 0.0009 | 111 | 26.442 | 19.615 | 8.881 | 35.115 | 3.889 | 1.34805 | 1284.15 |  |  |  | 371.0586 | 1218 | [52 empty] | HO2 | Jose Manuel Urieta Perez | 9.3281 | 26.091 | 27.9 | 1588.6 | 1584.9 | 2025-03-16 14:31 | 2025-03-16 14:56 | 24.41667 |  |  | 220.5 |  |  |  |  | 407 | [15 empty] | 19.78285 |  | 137.5 | 36 |  |  |  | 3300 | 16.07 |  | 2025-03-16 14:33 | 2025-03-16 14:33 | 36.95527 | 8.62555 | 8.62555 | ABRE, NORMAL | ABRE, NORMAL | 212 | 0.1543 | 0.5017 | 0.0173 | 0.0047 | 0.0036 | 0.0535 | 0.004 | 0.0026 | 0.0087 | 0.0005 | 0.0019 | 0.0005 | 0.0012 | 0.0001 | 0.0006 | 0.0033 | 0.0023 | [11 empty] | 0 | [9 empty] | 0 | 0 | [36 empty] | 4179 | [8 empty] | 0.053 | [11 empty] | Ca | 17.683 |  | 2025-03-16 12:19 | 2025-03-16 13:38 |  |  | Jose Guadalupe Gomez Gomez | [9 empty] | 24 | 73 |  | 0.052 | 2025-03-16 13:41 | 2025-03-16 13:45 | 3.733333 | [8 empty] | 413 | 0.158 | 0.0066 | 0.0036 | 0.0043 | 0.0028 | 0.5086 | 0.0202 | 0.0441 | 0.002 | 0.0112 | 0.0005 | 0.0016 | 0.0006 | 0.0018 | 0.0001 | 0.0022 | 0.0006 | 0.0424 | [5 empty] | 156 | [9 empty] | HE1-HO2-CC1 | [7 empty] | 207 | 46 |  |  |  | 86.91666 |  |  |  | DRI | 86.91666 |  |  | PERI | 3 | 4.183333 | 111.5483 |  |  | No Disponible | No Disponible | 2316 | 88
2025-03-16 | 2510848 | Calmado aluminio | C004 | Jose Luis Sevilla Padilla | 194.95 | 202.2 | 1.353819 | 74 | 82.11667 | 169.9 | 77.4 | 201.2 | 60 | 0 | 7.8 | 14.8 |  |  |  | 131.7 | 1660 | 755 | Free | 113 | 0.09585 | 0.00616 | 0.00875 | 0.00117 | 1e-05 | 111 | 33.947 | 20.294 | 11.681 | 22.189 | 4.781 | 1.67276 | 1287.3 |  |  |  | 371.0586 | 1252 |  | 161 | [11 empty] | 171 | 0.1302 | 0.42786 | 0.00985 | 0.00637 | 0.0081 | 0.04257 | 0.00064 | 1e-05 | [30 empty] | HO1 | German Ricardo Dominguez A. | 31.66712 | 123.9451 | 124.4333 | 1574.3 | 1584.2 | 2025-03-17 02:55 | 2025-03-17 03:31 | 35.8 |  |  | 138.6 |  |  |  | 100.1756 | 234 | [15 empty] | 20 | 52 | 16.5 |  |  |  |  | 10500 | 20.74 |  | 2025-03-17 02:55 | 2025-03-17 02:57 | 10.03993 | 49.167 | 123.9451 | ABRE, DEFICIENTE | ABRE, DEFICIENTE | 213 | 0.15891 | 0.49665 | 0.01785 | 0.00688 | 0.00403 | 0.03793 | 0.00797 | 0.00422 | 0.01334 | 1e-05 | 1e-05 | 0.00109 | 0.00143 | 0.00019 | 1e-05 | 0.00223 | 0.0037 | 211 | 57.8 | 4.24 | 8.152 | 1.317 | 0.598 | 28.507 | 13.63208 |  |  |  | 0 | [9 empty] | 0 | 0 | [36 empty] | 3414 | [8 empty] | 0.03579 | [14 empty] | 2025-03-16 22:31 | 2025-03-16 23:45 |  |  | Daniel Soto Sanchez | [9 empty] | 24 | 74 |  | 0.036 | 2025-03-16 23:47 | 2025-03-16 23:53 | 6.383333 | [8 empty] | 413 | 0.165 | 0.0064 | 0.0029 | 0.007 | 0.0043 | 0.5025 | 0.0171 | 0.0308 | 0.0045 | 0.0141 | 0.0005 | 0.0014 | 0.0005 | 0.0017 | 0.0001 | 0.0018 | 0.0011 | 0.0293 | [5 empty] | 130 | [9 empty] | HE1-HO1-CC1 | [12 empty] | 85.03333 |  |  |  | DRI-Scrap | 85.03333 |  |  | MEDC | 1.75 | 4.65 | 111.4358 |  |  | No Disponible | No Disponible | 4716 | 127
2025-03-16 | 2510849 | Calmado aluminio | C004 | Jose Luis Sevilla Padilla | 172.69 | 176.6 | 1.384246 | 73 | 82.53334 | 166.6667 | 82.48333 | 183.4 | 60 |  | 6.9 | 14.3 |  |  |  | 130.3 | 1681 | 1007 | Free | 112 | 0.14502 | 0.00451 | 0.00782 | 0.008 | 1e-05 | 111 | 29.663 | 17.376 | 9.927 | 32.804 | 4.053 | 1.707125 | 1402.8 |  |  |  | 373.103 | 1258 |  | 161 | [11 empty] | 171 | 0.15188 | 0.51666 | 0.01057 | 0.0057 | 0.00789 | 0.03939 | 0.00571 | 1e-05 | [30 empty] | HO2 | Heriberto Cornejo Sanchez | 24.1773 | 52.39466 | 59.68333 | 1540.3 | 1588.6 | 2025-03-17 05:01 | 2025-03-17 05:30 | 28.96667 | 2.1 | 2.1 |  |  |  |  | 190.1292 | 783 | 76.65 | [14 empty] | 21.021 |  | 33 | 24 |  |  |  | 8300 | 39 |  | 2025-03-17 04:44 | 2025-03-17 05:02 | 44.66104 | 5.963 | 5.963 | ABRE, NORMAL | ABRE, NORMAL | 212 | 0.1692 | 0.5281 | 0.0147 | 0.0034 | 0.002 | 0.0412 | 0.0127 | 0.0073 | 0.0172 | 0.0012 | 0.0011 | 0.0005 | 0.0007 | 0.0001 | 0.0006 | 0.0034 | 0.0041 | [11 empty] | 0 | [9 empty] | 0 | 0 | [36 empty] | 3664 | [8 empty] | 0.0411 | [11 empty] | Ca | 14.6691 |  | 2025-03-17 01:19 | 2025-03-17 02:32 |  |  | Daniel Soto Sanchez | [8 empty] | ABRE, NORMAL | 27 | 109 |  | 0.029 | 2025-03-17 02:34 | 2025-03-17 02:38 | 4.383333 | [8 empty] | 413 | 0.172 | 0.0047 | 0.0016 | 0.011 | 0.0048 | 0.5314 | 0.0175 | 0.038 | 0.0069 | 0.019 | 0.0005 | 0.0008 | 0.0005 | 0.0014 | 0.0001 | 0.002 | 0.0007 | 0.0353 | [5 empty] | 130 | [9 empty] | HE1-HO2-CC1 | [8 empty] | 23 |  |  |  | 81.51666 |  |  |  | DRI-Scrap | 81.51666 |  |  | MEDC | 2.15 | 4.133333 | 118.2283 |  | 3.7 | No Disponible | No Disponible | 4975 | 153
2025-03-16 | 2510850 | Calmado aluminio | C004 | Jose Luis Sevilla Padilla | 200.67 | 186.1 | 1.360444 | 63 | 86.14999 | 157.7833 | 89.36666 | 161.6 | 60 |  | 5.5 | 11.6 |  |  |  | 112.8 | 1658 | 905 | Free | 112 | 0.07108 | 0.00421 | 0.00864 | 0.0056 | 1e-05 | 111 | 31.848 | 18.814 | 10.125 | 28.98 | 4.596 | 1.692782 | 1402.8 |  |  |  | 372.0808 | 1239 |  | 140 | [11 empty] | 171 | 0.12789 | 0.47195 | 0.01053 | 0.00592 | 0.0088 | 0.03019 | 0.0036 | 1e-05 | [30 empty] | HO1 | German Ricardo Dominguez A. | 6.945267 | 32.53688 | 32.56667 | 1587.5 | 1584.2 | 2025-03-17 06:10 | 2025-03-17 06:44 | 34.38333 | [7 empty] | 56 | [15 empty] | 20 | 80 | 27.5 | 48 |  |  | 72.76 | 2300 | 10.85 |  | 2025-03-17 06:14 | 2025-03-17 06:16 | 20.00806 | 19.24433 | 32.53688 | ABRE, NORMAL | ABRE, DEFICIENTE | 212 | 0.1552 | 0.53963 | 0.01742 | 0.00622 | 0.00485 | 0.03355 | 0.01022 | 0.00557 | 0.01994 | 1e-05 | 0.0006 | 0.00094 | 0.00105 | 0.00019 | 1e-05 | 0.00216 | 0.0035 | 211 | 55.705 | 4.117 | 7.988 | 0.659 | 0.301 | 29.323 | 13.53048 |  |  |  | 0 | [9 empty] | 0 | 0 | [36 empty] | 3341 | [8 empty] | 0.03257 | [14 empty] | 2025-03-17 04:08 | 2025-03-17 05:10 |  |  | Daniel Soto Sanchez | [7 empty] | NO ABRE | NO ABRE | 24 | 75 |  | 0.041 | 2025-03-17 05:11 | 2025-03-17 05:17 | 5.283333 | [8 empty] | 413 | 0.161 | 0.0055 | 0.0032 | 0.0095 | 0.0039 | 0.5361 | 0.0161 | 0.0297 | 0.0056 | 0.0202 | 0.0023 | 0.0013 | 0.0005 | 0.0015 | 0.0001 | 0.0017 | 0.0008 | 0.0282 | [5 empty] | 130 | [9 empty] | HE1-HO1-CC1 | [12 empty] | 71.91666 |  |  |  | DRI-Scrap | 71.91666 |  |  | MEDC | 1.533333 | 3.633333 | 115.1049 |  | 3.633333 | No Disponible | No Disponible | 4747 | 235
2025-03-16 | 2520668 | Calmado aluminio | C004 | Christopher Ali Adame Piedra | 200 | 195.7 | 1.439033 | 92 | 67.13333 | 168.85 | 65.55 | 180.1 | 60 | 0.6 | 6.3 | 14.5 |  |  |  | 123.8 | 1645 | 782 | No Free | 112 | 0.05371 | 0.00438 | 0.00827 | 1e-05 | 1e-05 | 111 | 34.036 | 19.139 | 11.522 | 28.385 | 4.513 | 1.778358 | 1294.65 |  |  |  | 374.1252 | 1360 | [52 empty] | HO2 | Heriberto Cornejo Sanchez | 18.56047 | 76.02193 | 78.83334 | 1612.9 | 1587.9 | 2025-03-17 03:35 | 2025-03-17 04:10 | 35.41666 |  | 5.8 | 186.9 |  |  |  | 197.2846 | 543 | 66.15 | [14 empty] | 21.021 |  | 27.5 | 12 |  |  |  | 6500 | 40.72 |  | 2025-03-17 03:25 | 2025-03-17 03:35 | 32.1381 | 6.93205 | 6.93205 | NO ABRE | NO ABRE | 212 | 0.1523 | 0.5176 | 0.0159 | 0.003 | 0.0035 | 0.0534 | 0.0063 | 0.0033 | 0.0095 | 0.0007 | 0.0007 | 0.0005 | 0.0009 | 0.0001 | 0.0006 | 0.0038 | 0.0042 | [11 empty] | 0 | [9 empty] | 0 | 0 | [36 empty] | 2650 | [8 empty] | 0.053 | [11 empty] | Ca | 11.45255 |  | 2025-03-16 23:46 | 2025-03-17 01:18 |  |  | Daniel Soto Sanchez | [7 empty] | NO ABRE | NO ABRE | 11 | 96 |  | 0.05 | 2025-03-17 01:20 | 2025-03-17 01:27 | 7.233333 | [8 empty] | 413 | 0.16 | 0.0044 | 0.0029 | 0.0068 | 0.0046 | 0.5273 | 0.0188 | 0.043 | 0.0043 | 0.0151 | 0.0005 | 0.0007 | 0.0005 | 0.0015 | 0.0001 | 0.002 | 0.001 | 0.0414 | [5 empty] | 130 | [9 empty] | HE2-HO2-CC1 | [6 empty] | 50.55 | 230 | 46 |  |  |  | 105.0333 | 170.5833 |  |  | DRI-Scrap | 105.0333 |  |  | PERI | 2.016666 | 5.8 | 89.00162 |  |  | No Disponible | No Disponible | 3447 | 241
2025-03-16 | 2520669 | Calmado aluminio | C004 | Christopher Ali Adame Piedra | 200 | 192.74 |  | 94 | 63.08333 | 170.1333 | 59.35 | 189.7 | 60 | 0.5 | 7.5 | 15.2 |  |  |  | 130.5 | 1667 | 630 | Free | 112 | 0.11808 | 0.004 | 0.00861 | 1e-05 | 1e-05 | [7 empty] | 1271.55 |  |  |  | 373.103 | 1353 | [13 empty] | 171 | 0.15009 | 0.39848 | 0.0086 | 0.00557 | 0.00966 | 0.06135 | 1e-05 | 1e-05 | [30 empty] | HO2 | Heriberto Cornejo Sanchez | 20.85997 | 49.24505 | 52 | 1547.1 | 1581.7 | 2025-03-17 05:59 | 2025-03-17 06:32 | 33.53333 | [6 empty] | 128.7972 | 317 | 240.45 | [14 empty] | 21.021 |  | 27.5 | 24 |  |  | 104.86 | 7000 | 42.51 |  | 2025-03-17 06:01 | 2025-03-17 06:02 | 51.79404 | 9.344167 | 9.344167 | ABRE, NORMAL | ABRE, NORMAL | 212 | 0.16042 | 0.51494 | 0.01569 | 0.00577 | 0.00506 | 0.05914 | 0.00599 | 0.00295 | 0.01546 | 1e-05 | 0.00053 | 0.00112 | 0.00107 | 0.00021 | 1e-05 | 0.00213 | 0.0034 | [11 empty] | 0 | [9 empty] | 0 | 0 | [36 empty] | 2790 | [8 empty] | 0.05725 | [11 empty] | Ca | 1.838333 |  | 2025-03-17 02:34 | 2025-03-17 04:08 |  |  | Daniel Soto Sanchez | [7 empty] | NO ABRE | ABRE, NORMAL | 4 | 62 |  |  | 2025-03-17 04:10 | 2025-03-17 04:15 | 5.316666 | [8 empty] | 413 | 0.163 | 0.0047 | 0.0037 | 0.0055 | 0.0038 | 0.529 | 0.0168 | 0.0449 | 0.0033 | 0.0167 | 0.0005 | 0.0011 | 0.0005 | 0.0015 | 0.0001 | 0.0017 | 0.001 | 0.0433 | [5 empty] | 130 | [9 empty] | HE2-HO2-CC2 | [7 empty] | 207 |  |  |  |  | 102.8167 |  |  |  | DRI-Scrap | 102.8167 |  |  | MEDC | 1.6 | 3.5 | 89.10097 |  |  | No Disponible | No Disponible | 2922 | 99
2025-03-16 | 2520670 | Calmado aluminio | C004 | Christopher Ali Adame Piedra | 210 | 192.9 | 1.484744 | 91 | 53.63333 | 153.4833 | 48.66666 | 198.6 | 60 | 0.6 | 7.5 | 15.7 |  |  |  | 129.2 | 1650 | 766 |  | 112 | 0.1583 | 0.00457 | 0.00919 | 1e-05 | 1e-05 | 111 | 33.478 | 18.341 | 10.855 | 27.387 | 4.207 | 1.82531 | 1284.15 |  |  |  | 382.3028 | 1356 | [52 empty] | HO1 | Armando Barajas Rodriguez | 9.86725 | 39.01422 | 39.15 | 1589.3 | 1575.6 | 2025-03-17 07:41 | 2025-03-17 07:56 | 14.98333 | 3.7 | 3.7 | 161.7 |  |  |  |  | 61 | [15 empty] | 18 | 110 | 27.5 | 48 |  |  |  | 3300 | 14.48 |  | 2025-03-17 07:44 | 2025-03-17 07:47 | 22.2688 | 13.2026 | 39.01422 | TARDA EN ABRIR, NORMAL | TARDA EN ABRIR, DEFICIENTE | 213 | 0.15618 | 0.51039 | 0.02612 | 0.00517 | 0.00391 | 0.04385 | 0.00738 | 0.00375 | 0.01083 | 1e-05 | 0.00035 | 0.00088 | 0.00119 | 0.00022 | 1e-05 | 0.00168 | 0.0029 | 211 | 56.66 | 4.749 | 6.118 | 1.141 | 0.491 | 25.654 | 11.93093 |  |  |  | 0 | [9 empty] | 0 | 0 | [36 empty] | 4506 | [8 empty] | 0.04238 | [14 empty] | 2025-03-17 05:09 | 2025-03-17 06:40 |  |  | Daniel Soto Sanchez | [9 empty] | 22 | 118 |  | 0.041 | 2025-03-17 06:44 | 2025-03-17 06:49 | 5.433333 | [8 empty] | 413 | 0.163 | 0.0054 | 0.0028 | 0.0062 | 0.0033 | 0.5146 | 0.0222 | 0.0407 | 0.0036 | 0.0132 | 0.0005 | 0.0009 | 0.0005 | 0.0014 | 0.0001 | 0.0012 | 0.0007 | 0.0393 | [15 empty] | HE2-HO1-CC1 | [8 empty] | 207 |  |  |  | 97.3 |  |  |  | DRI-Scrap | 97.3 |  |  | MEDC | 3.483333 | 0.866666 | 88.88819 |  |  |  |  | 4393 | 299
2025-03-16 | 2530836 | Calmado aluminio | C004 | Roberto Carlos Palominos Contreras | 200 | 200 | 1.360436 | 69 | 79.13333 | 157.6667 | 41.93333 | 291.1 |  | 2 | 9.7 | 18.1 | 44 |  |  | 131.2 | 1703 | 1309 | Free | 112 | 0.07358 | 0.0034 | 0.01018 | 0.00033 | 1e-05 | 111 | 27.859 | 16.849 | 8.406 | 41.501 | 3.629 | 1.653451 | 1420.65 |  |  |  | 337.326 | 1289 | [13 empty] | 171 | 0.1315 | 0.4866 | 0.0055 | 0.0058 | 0.0085 | 0.0089 | 0.0041 | 0.0009 | [30 empty] | HO1 | Armando Barajas Rodriguez | 21.20263 | 79.85484 | 79.88333 | 1618.8 | 1585.3 | 2025-03-16 13:37 | 2025-03-16 14:13 | 35.38333 |  | 3 |  |  |  |  | 264.7498 | 570 | 149.1 | [14 empty] | 19 |  |  | 48 |  |  |  | 7200 | 35.8 |  | 2025-03-16 13:40 | 2025-03-16 13:44 | 26.89881 | 40.58855 | 79.85484 | TARDA EN ABRIR, NORMAL | TARDA EN ABRIR, DEFICIENTE | 212 | 0.1602 | 0.5086 | 0.0234 | 0.0041 | 0.0024 | 0.0504 | 0.0042 | 0.0015 | 0.0084 | 0.0005 | 0.0007 | 0.0006 | 0.001 | 0.0001 | 0.0006 | 0.004 | 0.0029 | 211 | 57.661 | 6.564 | 6.787 | 1.388 | 1.148 | 21.095 | 8.78443 |  |  |  | 0 | [9 empty] | 0 | 0 | [36 empty] | 3176 | [8 empty] | 0.0495 | [14 empty] | 2025-03-16 10:04 | 2025-03-16 12:05 |  |  | Jose Guadalupe Gomez Gomez | [7 empty] | ABRE, NORMAL | ABRE, NORMAL | 11 | 93 |  | 0.038 | 2025-03-16 12:08 | 2025-03-16 12:14 | 5.966666 | [8 empty] | 413 | 0.165 | 0.006 | 0.002 | 0.0043 | 0.0037 | 0.5019 | 0.0243 | 0.035 | 0.0017 | 0.0118 | 0.0005 | 0.0005 | 0.0005 | 0.0015 | 0.0001 | 0.0015 | 0.0006 | 0.032 | [5 empty] | 195 | [9 empty] | HE3-HO1-CC1 | [7 empty] | 230 | 69 |  |  |  | 78.33334 |  |  |  | DRI | 78.33334 |  |  | MEDC | 2.6 | 3.366666 | 99.21489 |  |  | No Disponible | No Disponible | 94 | 105
2025-03-16 | 2530844 | Calmado aluminio | C004 | Jose Luis Vivar Agapito | 210 | 217.1 | 1.077923 | 68 | 5.800003 | 82.46667 | 7.916666 | 236.9 |  | 1.2 | 7.1 | 16 | 20 |  |  | 124.2 | 1642 | 1097 | Free | 112 | 0.2216 | 0.0059 | 0.0095 | 0.0042 | 0.0009 | 111 | 27.196 | 20.654 | 10.115 | 32.083 | 4.576 | 1.316743 | 1297.8 |  |  |  | 349.5924 | 1289 | [13 empty] | 171 | 0.1055 | 0.406 | 0.006 | 0.0026 | 0.0068 | 0.0109 | 0.0045 | 0.0023 | [30 empty] | HO1 | German Ricardo Dominguez A. | 29.67638 | 84.19072 | 84.43333 | 1521.3 | 1591.6 | 2025-03-17 04:33 | 2025-03-17 05:00 | 27.08333 |  |  | 163.8 |  |  |  | 157.4188 | 364 | [15 empty] | 20 | 55 | 110 |  |  |  |  | 9900 | 21.59 |  | 2025-03-17 04:22 | 2025-03-17 04:36 | 15.38649 | 62.84938 | 84.19071 | ABRE, DEFICIENTE | ABRE, DEFICIENTE | 212 | 0.14997 | 0.50319 | 0.02599 | 0.00515 | 0.00453 | 0.05077 | 0.00639 | 0.00284 | 0.01587 | 1e-05 | 1e-05 | 0.00096 | 0.00154 | 0.00021 | 1e-05 | 0.00249 | 0.0043 | 211 | 55.054 | 3.203 | 5.783 | 1.039 | 0.243 | 27.585 | 17.18826 |  |  |  | 0 | [9 empty] | 0 | 0 | [36 empty] | 4027 | [8 empty] | 0.04955 | [14 empty] | 2025-03-17 01:23 | 2025-03-17 02:30 |  |  | Daniel Soto Sanchez | [7 empty] | ABRE, NORMAL | ABRE, NORMAL | 7 | 72 |  | 0.039 | 2025-03-17 02:30 | 2025-03-17 02:35 | 4.266666 | [8 empty] | 413 | 0.157 | 0.0037 | 0.0027 | 0.0057 | 0.0047 | 0.4957 | 0.0277 | 0.0359 | 0.0034 | 0.018 | 0.0005 | 0.0005 | 0.0005 | 0.0018 | 0.0001 | 0.0016 | 0.0008 | 0.032 | [5 empty] | 130 | [9 empty] | HE3-HO1-CC2 | [7 empty] | 184 |  |  |  |  | 77.68333 |  |  |  | DRI | 77.68333 |  |  | PERI | 0.35 | 5.416666 | 89.42895 |  | 2.75 | No Disponible | No Disponible | 729 | 62
2025-03-16 | 2530845 | Calmado aluminio | C004 | Jose Luis Vivar Agapito | 210 | 191.405 | 1.284243 | 78 | 14.1 | 101.8 | 13.13333 | 247 |  | 1.1 | 6.7 | 18.4 | 3 |  |  | 151.3 | 1670 | 997 | Free | 112 | 0.04449 | 0.00435 | 0.00841 | 1e-05 | 1e-05 | 111 | 23.44 | 14.993 | 6.541 | 43.404 | 3.259 | 1.563396 | 1296.75 |  |  |  | 345.5036 | 1287 | [13 empty] | 171 | 0.1143 | 0.4667 | 0.0063 | 0.003 | 0.0067 | 0.0241 | 0.0042 | 0.0022 | [30 empty] | HO1 | German Ricardo Dominguez A. | 13.18992 | 48.39067 | 48.65 | 1579.3 | 1586.7 | 2025-03-17 05:22 | 2025-03-17 05:48 | 26.11667 | [6 empty] | 140.0414 | 71 | [15 empty] | 32 |  | 22 | 48 |  |  | 78.11 | 4200 | 30.54 |  | 2025-03-17 05:30 | 2025-03-17 05:34 | 37.86681 | 43.32793 | 48.39067 | ABRE, DEFICIENTE | ABRE, DEFICIENTE | 212 | 0.14332 | 0.53474 | 0.01569 | 0.00549 | 0.00672 | 0.05913 | 0.00619 | 0.0025 | 0.00895 | 1e-05 | 1e-05 | 0.00039 | 0.00124 | 0.00019 | 1e-05 | 0.0024 | 0.0033 | [11 empty] | 0 | [9 empty] | 0 | 0 | [36 empty] | 3684 | [8 empty] | 0.05621 | [14 empty] | 2025-03-17 02:53 | 2025-03-17 04:12 |  |  | Daniel Soto Sanchez | [7 empty] | ABRE, NORMAL | ABRE, NORMAL | 20 | 41 |  | 0.026 | 2025-03-17 04:12 | 2025-03-17 04:19 | 6.916666 | [8 empty] | 413 | 0.153 | 0.0047 | 0.0047 | 0.0051 | 0.0037 | 0.5285 | 0.0184 | 0.0474 | 0.0032 | 0.0112 | 0.0005 | 0.0006 | 0.0005 | 0.0016 | 0.0001 | 0.0019 | 0.0007 | 0.0454 | [5 empty] | 130 | [9 empty] | HE3-HO1-CC2 | [7 empty] | 184 |  |  |  |  | 88.89999 |  |  |  | DRI | 88.89999 |  |  | PERI | 0.733333 | 3.983333 | 113.1652 |  |  | No Disponible | No Disponible | 41 | 68
2025-03-16 | 2530846 | Calmado aluminio | C004 | Jose Luis Vivar Agapito | 210 | 182.61 | 1.152253 | 64 | 2.23333 | 77.15 |  | 248.3 |  | 1 | 7.5 | 15.6 | 25 |  |  | 122.4 | 1651 | 975 | Free | 113 | 0.1552 | 0.0041 | 0.0081 | 0.0035 | 0.0012 | 111 | 27.54 | 19.51 | 10.344 | 33.508 | 4.391 | 1.411584 | 1323 |  |  |  | 351.6368 | 1297 | [13 empty] | 171 | 0.0902 | 0.4684 | 0.007 | 0.0059 | 0.0106 | 0.0412 | 0.0063 | 0.0016 | [30 empty] | HO2 | Heriberto Cornejo Sanchez | 12.08087 | 33.33193 | 33.78333 | 1550.5 | 1579 | 2025-03-17 06:44 | 2025-03-17 07:21 | 37.55 | [6 empty] | 91.998 | 312 | [15 empty] | 21.021 |  | 66 | 48 |  |  |  | 4200 | 21.29 |  | 2025-03-17 06:45 | 2025-03-17 06:46 | 38.32361 | 6.218 | 6.218 | NO ABRE | NO ABRE | 212 | 0.1479 | 0.5094 | 0.0127 | 0.0058 | 0.0052 | 0.0409 | 0.0053 | 0.0032 | 0.011 | 0.0005 | 0.0014 | 0.0005 | 0.0009 | 0.0001 | 0.0008 | 0.0029 | 0.0029 | [11 empty] | 0 | [9 empty] | 0 | 0 | [36 empty] | 4853 | [8 empty] | 0.0407 | [11 empty] | Ca | 1.669667 |  | 2025-03-17 04:25 | 2025-03-17 05:29 |  |  | Daniel Soto Sanchez | [7 empty] | ABRE, NORMAL | ABRE, NORMAL | 11 | 97 |  | 0.032 | 2025-03-17 05:29 | 2025-03-17 05:34 | 4.233333 | [8 empty] | 413 | 0.162 | 0.0079 | 0.0046 | 0.0058 | 0.0033 | 0.5228 | 0.018 | 0.0402 | 0.0032 | 0.015 | 0.0005 | 0.0014 | 0.0005 | 0.0015 | 0.0001 | 0.0021 | 0.0008 | 0.0384 | [5 empty] | 130 | [9 empty] | HE3-HO2-CC2 | [7 empty] | 184 | 115 |  |  |  | 72.33333 |  |  |  | DRI | 72.33333 |  |  | MEDC | 0.2 | 4.1 | 118.905 |  |  | No Disponible | No Disponible | 753 | 65
2025-03-16 | 2530847 | Calmado aluminio | C004 | Jose Luis Vivar Agapito | 210 | 210.18 | 1.215543 | 63 | 14.2 | 85.55 | 12.95 | 241.6 |  | 0.8 | 7.2 | 15.5 | 3 |  |  | 122.5 | 1670 | 1102 |  | 113 | 0.03916 | 0.00582 | 0.01141 | 1e-05 | 1e-05 | 111 | 29.359 | 19.188 | 10.716 | 32.183 | 4.965 | 1.530071 | 1303.05 |  |  |  | 349.5924 | 1284 | [52 empty] | HO2 | Pedro Arturo Callejas Canseco | 9.727867 | 32.45932 | 35.71667 | 1600.4 | 1585.3 | 2025-03-17 07:48 | 2025-03-17 08:05 | 16.83333 | 2.7 | 2.7 | 233.1 |  |  |  | 213.0202 | 389 | 150 | [14 empty] | 18.5955 |  |  | 24 |  |  |  | 3500 | 27.14 |  | 2025-03-17 07:49 | 2025-03-17 07:49 | 50.16741 | 7.389933 | 7.389933 | ABRE, NORMAL | ABRE, NORMAL | 212 | 0.1598 | 0.5008 | 0.0158 | 0.0042 | 0.0034 | 0.0435 | 0.0046 | 0.0025 | 0.0104 | 0.0005 | 0.0006 | 0.0005 | 0.0007 | 0.0001 | 0.0005 | 0.0023 | 0.0037 | [11 empty] | 0 | [9 empty] | 0 | 0 | [36 empty] | 4574 | [8 empty] | 0.0432 | [11 empty] | Ca | 17.86227 |  | 2025-03-17 05:51 | 2025-03-17 06:54 |  |  | Daniel Soto Sanchez | [9 empty] | 7 | 73 |  | 0.032 | 2025-03-17 06:55 | 2025-03-17 07:00 | 4.583333 | [8 empty] | 413 | 0.164 | 0.0062 | 0.0029 | 0.0052 | 0.0041 | 0.5198 | 0.0182 | 0.04 | 0.0028 | 0.0139 | 0.0005 | 0.0005 | 0.0005 | 0.0014 | 0.0001 | 0.0018 | 0.0005 | 0.0371 | [5 empty] | 156 | [9 empty] | HE3-HO2-CC2 | [7 empty] | 207 | 115 |  |  |  | 70.28333 |  |  |  | DRI | 70.28333 |  |  | MEDC | 0.6 | 2.7 | 113.1543 |  |  |  |  | 111 | 96
2025-03-16 | 2540759 | Calmado aluminio | C004 | Daniel Hernandez Nicolas | 210 | 227.3 | 1.192846 | 79 | 3.516663 | 90.31667 |  | 275 |  | 1 | 7.2 | 17.1 | 0 |  |  | 132.5 | 1632 | 1142 | Free | 112 | 0.0664 | 0.0037 | 0.0103 | 0.0043 | 0.0009 | 111 | 29.647 | 20.389 | 10.444 | 29.488 | 4.465 | 1.454068 | 1356.6 |  |  |  | 358.7922 | 1293 | [52 empty] | HO3 | Jose Mora Rodriguez | 27.48257 | 57.47655 | 57.55 | 1579.2 | 1588.6 | 2025-03-17 02:30 | 2025-03-17 02:49 | 19.2 | 3.8 | 3.8 | 204.75 |  |  |  | 176.8406 | 247 | 151.2 | [14 empty] | 30.03 |  | 121 | 36 |  |  |  | 0 | 51.1 |  | 2025-03-17 02:29 | 2025-03-17 02:32 | 53.34349 | 12.55617 | 12.55617 | ABRE, NORMAL | ABRE, NORMAL | 212 | 0.16109 | 0.50234 | 0.01315 | 0.00535 | 0.0066 | 0.05731 | 0.0066 | 0.00285 | 0.00837 | 1e-05 | 1e-05 | 0.00084 | 0.00137 | 0.00022 | 1e-05 | 0.00145 | 0.004 | [11 empty] | 0 | [9 empty] | 0 | 0 | [36 empty] | 5530 | [8 empty] | 0.05506 | [11 empty] | Ca | 23.95967 |  | 2025-03-17 00:07 | 2025-03-17 01:26 |  |  | Daniel Soto Sanchez | [7 empty] | ABRE, NORMAL | ABRE, NORMAL | 9 | 41 |  | 0.047 | 2025-03-17 01:26 | 2025-03-17 01:32 | 5.316666 | [8 empty] | 413 | 0.178 | 0.0049 | 0.0041 | 0.0053 | 0.0044 | 0.4911 | 0.0194 | 0.0367 | 0.0032 | 0.0086 | 0.0005 | 0.0005 | 0.0005 | 0.0016 | 0.0001 | 0.0011 | 0.0009 | 0.0336 | [5 empty] | 130 | [9 empty] | HE4-HO3-CC1 | [7 empty] | 207 | 138 |  |  |  | 86.43333 |  |  |  | DRI | 86.43333 |  |  |  | 0.933333 | 2.116666 | 98.74 |  |  | No Disponible | No Disponible | 911 | 55
2025-03-16 | 2540760 | Calmado aluminio | C004 | Daniel Hernandez Nicolas | 210 | 213.4 | 1.350249 | 78 | 18.25 | 103.7 | 15.38333 | 268.9 |  | 1 | 7.2 | 17 | 0 |  |  | 142.1 | 1627 | 1083 | Free | 112 | 0.0564 | 0.002 | 0.0058 | 0.0031 | 0.0023 | 111 | 22.803 | 13.848 | 6.414 | 49.668 | 3.04 | 1.646664 | 1340.85 |  |  |  | 355.7256 | 1292 | [52 empty] | HO3 | Jose Mora Rodriguez | 26.57765 | 53.0265 | 53.11666 | 1577.8 | 1582.4 | 2025-03-17 04:16 | 2025-03-17 04:49 | 32.45 |  |  | 130.2 |  |  |  | 44.9768 | 222 | [15 empty] | 18.06 |  | 82.5 | 36 |  |  |  | 0 | 63.6 |  | 2025-03-17 04:18 | 2025-03-17 04:19 | 71.96402 | 15.57755 | 15.57755 | ABRE, DEFICIENTE | ABRE, DEFICIENTE | 212 | 0.15659 | 0.51282 | 0.01643 | 0.00527 | 0.00532 | 0.059 | 0.00569 | 0.00225 | 0.00871 | 1e-05 | 0.00029 | 0.00036 | 0.00126 | 0.00024 | 1e-05 | 0.002 | 0.0035 | [11 empty] | 0 | [9 empty] | 0 | 0 | [36 empty] | 5576 | [8 empty] | 0.05691 | [11 empty] | Ca | 20.04193 |  | 2025-03-17 01:50 | 2025-03-17 03:09 |  |  | Daniel Soto Sanchez | [7 empty] | ABRE, DEFICIENTE | ABRE, NORMAL | 22 | 117 |  | 0.023 | 2025-03-17 03:10 | 2025-03-17 03:15 | 4.883333 | [8 empty] | 413 | 0.17 | 0.0046 | 0.003 | 0.0051 | 0.0039 | 0.5156 | 0.0179 | 0.0456 | 0.0034 | 0.011 | 0.0005 | 0.0005 | 0.0005 | 0.0016 | 0.0001 | 0.0016 | 0.0008 | 0.0434 | [5 empty] | 130 | [9 empty] | HE4-HO3-CC1 | [7 empty] | 207 | 115 |  |  |  | 87.1 |  |  |  | DRI | 87.1 |  |  | MEDC | 1.066666 | 4.216666 | 108.4615 |  |  | No Disponible | No Disponible | 86 | 69
2025-03-16 | 2540761 | Calmado aluminio | C004 | Daniel Hernandez Nicolas | 210 | 202.3 | 1.310541 | 71 | 4.516663 | 84.73333 |  | 263.8 |  | 0.6 | 7.2 | 16.2 | 0 |  |  | 135 | 1642 | 827 | Free | 112 | 0.0996 | 0.0021 | 0.0074 | 0.0033 | 0.0014 | 111 | 26.296 | 16.399 | 7.764 | 39.893 | 3.666 | 1.603512 | 1440.6 |  |  |  | 354.7034 | 1288 | [52 empty] | HO3 | Jose Mora Rodriguez | 20.18675 | 50.33683 | 51.48333 | 1568.8 | 1582.9 | 2025-03-17 05:37 | 2025-03-17 06:05 | 27.93333 | 2.8 | 2.8 |  | 103 |  |  | 124.7084 | 850 | 355.95 | [14 empty] | 17.22 |  | 192.5 | 24 |  |  |  | 0 | 30.2 |  | 2025-03-17 05:36 | 2025-03-17 05:39 | 35.99749 | 7.332933 | 7.332933 | ABRE, NORMAL | ABRE, NORMAL | 212 | 0.1528 | 0.5079 | 0.0173 | 0.0053 | 0.0061 | 0.0616 | 0.0062 | 0.0037 | 0.0065 | 0.0005 | 0.0022 | 0.0005 | 0.002 | 0.0001 | 0.0019 | 0.0026 | 0.0033 | [11 empty] | 0 | [9 empty] | 0 | 0 | [36 empty] | 4747 | [8 empty] | 0.0607 | [11 empty] | Ca | 34.05483 |  | 2025-03-17 03:22 | 2025-03-17 04:33 |  |  | Daniel Soto Sanchez | [9 empty] | 9 | 42 |  | 0.027 | 2025-03-17 04:35 | 2025-03-17 04:40 | 5.25 | [8 empty] | 413 | 0.157 | 0.0056 | 0.0037 | 0.0062 | 0.0037 | 0.4924 | 0.0164 | 0.0464 | 0.0035 | 0.0105 | 0.0005 | 0.0014 | 0.0005 | 0.0016 | 0.0001 | 0.0018 | 0.0007 | 0.0451 | [5 empty] | 130 | [9 empty] | HE4-HO3-CC1 | [7 empty] | 207 | 69 |  |  |  | 77.58334 |  |  |  | DRI | 77.58334 |  |  | PERI | 1.616666 | 1.333333 | 112.6091 |  |  | No Disponible | No Disponible | 238 | 36
2025-03-16 | 2540762 | Calmado aluminio | C004 | Daniel Hernandez Nicolas | 210 | 217.8 | 1.249695 | 84 | 7.300003 | 97.95 | 0.6 | 293.7 |  | 0.7 | 7 | 17.1 | 0 |  |  | 147.6 | 1646 | 925 | Free | 112 | 0.07159 | 0.00443 | 0.00935 | 1e-05 | 1e-05 | 111 | 32.732 | 22.091 | 11.379 | 25.936 | 4.101 | 1.481689 | 1428 |  |  |  | 361.8588 | 1275 | [52 empty] | HO3 | Jose Mora Rodriguez | 21.05492 | 44.51367 | 44.61666 | 1583.5 | 1587.9 | 2025-03-17 07:00 | 2025-03-17 07:22 | 21.88333 | 2.9 | 2.9 | [6 empty] | 115.5 | [14 empty] | 20.265 | 61 | 55 | 24 |  |  |  | 0 | 34.8 |  | 2025-03-17 06:59 | 2025-03-17 07:05 | 46.90694 | 5.362767 | 5.362767 | ABRE, DEFICIENTE | ABRE, NORMAL | 212 | 0.1546 | 0.5095 | 0.0088 | 0.0077 | 0.0061 | 0.066 | 0.0045 | 0.0033 | 0.0095 | 0.0005 | 0.0016 | 0.0005 | 0.0014 | 0.0001 | 0.001 | 0.0019 | 0.0031 | [11 empty] | 0 | [9 empty] | 0 | 0 | [36 empty] | 5374 | [8 empty] | 0.0657 | [11 empty] | Ca | 13.83327 |  | 2025-03-17 04:46 | 2025-03-17 06:11 |  |  | Daniel Soto Sanchez | [7 empty] | ABRE, DEFICIENTE | ABRE, DEFICIENTE | 3 | 20 |  | 0.09 | 2025-03-17 06:13 | 2025-03-17 06:17 | 4.266666 | [8 empty] | 413 | 0.163 | 0.0075 | 0.0048 | 0.0052 | 0.0035 | 0.5104 | 0.0113 | 0.0485 | 0.0032 | 0.0145 | 0.0005 | 0.0014 | 0.0005 | 0.0013 | 0.0001 | 0.0015 | 0.0005 | 0.0463 | [5 empty] | 156 | [9 empty] | HE4-HO3-CC1 | [7 empty] | 207 | 69 |  |  |  | 90.95 |  |  |  | DRI | 90.95 |  |  | MEDC | 2.05 | 2.683333 | 110.4533 |  | 0.6 | No Disponible | No Disponible | 651 | 61
2025-03-17 | 2510851 | Calmado aluminio | C004 | Edgar Antonio Perez Pelayo | 189.4 | 180.27 | 1.414184 | 84 | 84.78334 | 177.85 | 82.98333 | 224.8 | 60 |  | 8.4 | 17.6 |  |  |  | 145.8 | 1653 | 793 | Free | 112 | 0.09012 | 0.00407 | 0.00987 | 0.00457 | 1e-05 | 111 | 31.327 | 18.037 | 10.53 | 29.327 | 4.115 | 1.736819 | 1384.95 |  |  |  | 379.2362 | 1426 |  | 184 | [11 empty] | 171 | 0.15073 | 0.46922 | 0.00825 | 0.00593 | 0.00994 | 0.02703 | 0.00155 | 1e-05 | [30 empty] | HO1 | Armando Barajas Rodriguez | 12.1402 | 50.96005 | 51.3 | 1599.3 | 1585.8 | 2025-03-17 09:12 | 2025-03-17 09:44 | 31.95 | 3.2 | 3.2 |  |  |  |  | 97.109 | 224 | [15 empty] | 18 | 55 |  | 36 |  |  |  | 4200 | 23.37 |  | 2025-03-17 09:10 | 2025-03-17 09:15 | 27.51567 | 37.09822 | 50.96005 | TARDA EN ABRIR, NORMAL | TARDA EN ABRIR, DEFICIENTE | 211 | 0.15059 | 0.5028 | 0.02069 | 0.00583 | 0.00518 | 0.08076 | 0.00888 | 0.00427 | 0.01063 | 1e-05 | 1e-05 | 0.0007 | 0.00117 | 0.0002 | 1e-05 | 0.002 | 0.0041 | 211 | 58.698 | 3.232 | 6.233 | 0.816 | 0.299 | 26.445 | 18.16151 |  |  |  | 0 | [9 empty] | 0 | 0 | [36 empty] | 4070 | [8 empty] | 0.0779 | [14 empty] | 2025-03-17 06:44 | 2025-03-17 08:08 |  |  | Daniel Soto Sanchez | [7 empty] | ABRE, NORMAL | ABRE, NORMAL | 27 | 110 |  | 0.036 | 2025-03-17 08:09 | 2025-03-17 08:14 | 4.45 | [8 empty] | 413 | 0.171 | 0.0055 | 0.0025 | 0.0065 | 0.00449 | 0.5037 | 0.021 | 0.0432 | 0.004 | 0.0126 | 0.0005 | 0.0009 | 0.0005 | 0.0014 | 0.0001 | 0.0012 | 0.001 | 0.0408 | [15 empty] | HE1-HO1-CC2 | [8 empty] | 23 |  |  |  | 94.61666 |  |  |  | DRI-Scrap | 94.61666 |  |  | MEDC | 1.516666 | 6.166666 | 111.5224 |  |  | Disponible | No Disponible | 2726 | 91
2025-03-17 | 2520671 | Calmado aluminio | C004 | Christopher Ali Adame Piedra | 210 | 189.68 |  | 56 | 81.8 | 144.1167 | 77.95 | 142.4 |  | 0.4 | 4.2 | 9.1 |  |  |  | 84.4 | 1723 | 1138 | [72 empty] | HO2 | Pedro Arturo Callejas Canseco | 15.48843 | 45.17687 | 47.76667 | 1581.4 | 1588.4 | 2025-03-17 12:15 | 2025-03-17 12:37 | 21.7 | 13.5 | 13.5 | 238.35 |  |  |  | 71.554 | 952 | 75.6 | [14 empty] | 18.5955 | 125.73 | 55 |  |  |  |  | 5300 | 27.91 |  | 2025-03-17 12:07 | 2025-03-17 12:16 | 37.06764 | 6.540933 | 6.540933 | ABRE, NORMAL | ABRE, NORMAL | 212 | 0.1497 | 0.5195 | 0.0236 | 0.0051 | 0.0033 | 0.0411 | 0.0049 | 0.0033 | 0.0078 | 0.0005 | 0.0036 | 0.0005 | 0.0018 | 0.0001 | 0.0007 | 0.0032 | 0.0022 | [11 empty] | 0 | [9 empty] | 0 | 0 | [36 empty] | 2294 | [8 empty] | 0.0406 | [11 empty] | Ca | 27.02217 |  | 2025-03-17 08:08 | 2025-03-17 09:04 |  |  | Daniel Soto Sanchez | [9 empty] | 24 | 75 |  |  | 2025-03-17 09:08 | 2025-03-17 09:16 | 8.616666 | [8 empty] | 413 | 0.158 | 0.0066 | 0.0027 | 0.0051 | 0.0026 | 0.5339 | 0.0218 | 0.0351 | 0.003 | 0.0118 | 0.0005 | 0.0029 | 0.0005 | 0.0021 | 0.0001 | 0.0021 | 0.0007 | 0.0333 | [5 empty] | 156 | [9 empty] | HE2-HO2-CC2 | [6 empty] | 48 |  | 161 |  |  |  | 66.81667 |  |  |  | DRI | 66.81667 |  |  | PERI | 3.25 | 2.2 | 81.18771 |  |  |  |  | 27353 | 76
2025-03-17 | 2530848 | Calmado aluminio | C004 | Misael Medina Ramos | 210 | 173.73 | 1.22591 | 50 | 33.36667 | 90.68333 | 28.61667 | 189.6 |  | 0.7 | 5.7 | 11.5 | 2 |  |  | 95.5 | 1667 | 649 | Free | 112 | 0.1024 | 0.0048 | 0.0078 | 0.0037 | 0.0009 | 111 | 30.953 | 20.668 | 10.899 | 25.629 | 4.581 | 1.497629 | 1279.95 |  |  |  | 361.8588 | 1289 | [13 empty] | 171 | 0.1237 | 0.5664 | 0.0113 | 0.008 | 0.0083 | 0.0445 | 0.0056 | 0.0009 | [30 empty] | HO2 | Pedro Arturo Callejas Canseco | 25.64213 | 70.3315 | 74.83334 | 1558.4 | 1583.1 | 2025-03-17 09:54 | 2025-03-17 10:27 | 33.5 | [6 empty] | 76.665 | 257 | [15 empty] | 18.5955 | 50.292 | [5 empty] | 8500 | 31.96 |  | 2025-03-17 09:55 | 2025-03-17 09:55 | 27.26517 | 6.950833 | 6.950833 | ABRE, NORMAL | ABRE, NORMAL | 212 | 0.15679 | 0.59917 | 0.02695 | 0.00791 | 0.00316 | 0.0378 | 0.0061 | 0.0027 | 0.01351 | 1e-05 | 0.00019 | 0.00136 | 0.00109 | 0.00022 | 4e-05 | 0.0023 | 0.0034 | [11 empty] | 0 | [9 empty] | 0 | 0 | [36 empty] | 3433 | [8 empty] | 0.03677 | [11 empty] | Ca | 20.57183 |  | 2025-03-17 07:06 | 2025-03-17 08:24 |  |  | Daniel Soto Sanchez | [7 empty] | ABRE, NORMAL | ABRE, NORMAL | 20 | 42 |  | 0.042 | 2025-03-17 08:26 | 2025-03-17 08:29 | 3.466666 | [8 empty] | 413 | 0.168 | 0.0075 | 0.0015 | 0.0057 | 0.0038 | 0.5842 | 0.0257 | 0.0298 | 0.0037 | 0.0147 | 0.0005 | 0.0014 | 0.0005 | 0.0014 | 0.0001 | 0.0019 | 0.0008 | 0.028 | [5 empty] | 156 | [9 empty] | HE3-HO2-CC2 | [7 empty] | 69 | 92 |  |  |  | 56.71667 |  |  |  | DRI | 56.71667 |  |  | MEDC | 1.833333 | 3.25 | 119.2399 |  |  | No Disponible | No Disponible | 1453 | 107
2025-03-17 | 2530849 | Calmado aluminio | C004 | Jose Luis Cortez Galindo | 210 | 187.02 | 1.185356 | 69 | 27.93333 | 103.6833 | 25.76667 | 264.8 |  | 1 | 7.6 | 16.6 | 20 |  |  | 132.4 | 1662 | 975 | Free | 112 | 0.0317 | 0.0031 | 0.006 | 0.0027 | 0.0009 | 111 | 26.955 | 19.236 | 8.382 | 39.312 | 3.504 | 1.401279 | 1308.3 |  |  |  | 356.7478 | 1193 | [13 empty] | 171 | 0.0962 | 0.4533 | 0.0036 | 0.0048 | 0.0068 | 0.0597 | 0.0043 | 0.0011 | [30 empty] | HO2 | Pedro Arturo Callejas Canseco | 20.86142 | 59.97115 | 63.65 | 1591.5 | 1583.4 | 2025-03-17 11:21 | 2025-03-17 11:52 | 30.63333 | 1.4 | 1.4 | 128.1 |  |  |  | 72.5762 | 730 | [15 empty] | 18.5955 |  | 44 | 24 |  |  |  | 7300 | 47.37 |  | 2025-03-17 11:23 | 2025-03-17 11:23 | 47.39279 | 8.509883 | 8.509883 | ABRE, NORMAL | ABRE, NORMAL | 213 | 0.1622 | 0.5257 | 0.012 | 0.0041 | 0.0028 | 0.0575 | 0.0041 | 0.0027 | 0.0087 | 0.0005 | 0.0008 | 0.0005 | 0.0009 | 0.0001 | 0.001 | 0.0026 | 0.0035 | 211 | 56.907 | 5.029 | 5.622 | 2.335 | 2.912 | 22.01 | 11.31577 |  |  |  | 0 | [9 empty] | 0 | 0 | [36 empty] | 4874 | [8 empty] | 0.0563 | [11 empty] | Ca | 6.688383 |  | 2025-03-17 08:58 | 2025-03-17 10:08 |  |  | Daniel Soto Sanchez | [7 empty] | ABRE, NORMAL | ABRE, NORMAL | 4 | 63 |  | 0.045 | 2025-03-17 10:09 | 2025-03-17 10:14 | 4.166666 | [8 empty] | 413 | 0.166 | 0.0058 | 0.0022 | 0.0041 | 0.0039 | 0.5367 | 0.0128 | 0.0457 | 0.0028 | 0.0115 | 0.0005 | 0.0005 | 0.0005 | 0.0012 | 0.0001 | 0.0017 | 0.0009 | 0.0431 | [5 empty] | 156 | [9 empty] | HE3-HO2-CC2 | [7 empty] | 138 | 115 |  |  |  | 77.03333 |  |  |  | DRI | 77.03333 |  |  | MEDC | 1.45 | 3.866666 | 107.7393 |  |  | No Disponible | No Disponible | 72 | 79
2025-03-17 | 2530850 | Calmado aluminio | C004 | Jose Luis Cortez Galindo | 210 | 160.28 | 1.20891 | 85 | 13.85 | 106.95 |  | 322.2 |  | 0.7 | 8.2 | 20.5 | 23 |  |  | 167.7 | 1669 | 1252 | Free | 112 | 0.0639 | 0.0031 | 0.0058 | 0.0025 | 0.0009 | 111 | 24.368 | 16.783 | 7.277 | 43.89 | 3.374 | 1.451945 | 2573.55 |  |  |  | 698.1626 | 2478 | [13 empty] | 171 | 0.0962 | 0.4621 | 0.0045 | 0.0055 | 0.0087 | 0.074 | 0.0046 | 0.0009 | [30 empty] | HO2 | Pedro Arturo Callejas Canseco | 14.65943 | 31.52288 | 34.45 | 1569.2 | 1592.4 | 2025-03-17 12:56 | 2025-03-17 13:24 | 27.83333 | [6 empty] | 112.442 | 401 | 44.1 | [14 empty] | 28.9443 | 20 | 44 |  |  |  |  | 5100 | 32.21 |  | 2025-03-17 12:54 | 2025-03-17 12:56 | 61.30785 | 7.662217 | 7.662217 | ABRE, NORMAL | ABRE, NORMAL | 212 | 0.1609 | 0.5495 | 0.0136 | 0.0068 | 0.0043 | 0.0327 | 0.0046 | 0.0031 | 0.0103 | 0.0005 | 0.0009 | 0.0005 | 0.0019 | 0.0001 | 0.0016 | 0.0035 | 0.0017 | 211 | 52.583 | 5.403 | 8.2 | 1.403 | 1.611 | 26.804 | 9.732186 |  |  |  | 0 | [9 empty] | 0 | 0 | [36 empty] | 4953 | [8 empty] | 0.0324 | [11 empty] | Ca | 1.178333 |  | 2025-03-17 10:20 | 2025-03-17 11:55 |  |  | Daniel Soto Sanchez | [7 empty] | ABRE, NORMAL | ABRE, NORMAL | 27 | 111 |  | 0.041 | 2025-03-17 11:56 | 2025-03-17 12:00 | 3.733333 | [8 empty] | 413 | 0.161 | 0.0075 | 0.0024 | 0.0049 | 0.0026 | 0.5532 | 0.025 | 0.0423 | 0.0029 | 0.0138 | 0.0005 | 0.0016 | 0.0005 | 0.0022 | 0.0001 | 0.0022 | 0.0011 | 0.0404 | [5 empty] | 156 | [9 empty] | HE3-HE3-HO2-CC2 | [7 empty] | 322 | 161 |  |  |  | 92.08333 |  |  |  | DRI | 92.08333 |  |  | MEDC | 1.083333 | 3.35 | 115.5153 |  |  | No Disponible | No Disponible | 731 | 109
2025-03-17 | 2540763 | Calmado aluminio | C004 | Ruben Angel Junior Soria Arellano | 210 | 209.54 | 1.182597 | 72 | 13.83334 | 92.85 | 11.81667 | 274.1 |  | 0.6 | 7.7 | 14.8 | 0 |  |  | 134.1 | 1645 | 894 | Free | 112 | 0.1102 | 0.0052 | 0.008 | 0.003 | 0.0019 | 111 | 32.862 | 22.909 | 11.827 | 17.703 | 4.879 | 1.434458 | 1476.3 |  |  |  | 361.8588 | 1296 | [52 empty] | HO3 | Jose Mora Rodriguez | 14.6918 | 43.28933 | 43.33333 | 1589.7 | 1586.4 | 2025-03-17 08:32 | 2025-03-17 08:53 | 21 | 3.2 | 3.2 | [5 empty] | 244 | 120.75 | [14 empty] | 20.895 | 62.2 | [5 empty] | 0 | 37.8 |  | 2025-03-17 08:30 | 2025-03-17 08:38 | 52.39166 | 5.442383 | 5.442383 | ABRE, NORMAL | ABRE, NORMAL | 212 | 0.14569 | 0.5064 | 0.0118 | 0.0056 | 0.0055 | 0.0631 | 0.0046 | 0.0029 | 0.0096 | 0.0005 | 0.0009 | 0.0005 | 0.0014 | 0.0001 | 0.001 | 0.0019 | 0.0022 | 211 | 57.559 | 6.085 | 5.336 | 1.463 | 1.436 | 23.506 | 9.459162 |  |  |  | 0 | [9 empty] | 0 | 0 | [36 empty] | 4929 | [8 empty] | 0.0629 | [11 empty] | Ca | 19.8331 |  | 2025-03-17 06:32 | 2025-03-17 07:45 |  |  | Daniel Soto Sanchez | [7 empty] | ABRE, NORMAL | ABRE, NORMAL | 9 | 43 |  | 0.039 | 2025-03-17 07:46 | 2025-03-17 07:50 | 4.483333 | [8 empty] | 413 | 0.164 | 0.0059 | 0.0039 | 0.0046 | 0.0028 | 0.5117 | 0.013 | 0.0512 | 0.0029 | 0.0129 | 0.0005 | 0.0008 | 0.0005 | 0.0014 | 0.0001 | 0.0015 | 0.0011 | 0.0495 | [5 empty] | 156 | [9 empty] | HE4-HO3-CC2 | [7 empty] | 184 | 138 |  |  |  | 79.16666 |  |  |  | DRI | 79.16666 |  |  | MEDC | 1.1 | 2.683333 | 112.9783 |  |  | No Disponible | No Disponible | 3694 | 68
2025-03-17 | 2540764 | Calmado aluminio | C004 | Ruben Angel Junior Soria Arellano | 210 | 189.39 | 1.355969 | 70 | 64.68333 | 141.8667 | 62.55 | 250.6 |  | 1.1 | 7.5 | 15.6 | 0 |  |  | 128.9 | 1641 | 684 | Free | 112 | 0.048 | 0.0027 | 0.0068 | 0.0027 | 0.0009 | 111 | 29.373 | 17.936 | 8.342 | 33.438 | 3.726 | 1.637656 | 1458.45 |  |  |  | 354.7034 | 1284 | [52 empty] | HO3 | Beth Nicole Ballesteros Torres | 17.58192 | 36.11993 | 36.23333 | 1580.2 | 1582.9 | 2025-03-17 10:46 | 2025-03-17 11:09 | 23.35 | 2.1 | 2.1 | [6 empty] | 266.7 | [14 empty] | 20.58 |  | 55 |  |  |  |  | 0 | 40.2 |  | 2025-03-17 10:48 | 2025-03-17 10:51 | 66.77753 | 5.231 | 5.231 | ABRE, NORMAL | ABRE, NORMAL | 212 | 0.1632 | 0.5145 | 0.0107 | 0.0049 | 0.0051 | 0.0553 | 0.004 | 0.0029 | 0.0095 | 0.0005 | 0.0009 | 0.0005 | 0.0015 | 0.0001 | 0.0013 | 0.002 | 0.0027 | 211 | 58.808 | 7.494 | 5.069 | 2.954 | 1.837 | 17.267 | 7.847344 |  |  |  | 0 | [9 empty] | 0 | 0 | [36 empty] | 4922 | [8 empty] | 0.0548 | [11 empty] | Ca | 30.4661 |  | 2025-03-17 08:56 | 2025-03-17 10:07 |  |  | Daniel Soto Sanchez | [7 empty] | ABRE, NORMAL | ABRE, NORMAL | 22 | 119 |  | 0.062 | 2025-03-17 10:08 | 2025-03-17 10:12 | 3.95 | [8 empty] | 413 | 0.164 | 0.0063 | 0.0027 | 0.0041 | 0.0038 | 0.528 | 0.0164 | 0.0362 | 0.003 | 0.0148 | 0.0005 | 0.0008 | 0.0005 | 0.0012 | 0.0001 | 0.0017 | 0.0008 | 0.0334 | [5 empty] | 156 | [9 empty] | HE4-HO3-CC2 | [7 empty] | 138 | 115 |  |  |  | 76.45 |  |  |  | DRI | 76.45 |  |  | MEDC | 0.866666 | 2.5 | 110.9897 |  |  | No Disponible | No Disponible | 798 | 75
2025-03-19 | 2510885 | Calmado aluminio | C004 | Cesar Nuñez Acevedo | 169.2249 | 208.11 |  | 98 | 319.8333 | 427.5833 | 309.0667 | 300.6 |  |  | 8.5 | 16.8 | 618 |  |  | 172.4 | 1652 | 1002 | Free | 112 | 0.06433 | 0.0052 | 0.00963 | 0.00054 | 1e-05 | [7 empty] | 1285.2 |  |  |  | 364.9254 | 1233 | [52 empty] | HO1 | Anna Gladis Tinoco Rangel | 16.73642 | 87.67122 | 88.1 | 1623.4 | 1578.6 | 2025-03-20 07:11 | 2025-03-20 07:47 | 36.1 |  |  | 307.65 |  |  |  | 252.4834 | 411 | [15 empty] | 40 | 75 |  | 48 |  |  |  | 5600 | 21.1 |  | 2025-03-20 07:12 | 2025-03-20 07:14 | 14.44032 | 54.49043 | 87.67122 | ABRE, NORMAL | ABRE, NORMAL | 215 | 0.15708 | 0.50824 | 0.02913 | 0.00632 | 0.00348 | 0.04952 | 0.00603 | 0.00085 | 0.01094 | 1e-05 | 1e-05 | 0.0015 | 0.00114 | 0.00023 | 0.00058 | 0.00368 | 0.0037 | 211 | 53.311 | 5.706 | 8.803 | 1.175 | 1.038 | 28.679 | 9.342973 |  |  |  | 0 | [9 empty] | 0 | 0 | [36 empty] | 3624 | [8 empty] | 0.04752 | [14 empty] | 2025-03-20 03:09 | 2025-03-20 04:47 |  |  | Daniel Soto Sanchez | [7 empty] | ABRE, NORMAL | ABRE, NORMAL | 7 | 85 |  |  | 2025-03-20 04:49 | 2025-03-20 04:55 | 6.583333 | [8 empty] | 413 | 0.158 | 0.0061 | 0.0021 | 0.0046 | 0.0043 | 0.5176 | 0.029 | 0.0404 | 0.0018 | 0.0115 | 0.0005 | 0.0005 | 0.0006 | 0.0014 | 0.0001 | 0.0022 | 0.0005 | 0.03799 | [5 empty] | 156 | [9 empty] | HE1-HO1-CC2 | [12 empty] | 105.6333 |  |  |  | DRI | 105.6333 |  |  | PERI | 1.416666 | 1.05 | 110.7721 |  |  | No Disponible |  | 926 | 133
2025-03-19 | 2510886 | Calmado aluminio | C004 | Cesar Nuñez Acevedo | 182.3558 | 177.94 |  | 77 | 18.31667 | 103.05 | 17.36667 | 186.1 | 60 | 0 | 6.8 | 14.4 | 448 |  |  | 138.7 | 1669 | 1027 |  | 112 | 0.05253 | 0.00367 | 0.00724 | 0.00035 | 1e-05 | [7 empty] | 1287.3 |  |  |  | 155.3744 | 1230 | [52 empty] | HO1 | Anna Gladis Tinoco Rangel | 12.42837 | 45.0676 | 45.06667 | 1579.1 | 1576.7 | 2025-03-20 08:02 | 2025-03-20 08:32 | 29.1 | 82.1 | 1.5 | 136.5 |  |  |  | 290.3048 | 657 | 144.9 | [16 empty] | 27.5 | 48 |  |  |  | 4200 | 19.56 |  | 2025-03-20 08:04 | 2025-03-20 08:06 | 26.04088 | 14.05027 | 45.0676 | ABRE, NORMAL | ABRE, NORMAL | 212 | 0.16901 | 0.5112 | 0.02031 | 0.0056 | 0.00471 | 0.06218 | 0.00162 | 0.00242 | 0.01249 | 1e-05 | 0.00514 | 0.00187 | 0.001 | 0.00024 | 1e-05 | 0.00182 | 0.0042 | 211 | 60.216 | 6.272 | 6.027 | 1.996 | 2.366 | 20.531 | 9.600765 |  |  |  | 0 | [9 empty] | 0 | 0 | [36 empty] | 2784 | [8 empty] | 0.05507 | [14 empty] | 2025-03-20 05:14 | 2025-03-20 06:31 |  |  | Daniel Soto Sanchez | [9 empty] | 27 | 131 |  |  | 2025-03-20 06:32 | 2025-03-20 06:36 | 4.566666 | [8 empty] | 413 | 0.171 | 0.0044 | 0.0023 | 0.0054 | 0.0047 | 0.5265 | 0.0214 | 0.0476 | 0.0024 | 0.0139 | 0.0013 | 0.0005 | 0.0006 | 0.0014 | 0.0001 | 0.0014 | 0.0005 | 0.0466 | [15 empty] | HE1-HO1-CC2 | [7 empty] | 207 | 103.5 |  |  |  | 84.21667 | 101.5833 |  |  | DRI-Scrap | 84.21667 |  |  | MEDC | 0.883333 | 2.65 | 112.61 |  |  |  |  | 803 | 151
2025-03-19 | 2520694 | Calmado aluminio | C004 | Christopher Ali Adame Piedra | 200 | 208.3 |  | 88 | 118.7333 | 220.3667 | 113.4167 | 229.4 |  | 0.5 | 7.4 | 16.1 | 264 |  |  | 128.8 | 1641 | 658 | Free | 112 | 0.07648 | 0.00454 | 0.00932 | 0.00141 | 1e-05 | [7 empty] | 1284.15 |  |  |  | 376.1696 | 1368 | [13 empty] | 171 | 0.16781 | 0.42506 | 0.01192 | 0.00579 | 0.00901 | 0.0455 | 0.00085 | 1e-05 | [30 empty] | HO2 | Manuel Alejandro Ramirez Solano | 15.70708 | 42.22766 | 44.95 | 1593.3 | 1589.2 | 2025-03-20 03:44 | 2025-03-20 04:12 | 27.5 | 3.5 | 3.5 |  | 168 |  |  |  | 549 | 122.85 | [14 empty] | 20.2125 | 75.438 | 82.5 | 48 |  |  |  | 5200 | 25.19 |  | 2025-03-20 03:46 | 2025-03-20 03:46 | 35.7917 | 9.487383 | 9.487383 | NO ABRE | ABRE, NORMAL | 212 | 0.168 | 0.5216 | 0.01884 | 0.00606 | 0.00586 | 0.04773 | 0.00671 | 0.00159 | 0.01407 | 1e-05 | 0.00123 | 0.00163 | 0.00106 | 0.00021 | 1e-05 | 0.00313 | 0.0021 | [11 empty] | 0 | [9 empty] | 0 | 0 | [36 empty] | 3957 | [8 empty] | 0.04589 | [11 empty] | Ca | 8.878883 |  | 2025-03-20 00:55 | 2025-03-20 02:23 |  |  | Daniel Soto Sanchez | [7 empty] | NO ABRE |  | 24 | 89 |  |  | 2025-03-20 02:25 | 2025-03-20 02:30 | 5.216666 | [8 empty] | 413 | 0.17 | 0.0053 | 0.0031 | 0.005 | 0.003 | 0.5183 | 0.022 | 0.031 | 0.0025 | 0.0134 | 0.0019 | 0.0012 | 0.0005 | 0.0014 | 0.0001 | 0.0015 | 0.0005 | 0.0299 | [5 empty] | 130 | [9 empty] | HE2-HO2-CC2 | [7 empty] | 207 |  |  |  |  | 97.4 |  |  |  | DRI | 97.4 |  |  | MEDC | 1.316666 | 4.183333 | 89.94795 |  |  | Disponible | No Disponible | 865 | 247
2025-03-19 | 2520695 | Calmado aluminio | C004 | Christopher Ali Adame Piedra | 200 | 200.5 |  | 91 | 22.3 | 122.7333 | 18.33333 | 173.9 | 60 | 0.5 | 6.2 | 14 | 447 |  |  | 120.1 | 1667 | 1168 | Free | 112 | 0.14501 | 0.00504 | 0.01006 | 0.00114 | 1e-05 | [7 empty] | 1287.3 |  |  |  | 370.0364 | 1353 | [13 empty] | 171 | 0.13702 | 0.42015 | 0.00869 | 0.00496 | 0.00915 | 0.03128 | 0.00109 | 1e-05 | [30 empty] | HO1 | German Ricardo Dominguez A. | 7.7193 | 31.05705 | 31.11667 | 1580.4 | 1579.2 | 2025-03-20 05:14 | 2025-03-20 05:42 | 27.85 |  |  | 136.5 |  |  |  | 100.1756 | 61 | [15 empty] | 20 | 25 |  | 48 |  |  |  | 2500 | 9.21 |  | 2025-03-20 05:15 | 2025-03-20 05:17 | 17.79306 | 25.22538 | 31.05705 | ABRE, DEFICIENTE | ABRE, DEFICIENTE | 212 | 0.16246 | 0.50128 | 0.02207 | 0.00522 | 0.00603 | 0.04744 | 0.00739 | 0.00214 | 0.01201 | 1e-05 | 2e-05 | 0.00186 | 0.0011 | 0.0002 | 1e-05 | 0.00285 | 0.0023 | 211 | 55.767 | 7.523 | 7.522 | 1.279 | 1.213 | 25.368 | 7.412867 |  |  |  | 0 | [9 empty] | 0 | 0 | [36 empty] | 3792 | [8 empty] | 0.04642 | [14 empty] | 2025-03-20 02:53 | 2025-03-20 04:24 |  |  | Daniel Soto Sanchez | [7 empty] | NO ABRE | ABRE, NORMAL | 3 | 36 |  |  | 2025-03-20 04:27 | 2025-03-20 04:32 | 4.95 | [8 empty] | 413 | 0.171 | 0.0046 | 0.0041 | 0.0055 | 0.0028 | 0.509 | 0.0248 | 0.0407 | 0.0027 | 0.0124 | 0.0006 | 0.0005 | 0.0006 | 0.0015 | 0.0001 | 0.002 | 0.0005 | 0.0395 | [5 empty] | 130 | [9 empty] | HE2-HO1-CC2 | [6 empty] | 2.166666 | 253 |  |  |  |  | 96.53333 | 114.8667 |  |  | DRI-Scrap | 96.53333 |  |  | MEDC | 2.983333 | 0.583333 | 84.02546 |  |  | Disponible | No Disponible | 994 | 291
2025-03-19 | 2530880 | Calmado aluminio | C004 | Jose Luis Vivar Agapito | 210 | 213 | 1.190709 | 66 | 3.349998 | 79.6 | 1.35 | 255 |  | 0.6 | 7.3 | 15.6 | 259 |  |  | 125.1 | 1682 | 1168 | Free | 112 | 0.0643 | 0.0045 | 0.0058 | 0.003 | 0.0027 | 111 | 29.17 | 20.574 | 11.39 | 29.873 | 3.924 | 1.417809 | 1309.35 |  |  |  | 466.1232 | 1287 | [13 empty] | 171 | 0.1186 | 0.4122 | 0.0135 | 0.0045 | 0.0067 | 0.0513 | 0.0045 | 0.0037 | [30 empty] | HO2 | Manuel Alejandro Ramirez Solano | 15.04097 | 42.5295 | 45.18333 | 1585.5 | 1581.5 | 2025-03-20 04:36 | 2025-03-20 04:57 | 20.61667 | 3 | 3 | 274.05 |  |  |  |  | 603 | 60.9 | [14 empty] | 20.2125 | 134.112 |  | 24 |  |  |  | 4900 | 35.22 |  | 2025-03-20 04:35 | 2025-03-20 04:37 | 49.68787 | 6.167767 | 6.167767 | ABRE, NORMAL | ABRE, NORMAL | 212 | 0.15518 | 0.51431 | 0.02209 | 0.00708 | 0.00461 | 0.04443 | 0.00715 | 0.0013 | 0.01124 | 1e-05 | 0.00051 | 0.00174 | 0.00087 | 0.0002 | 5e-05 | 0.00276 | 0.0042 | [11 empty] | 0 | [9 empty] | 0 | 0 | [36 empty] | 4105 | [8 empty] | 0.04251 | [11 empty] | Ca | 2.820833 |  | 2025-03-20 01:53 | 2025-03-20 02:59 |  |  | Daniel Soto Sanchez | [7 empty] | ABRE, NORMAL | ABRE, NORMAL | 26 | 28 |  | 0.062 | 2025-03-20 02:59 | 2025-03-20 03:05 | 5.983333 | [8 empty] | 413 | 0.157 | 0.0066 | 0.0025 | 0.0048 | 0.005 | 0.5203 | 0.0236 | 0.0344 | 0.0018 | 0.0125 | 0.0008 | 0.0005 | 0.0006 | 0.0013 | 0.0001 | 0.0018 | 0.0005 | 0.0332 | [5 empty] | 130 | [9 empty] | HE3-HO2-CC2 | [7 empty] | 207 | 80.5 |  |  |  | 75.13333 |  |  |  | DRI | 75.13333 |  |  | PERI | 0.033333 | 3.15 | 108.4622 |  | 1.35 | No Disponible | No Disponible | 929 | 71
2025-03-19 | 2530881 | Calmado aluminio | C004 | Jose Luis Vivar Agapito | 210 | 200.5 | 1.220963 | 73 | 17.96667 | 100.1167 | 16.61667 | 267.3 |  | 1.4 | 7.4 | 17 | 212 |  |  | 140.4 | 1644 | 1169 | Free | 112 | 0.0881 | 0.003 | 0.0076 | 0.0031 | 0.002 | 111 | 29.203 | 20.237 | 10.41 | 31.135 | 3.681 | 1.44305 | 1312.5 |  |  |  | 354.7034 | 1291 | [13 empty] | 171 | 0.1083 | 0.3816 | 0.0087 | 0.0036 | 0.0074 | 0.0178 | 0.0039 | 0.0031 | [30 empty] | HO2 | Manuel Alejandro Ramirez Solano | 18.26335 | 39.37067 | 42.31667 | 1563.2 | 1581.5 | 2025-03-20 05:58 | 2025-03-20 06:22 | 24.38333 | 6.5 | 6.5 | 215.25 |  |  |  | 134.9304 | 459 | [15 empty] | 18.5955 | 64.5414 | 66 |  |  |  |  | 6100 | 28.12 |  | 2025-03-20 06:00 | 2025-03-20 06:00 | 42.85424 | 7.404767 | 7.404767 | ABRE, NORMAL | ABRE, NORMAL | 212 | 0.15529 | 0.48966 | 0.01747 | 0.00605 | 0.00577 | 0.04865 | 0.00684 | 0.00108 | 0.00873 | 1e-05 | 0.00062 | 0.00161 | 0.00085 | 0.00021 | 1e-05 | 0.00252 | 0.0023 | [11 empty] | 0 | [9 empty] | 0 | 0 | [36 empty] | 3962 | [8 empty] | 0.04629 | [11 empty] | Ca | 3.381933 |  | 2025-03-20 03:25 | 2025-03-20 04:39 |  |  | Daniel Soto Sanchez | [7 empty] | ABRE, NORMAL | ABRE, NORMAL | 23 | 77 |  | 0.068 | 2025-03-20 04:39 | 2025-03-20 04:45 | 5.583333 | [8 empty] | 413 | 0.156 | 0.0051 | 0.0038 | 0.0048 | 0.0027 | 0.4982 | 0.0181 | 0.0373 | 0.0016 | 0.0085 | 0.0005 | 0.0005 | 0.0006 | 0.0013 | 0.0001 | 0.0018 | 0.0005 | 0.0351 | [5 empty] | 130 | [9 empty] | HE3-HO2-CC2 | [7 empty] | 207 | 103.5 |  |  |  | 82.21667 |  |  |  | DRI | 82.21667 |  |  | PERI | 0.266666 | 3.633333 | 103.9767 |  |  | No Disponible | No Disponible | 101 | 69
2025-03-19 | 2540792 | Calmado aluminio | C004 | Josue Osvaldo Luna Montañez | 210 | 207.91 | 1.325341 | 83 | 28.96667 | 122.1167 | 23.3 | 265 |  | 1.6 | 8.7 | 15.8 | 0 |  |  | 155.6 | 1701 | 941 |  | 112 | 0.05748 | 0.00336 | 0.01016 | 1e-05 | 1e-05 | 111 | 28.41 | 17.835 | 8.401 | 37.691 | 3.601 | 1.592935 | 1402.8 |  |  |  | 354.7034 | 1278 |  | 184 | [50 empty] | HO3 | Juan Carlos Farias Martinez | 15.10257 | 49.2251 | 49.23333 | 1607.6 | 1575.7 | 2025-03-20 06:40 | 2025-03-20 07:04 | 24.33333 | 2.5 | 2.5 | 176.4 |  |  |  | 159.4632 | 654 | 100.8 | [14 empty] | 19.74 |  | 44 | 24 |  |  |  | 0 | 38.5 |  | 2025-03-20 06:46 | 2025-03-20 06:48 | 46.92728 | 10.9085 | 10.9085 | ABRE, NORMAL | ABRE, NORMAL | 212 | 0.1486 | 0.5243 | 0.0227 | 0.004 | 0.0045 | 0.0551 | 0.004 | 0.0014 | 0.0083 | 0.0005 | 0.0009 | 0.0012 | 0.0018 | 0.0001 | 0.0005 | 0.0031 | 0.0018 | [11 empty] | 0 | [9 empty] | 0 | 0 | [36 empty] | 3817 | [8 empty] | 0.0547 | [11 empty] | Ca | 27.65088 |  | 2025-03-20 03:56 | 2025-03-20 05:44 |  |  | Daniel Soto Sanchez | [9 empty] | 11 | 109 |  | 0.054 | 2025-03-20 05:46 | 2025-03-20 05:52 | 5.733333 | [8 empty] | 413 | 0.153 | 0.0049 | 0.0036 | 0.0039 | 0.0031 | 0.5184 | 0.0228 | 0.0425 | 0.0016 | 0.0117 | 0.0005 | 0.0005 | 0.0006 | 0.0014 | 0.0001 | 0.0022 | 0.0005 | 0.0409 | [5 empty] | 130 | [9 empty] | HE4-HO3-CC2 | [8 empty] | 161 |  |  |  | 93.78333 |  |  |  | DRI | 93.78333 |  |  | PERI | 2 | 5.05 | 111.04 |  |  |  |  | 69 | 49
2025-03-20 | 2520707 | Calmado aluminio | C004 | Cesar Nuñez Acevedo | 210 | 159.465 |  | 92 | 25.01666 | 127.3 | 19.3 | 187 | 60 | 1.1 | 6 | 13.2 | 766 |  |  | 129.3 | 1666 | 913 |  | 112 | 0.10743 | 0.00397 | 0.01219 | 0.00316 | 1e-05 | [7 empty] | 1287.3 |  |  |  | 362.881 | 1233 | [13 empty] | 171 | 0.11991 | 0.40569 | 0.01226 | 0.00519 | 0.01094 | 0.04461 | 0.00156 | 1e-05 | [30 empty] | HO1 | Anna Gladis Tinoco Rangel | 29.69285 | 102.2094 | 102.3833 | 1561.6 | 1584.2 | 2025-03-21 09:45 | 2025-03-21 10:10 | 24.68333 | 2.2 | 2.2 | 295.05 |  |  |  | 70.5318 | 781 | [15 empty] | 22 | 100 | 66 | 48 |  |  |  | 10200 | 40.59 |  | 2025-03-21 09:46 | 2025-03-21 09:49 | 23.82756 | 56.81733 | 102.2094 | ABRE, DEFICIENTE | ABRE, NORMAL | 214 | 0.17126 | 0.52697 | 0.01633 | 0.00585 | 0.0054 | 0.03979 | 0.00753 | 0.00258 | 0.01046 | 1e-05 | 1e-05 | 0.00131 | 0.00094 | 0.00022 | 1e-05 | 0.00339 | 1e-05 | 211 | 51.6 | 5.675 | 8.37 | 2.333 | 3.25 | 23.849 | 9.09251 |  |  |  | 0 | [9 empty] | 0 | 0 | [36 empty] | 3219 | [8 empty] | 0.03797 | [14 empty] | 2025-03-21 05:06 | 2025-03-21 06:42 |  |  | Daniel Soto Sanchez | [9 empty] | 11 | 114 |  |  | 2025-03-21 06:43 | 2025-03-21 06:48 | 4.55 | [32 empty] | 156 | [9 empty] | HE2-HO1-CC2 | [7 empty] | 230 | 80.5 |  |  |  | 99.55 | 118.85 |  |  | DRI-Scrap | 99.55 |  |  |  | 1.733333 | 3 | 86.91135 |  |  |  |  | 61 | 44
2025-03-20 | 2530896 | Calmado aluminio | C004 | Jose Luis Vivar Agapito | 210 | 175.04 | 1.138283 | 63 | 12.9 | 85.71667 | 11.8 | 266.4 |  | 0.6 | 7.4 | 15.7 |  |  |  | 128.3 | 1655 | 1205 |  | 112 | 0.0785 | 0.0073 | 0.0099 | 0.0043 | 0.001 | 111 | 27.732 | 19.452 | 10.966 | 28.754 | 4.911 | 1.425663 | 1287.3 |  |  |  | 350.6146 | 1289 | [13 empty] | 171 | 0.114 | 0.4169 | 0.0084 | 0.0053 | 0.0086 | 0.0375 | 0.0049 | 0.0009 | [30 empty] | HO2 | Pedro Arturo Callejas Canseco | 29.19523 | 70.87563 | 133.7 | 1579.4 | 1588.2 | 2025-03-21 08:56 | 2025-03-21 09:31 | 34.95 |  |  | 99.75 |  |  |  | 245.328 | 1114 | [15 empty] | 17.787 |  | 77 |  |  |  |  | 10100 | 49.94 |  | 2025-03-21 08:55 | 2025-03-21 08:56 | 42.27687 | 7.056933 | 7.056933 | ABRE, NORMAL | ABRE, NORMAL | 212 | 0.16027 | 0.49718 | 0.01399 | 0.00703 | 0.0069 | 0.04702 | 0.00766 | 0.00223 | 0.00904 | 1e-05 | 1e-05 | 0.00162 | 0.00098 | 0.0002 | 1e-05 | 0.00076 | 1e-05 | [11 empty] | 0 | [9 empty] | 0 | 0 | [36 empty] | 4801 | [8 empty] | 0.04465 | [11 empty] | Ca | 0.9245 |  | 2025-03-21 05:29 | 2025-03-21 06:33 |  |  | Daniel Soto Sanchez | [9 empty] | 27 | 136 |  | 0.081 | 2025-03-21 06:33 | 2025-03-21 06:38 | 4.433333 | [32 empty] | 156 | [9 empty] | HE3-HO2-CC2 | [8 empty] | 92 |  |  |  | 71.48334 |  |  |  | DRI | 71.48334 |  |  |  | 0.766666 | 4.05 | 117.2783 |  |  |  |  | 130 | 66
2025-03-20 | 2540795 | Calmado aluminio | C004 | Josue Osvaldo Luna Montañez | 210 | 202.74 | 1.29088 | 101 | 1129.933 | 1238.383 | 1117.7 | 301.5 |  | 1.2 | 7.8 | 14.2 | 357 |  |  | 163.3 | 1676 | 1138 | Free | 112 | 0.0618 | 0.0022 | 0.0076 | 0.0038 | 0.0017 | 111 | 24.883 | 15.531 | 10.364 | 41.187 | 3.745 | 1.60215 | 1358.7 |  |  |  | 352.659 | 1292 |  | 207 | [50 empty] | HO1 | Anna Gladis Tinoco Rangel | 24.34077 | 101.7411 | 100.7167 | 1591.4 | 1589.1 | 2025-03-21 07:30 | 2025-03-21 08:04 | 33.25 |  | 3.2 | 145.95 |  |  |  | 194.6206 | 812 | [15 empty] | 24 | 61.6 | 55 | 24 |  |  |  | 7100 | 38.33 |  | 2025-03-21 07:32 | 2025-03-21 07:34 | 22.60445 | 46.49027 | 71.18905 | ABRE, NORMAL | ABRE, NORMAL | 212 | 0.15428 | 0.50505 | 0.0407 | 0.00685 | 0.00468 | 0.03328 | 0.00739 | 0.00195 | 0.01497 | 1e-05 | 0.00134 | 0.00245 | 0.00174 | 0.00024 | 0.00023 | 0.00453 | 0.0061 | 211 | 49.252 | 11.17 | 11.074 | 1.176 | 1.138 | 22.339 | 4.40931 |  |  |  | 0 | [9 empty] | 0 | 0 | [36 empty] | 5774 | [8 empty] | 0.03251 | [14 empty] | 2025-03-21 02:41 | 2025-03-21 05:37 |  |  | Daniel Soto Sanchez | [9 empty] | 23 | 82 |  | 0.059 | 2025-03-21 05:39 | 2025-03-21 05:47 | 7.9 | [8 empty] | 413 | 0.155 | 0.0053 | 0.0035 | 0.0051 | 0.007 | 0.4945 | 0.0414 | 0.0291 | 0.002 | 0.0192 | 0.0005 | 0.0018 | 0.0006 | 0.0019 | 0.0001 | 0.0013 | 0.0005 | 0.0271 | [5 empty] | 286 | [9 empty] | HE4-HO3-HO1-CC2 | [8 empty] | 207 |  |  |  | 113.3667 |  |  |  | DRI | 113.3667 |  |  | PERI | 2.166666 | 4.466666 | 112.1143 |  |  | Disponible | No Disponible | 80 | 65
2025-03-20 | 2540796 | Calmado aluminio | C004 | Ruben Angel Junior Soria Arellano | 210 | 198.74 | 1.178647 | 71 | 5.383331 | 88.81667 |  | 266.2 |  | 0.7 | 7.2 | 13.6 |  |  |  | 138.9 | 1681 | 1070 | Free | 112 | 0.0457 | 0.0039 | 0.0104 | 0.004 | 0.0009 | 111 | 27.268 | 18.506 | 10.393 | 33.883 | 4.629 | 1.473468 | 1323 |  |  |  | 354.7034 | 1292 | [52 empty] | HO3 | Juan Carlos Farias Martinez | 25.81392 | 62.12193 | 62.16666 | 1594.1 | 1587.7 | 2025-03-21 08:20 | 2025-03-21 08:47 | 26.76667 | 2.7 | 2.7 | 156.45 | 73 |  |  |  | 540 | [15 empty] | 27.93 | 89.7 | [5 empty] | 0 | 40.9 |  | 2025-03-21 08:20 | 2025-03-21 08:21 | 39.50296 | 9.154433 | 9.154433 | ABRE, DEFICIENTE | TARDA EN ABRIR, NORMAL | 213 | 0.1607 | 0.5167 | 0.0136 | 0.0081 | 0.0065 | 0.0515 | 0.0056 | 0.0028 | 0.0106 | 0.0005 | 0.0017 | 0.0015 | 0.0018 | 0.0001 | 0.0007 | 0.0036 | 0.0035 | 211 | 54.225 | 8.905 | 7.944 | 1.647 | 2.162 | 23.688 | 6.089276 |  |  |  | 0 | [9 empty] | 0 | 0 | [36 empty] | 5333 | [8 empty] | 0.0501 | [11 empty] | Ca | 5.166667 |  | 2025-03-21 05:54 | 2025-03-21 07:06 |  |  | Daniel Soto Sanchez | [7 empty] | ABRE, NORMAL | ABRE, NORMAL | 25 | 72 |  | 0.084 | 2025-03-21 07:08 | 2025-03-21 07:14 | 5.783333 | [32 empty] | 156 | [9 empty] | HE4-HO3-CC2 | [7 empty] | 414 | 138 |  |  |  | 81.16666 |  |  |  | DRI | 81.16666 |  |  |  | 2.033333 | 4.383333 | 115.2857 |  |  | No Disponible | No Disponible | 271 | 67
2025-03-21 | 2520708 | Calmado aluminio | C004 | Cesar Nuñez Acevedo | 210 | 193.95 |  | 90 | 4.016663 | 101.5833 |  | 260.3 |  | 1 | 8.8 | 16.3 | 391 |  |  | 132.7 | 1702 | 798 | Free | 112 | 0.36646 | 0.00661 | 0.01193 | 0.00195 | 1e-05 | [7 empty] | 1404.9 |  |  |  | 380.2584 | 1407 | [13 empty] | 171 | 0.12004 | 0.45094 | 0.015 | 0.00735 | 0.0106 | 0.03518 | 0.00101 | 1e-05 | [30 empty] | HO1 | Anna Gladis Tinoco Rangel | 33.14007 | 106.876 | 106.9667 | 1544.8 | 1586.8 | 2025-03-21 11:44 | 2025-03-21 12:27 | 43.55 | 2.5 | 2.5 | 107.1 |  |  |  | 251.4612 | 974 | [15 empty] | 22 | 50 |  | 48 |  |  |  | 11700 | 38.5 |  | 2025-03-21 11:45 | 2025-03-21 11:48 | 21.61383 | 66.27855 | 106.876 | TARDA EN ABRIR, NORMAL | ABRE, NORMAL | 213 | 0.17125 | 0.53331 | 0.02071 | 0.00808 | 0.00383 | 0.04523 | 0.00765 | 0.00245 | 0.01324 | 1e-05 | 0.00122 | 0.00167 | 0.00097 | 0.00023 | 1e-05 | 0.00358 | 0.0031 | 211 | 55.276 | 5.675 | 6.503 | 2.244 | 2.426 | 22.977 | 9.740264 |  |  |  | 0 | [9 empty] | 0 | 0 | [36 empty] | 4231 | [8 empty] | 0.04359 | [14 empty] | 2025-03-21 06:53 | 2025-03-21 08:23 |  |  | Daniel Soto Sanchez | [7 empty] | ABRE, NORMAL | ABRE, NORMAL | 9 | 60 |  |  | 2025-03-21 08:25 | 2025-03-21 08:29 | 3.666666 | [8 empty] | 413 | 0.18 | 0.0104 | 0.0025 | 0.0061 | 0.0035 | 0.5346 | 0.0204 | 0.0351 | 0.0026 | 0.0147 | 0.0005 | 0.001 | 0.0006 | 0.0013 | 0.0001 | 0.0022 | 0.0005 | 0.034 | [5 empty] | 156 | [9 empty] | HE2-HO1-CC2 | [8 empty] | 23 |  |  |  | 98.35 |  |  |  | DRI | 98.35 |  |  | MEDC | 2.416666 | 4.683333 | 89.24847 |  |  | Disponible | No Disponible | 7746 | 402
2025-03-21 | 2530897 | Calmado aluminio | C004 | Misael Medina Ramos | 210 | 205.31 |  | 72 | 10.86667 | 91.35 | 3.466666 | 249.2 |  | 0.4 | 7.5 | 16.6 |  |  |  | 135.3 | 1664 | 994 | Free | 112 | 0.0699 | 0.0021 | 0.0068 | 0.0038 | 0.0019 | [7 empty] | 1323 |  |  |  | 349.5924 | 1285 | [13 empty] | 171 | 0.1235 | 0.4166 | 0.0092 | 0.0047 | 0.007 | 0.0313 | 0.0051 | 0.0017 | [30 empty] | HO2 | Pedro Arturo Callejas Canseco | 38.8309 | 108.5839 | 119.3833 | 1552.7 | 1588.9 | 2025-03-21 10:57 | 2025-03-21 11:41 | 44.01667 |  | 2.3 | 243.6 |  |  |  | 297.4602 | 881 | [15 empty] | 17.787 | 33.528 | 33 |  |  |  |  | 13600 | 69.06 |  | 2025-03-21 10:59 | 2025-03-21 10:59 | 38.16035 | 7.833883 | 7.833883 | ABRE, NORMAL | ABRE, NORMAL | 213 | 0.16433 | 0.51532 | 0.01847 | 0.00616 | 0.00393 | 0.04818 | 0.00648 | 0.00144 | 0.01243 | 1e-05 | 0.00049 | 0.00131 | 0.00097 | 0.00021 | 1e-05 | 0.00284 | 0.0034 | [11 empty] | 0 | [9 empty] | 0 | 0 | [36 empty] | 4215 | [8 empty] | 0.04662 | [11 empty] | Ca | 2.527383 |  | 2025-03-21 06:45 | 2025-03-21 08:04 |  |  | Daniel Soto Sanchez | [7 empty] | ABRE, NORMAL | ABRE, NORMAL | 3 | 42 |  |  | 2025-03-21 08:05 | 2025-03-21 08:10 | 5.066666 | [8 empty] | 413 | 0.169 | 0.0062 | 0.0024 | 0.0052 | 0.0036 | 0.5179 | 0.0175 | 0.0372 | 0.0017 | 0.013 | 0.0005 | 0.0008 | 0.0006 | 0.0014 | 0.0001 | 0.0018 | 0.0005 | 0.0365 | [5 empty] | 156 | [9 empty] | HE3-HO2-CC2 | [7 empty] | 138 | 92 |  |  |  | 80.88333 |  |  |  | DRI | 80.88333 |  |  | MEDC | 0.933333 | 3.816666 | 93.59839 |  |  | No Disponible | No Disponible | 2536 | 90
2025-03-21 | 2540797 | Calmado aluminio | C004 | Ruben Angel Junior Soria Arellano | 210 | 199.61 | 1.224715 | 79 | 11.55 | 100.7833 | 9.066666 | 273.3 |  | 0.8 | 7.5 | 16.1 | 28 |  |  | 147.5 | 1663 | 750 | Free | [6 empty] | 111 | 29.038 | 19.752 | 10.341 | 33.339 | 3.958 | 1.47013 | 1456.35 |  |  |  | 359.8144 | 1297 | [52 empty] | HO3 | Beth Nicole Ballesteros Torres | 25.7502 | 100.0739 | 65.13333 | 1590.3 | 1589.3 | 2025-03-21 10:00 | 2025-03-21 10:57 | 56.93333 | 2.2 | 2.2 |  | 66 |  |  |  | 672 | [15 empty] | 18.06 | 158.4 | 55 |  |  |  |  | 0 | 50.6 |  |  | 2025-03-21 10:39 | 30.33757 | 0.7465 | 0.7465 | ABRE, DEFICIENTE | ABRE, NORMAL | 213 | 0.1596 | 0.512 | 0.0093 | 0.0058 | 0.0045 | 0.0486 | 0.0047 | 0.0017 | 0.0108 | 0.0005 | 0.0008 | 0.001 | 0.0014 | 0.0001 | 0.0006 | 0.0032 | 0.0028 | 211 | 54.912 | 6.815 | 7.533 | 1.663 | 1.722 | 24.532 | 8.05752 |  |  |  | 0 | [9 empty] | 0 | 0 | [36 empty] | 5542 | [8 empty] | 0.0484 | [11 empty] | Ca | 2.16705 |  | 2025-03-21 07:24 | 2025-03-21 08:48 |  |  | Daniel Soto Sanchez | [9 empty] | 7 | 91 |  | 0.089 | 2025-03-21 08:49 | 2025-03-21 08:54 | 5.683333 | [6 empty] | 95.55 |  | 413 | 0.165 | 0.0062 | 0.0035 | 0.0044 | 0.0032 | 0.5116 | 0.0107 | 0.0407 | 0.0017 | 0.0126 | 0.0005 | 0.0005 | 0.0006 | 0.0013 | 0.0001 | 0.0023 | 0.0005 | 0.0394 | [5 empty] | 156 | [9 empty] | HE4-HO3-HO3-CC2 | [8 empty] | 138 |  |  |  | 88.45 |  |  |  | DRI | 88.45 |  |  | MEDC | 0.85 | 3.766666 | 112.2333 |  |  | No Disponible | No Disponible | 153 | 73
2025-03-23 | 2520733 | Calmado aluminio | C004 | Roberto Chavez Tinoco | 210 | 210 |  | 87 | 12.91666 | 111.2167 | 12.33333 | 248.6 |  | 1.5 | 7.9 | 15.4 |  |  |  | 132.9 | 1653 | 949 | Free | 112 | 0.03726 | 0.00486 | 0.01033 | 0.00034 | 1e-05 | [7 empty] | 1292.55 |  |  |  | 358.7922 | 1360 | [52 empty] | HO2 | Heriberto Cornejo Sanchez | 20.12517 | 58.23767 | 64.73333 | 1589.4 | 1582.6 | 2025-03-23 16:00 | 2025-03-23 16:15 | 15.01667 | 25.5 | 2.4 | 389.55 |  |  |  | 298.4824 | 851 | 137.55 | [14 empty] | 21.021 |  | 66 | 12 |  |  |  | 7100 | 54.85 |  | 2025-03-23 16:02 | 2025-03-23 16:03 | 56.50982 | 10.66477 | 10.66477 | ABRE, NORMAL | ABRE, DEFICIENTE | 213 | 0.1511 | 0.5019 | 0.0222 | 0.0047 | 0.0033 | 0.0558 | 0.0044 | 0.0033 | 0.0083 | 0.0005 | 0.0007 | 0.0005 | 0.0009 | 0.0001 | 0.0007 | 0.0026 | 0.0025 | [11 empty] | 0 | [9 empty] | 0 | 0 | [36 empty] | 2981 | [8 empty] | 0.0553 | [11 empty] | Ca | 15.14317 |  | 2025-03-23 13:12 | 2025-03-23 14:39 |  |  | Daniel Soto Sanchez | [7 empty] | ABRE, DEFICIENTE | ABRE, DEFICIENTE | 26 | 33 |  |  | 2025-03-23 14:40 | 2025-03-23 14:46 | 6.316666 | [8 empty] | 413 | 0.157 | 0.0043 | 0.0022 | 0.0048 | 0.0032 | 0.509 | 0.028 | 0.0427 | 0.0024 | 0.0104 | 0.0005 | 0.0005 | 0.0005 | 0.0015 | 0.0001 | 0.0016 | 0.0006 | 0.0412 | [5 empty] | 130 | [9 empty] | HE2-HO2-CC2 | [7 empty] | 184 | 138 |  |  |  | 96.81667 |  |  |  | DRI | 96.81667 |  |  | PERI | 1.083333 | 3.5 | 88.09316 |  |  | No Disponible | No Disponible | 85 | 140
2025-03-23 | 2520734 | Calmado aluminio | C004 | Roberto Chavez Tinoco | 200 | 173 |  | 87 | 4.833336 | 101.6833 |  | 229.4 |  | 1.6 | 7.9 | 17.2 |  |  |  | 131.1 | 1640 | 765 | Free | 112 | 0.05608 | 0.00426 | 0.0084 | 1e-05 | 1e-05 | [7 empty] | 1193.85 |  |  |  | 361.8588 | 1353 | [13 empty] | 171 | 0.14989 | 0.40808 | 0.01427 | 0.00542 | 0.00834 | 0.04316 | 1e-05 | 1e-05 | [30 empty] | HO2 | Heriberto Cornejo Sanchez | 20.86597 | 77.331 | 79.78333 | 1587.3 | 1584.8 | 2025-03-23 17:59 | 2025-03-23 18:20 | 21.48333 | 2.5 | 2.5 |  |  |  |  | 139.0192 | 773 | 128.1 | [14 empty] | 19.404 |  | 44 |  |  |  | 204.37 | 7200 | 66.56 |  | 2025-03-23 17:45 | 2025-03-23 18:00 | 51.64293 | 11.4261 | 11.4261 | ABRE, NORMAL | ABRE, NORMAL | 214 | 0.159 | 0.5371 | 0.0205 | 0.0047 | 0.003 | 0.0549 | 0.0036 | 0.003 | 0.0086 | 0.0005 | 0.0009 | 0.0005 | 0.0009 | 0.0001 | 0.0005 | 0.0026 | 0.0023 | [11 empty] | 0 | [9 empty] | 0 | 0 | [36 empty] | 2325 | [8 empty] | 0.0543 | [11 empty] | Ca | 20.84483 |  | 2025-03-23 14:53 | 2025-03-23 16:19 |  |  | Daniel Soto Sanchez | [7 empty] | ABRE, NORMAL | ABRE, NORMAL | 11 | 127 |  |  | 2025-03-23 16:21 | 2025-03-23 16:27 | 5.15 | [8 empty] | 413 | 0.161 | 0.0045 | 0.0024 | 0.004 | 0.0032 | 0.5381 | 0.0224 | 0.0473 | 0.0018 | 0.013 | 0.0005 | 0.0005 | 0.0005 | 0.0015 | 0.0001 | 0.0017 | 0.0006 | 0.0458 | [5 empty] | 130 | [9 empty] | HE2-HO2-CC2 | [7 empty] | 253 |  |  |  |  | 95.51667 |  |  |  | DRI | 95.51667 |  |  | MEDC | 1.95 | 3.366666 | 86.90385 |  |  | No Disponible | No Disponible | 2219 | 121
2025-03-23 | 2520735 | Calmado aluminio | C004 | Christopher Ali Adame Piedra | 200 | 198.3 |  | 91 | 42.8 | 142.3167 | 37.78333 | 230.1 |  | 1.2 | 8.3 | 17.5 |  |  |  | 135.4 | 1710 | 969 | Free | 112 | 0.1329 | 0.00459 | 0.01121 | 1e-05 | 1e-05 | [7 empty] | 1290.45 |  |  |  | 365.9476 | 1347 | [13 empty] | 171 | 0.14811 | 0.42686 | 0.01362 | 0.00523 | 0.00898 | 0.02946 | 1e-05 | 1e-05 | [30 empty] | HO1 | German Ricardo Dominguez A. | 10.19985 | 55.74333 | 56.21667 | 1597.3 | 1585.8 | 2025-03-23 19:50 | 2025-03-23 20:11 | 20.85 | 2.7 | 2.7 | 161.7 |  |  |  | 104.2644 | 509 | [15 empty] | 20 | 120 |  | 48 |  |  |  | 3400 | 16.3 |  | 2025-03-23 19:51 | 2025-03-23 19:55 | 17.5447 | 34.56721 | 55.74334 | NO ABRE | ABRE, NORMAL | 213 | 0.15289 | 0.50476 | 0.0128 | 0.00552 | 0.00581 | 0.03479 | 0.00542 | 0.00229 | 0.01152 | 1e-05 | 4e-05 | 0.00107 | 0.00095 | 0.00019 | 1e-05 | 0.0036 | 0.0029 | 211 | 55.781 | 4.746 | 5.822 | 1.627 | 0.656 | 24.386 | 11.75327 |  |  |  | 0 | [9 empty] | 0 | 0 | [36 empty] | 3000 | [8 empty] | 0.0338 | [14 empty] | 2025-03-23 17:09 | 2025-03-23 18:39 |  |  | Daniel Soto Sanchez | [7 empty] | NO ABRE | ABRE, NORMAL | 24 | 104 |  |  | 2025-03-23 18:44 | 2025-03-23 18:50 | 6.483333 | [8 empty] | 413 | 0.161 | 0.0043 | 0.0042 | 0.0045 | 0.0039 | 0.513 | 0.013 | 0.0257 | 0.0023 | 0.0128 | 0.0005 | 0.0005 | 0.0005 | 0.0013 | 0.0001 | 0.002 | 0.0005 | 0.024 | [5 empty] | 130 | [9 empty] | HE2-HO1-CC1 | [7 empty] | 276 |  |  |  |  | 101.3667 |  |  |  | DRI | 101.3667 |  |  | MEDC | 4.3 | 3.883333 | 83.47972 |  |  | Disponible | No Disponible | 130 | 213
2025-03-23 | 2520736 | Calmado aluminio | C004 | Christopher Ali Adame Piedra | 210 | 207.6 |  | 78 | 7.783333 | 96.2 | 4.35 | 237.1 |  | 0.6 | 8.1 | 16.5 |  |  |  | 120 | 1653 | 840 | Free | 112 | 0.08178 | 0.00396 | 0.00879 | 1e-05 | 1e-05 | [7 empty] | 1284.15 |  |  |  | 359.8144 | 1357 | [52 empty] | HO1 | German Ricardo Dominguez A. | 28.13613 | 96.42333 | 96.5 | 1592.7 | 1581.4 | 2025-03-23 22:48 | 2025-03-23 23:10 | 21.73333 | 3 | 1.8 | 800.1 |  |  |  | 319.9486 | 1033 | 158.55 | [14 empty] | 20 |  | 170.5 |  |  |  |  | 9100 | 36.52 |  | 2025-03-23 22:42 | 2025-03-23 22:49 | 22.72479 | 6.513667 | 45.823 | ABRE, DEFICIENTE | ABRE, DEFICIENTE | 213 | 0.15 | 0.49896 | 0.02282 | 0.0047 | 0.0043 | 0.04862 | 0.00504 | 0.00245 | 0.0078 | 1e-05 | 0.00013 | 0.00086 | 0.00127 | 0.00021 | 0.00015 | 0.00279 | 0.0027 | [11 empty] | 0 | [9 empty] | 0 | 0 | [36 empty] | 5029 | [8 empty] | 0.04708 | [14 empty] | 2025-03-23 19:00 | 2025-03-23 20:18 |  |  | Daniel Soto Sanchez | [9 empty] | 11 | 128 |  |  | 2025-03-23 20:20 | 2025-03-23 20:26 | 6.233333 | [8 empty] | 413 | 0.164 | 0.0042 | 0.0032 | 0.0056 | 0.0031 | 0.5028 | 0.0227 | 0.0409 | 0.0033 | 0.0101 | 0.0005 | 0.0009 | 0.0005 | 0.0015 | 0.0001 | 0.0022 | 0.0005 | 0.0397 | [5 empty] | 260 | [9 empty] | HE2-HO1-HO1-CC1 | [7 empty] | 253 |  |  |  |  | 89.31667 |  |  |  | DRI | 89.31667 |  |  | MEDC | 1.766666 | 5.083333 | 86.96175 |  |  | No Disponible | No Disponible | 1027 | 111
2025-03-23 | 2520737 | Calmado aluminio | C004 | Christopher Ali Adame Piedra | 210 | 217 |  | 54 | 29.81667 | 95.18333 | 23.4 | 140.4 |  | 0.5 | 5.2 | 10.8 |  |  |  | 77.4 | 1715 | 991 | Free | 112 | 0.06847 | 0.00347 | 0.00816 | 1e-05 | 1e-05 | [26 empty] | 171 | 0.12365 | 0.26447 | 0.00602 | 0.00431 | 0.00749 | 0.00497 | 1e-05 | 1e-05 | [30 empty] | HO2 | Pedro Arturo Callejas Canseco | 25.59105 | 87.85744 | 95.81667 | 1556.9 | 1582.2 | 2025-03-23 23:35 | 2025-03-23 23:53 | 17.7 | 157.5 | 3.4 | 948.15 |  |  |  | 334.2594 | 1266 | [15 empty] | 29.106 | 67.056 | [5 empty] | 9200 | 68.71 |  | 2025-03-23 23:27 | 2025-03-23 23:36 | 46.92375 | 11.03393 | 11.03393 | ABRE, NORMAL | ABRE, NORMAL | 214 | 0.1548 | 0.5638 | 0.0401 | 0.005 | 0.003 | 0.0498 | 0.0046 | 0.0031 | 0.0116 | 0.0005 | 0.0015 | 0.0005 | 0.0011 | 0.0002 | 0.0007 | 0.0034 | 0.003 | [11 empty] | 0 | [9 empty] | 0 | 0 | [36 empty] | 3186 | [8 empty] | 0.0496 | [11 empty] | Ca | 1.1795 |  | 2025-03-23 20:50 | 2025-03-23 21:44 |  |  | Daniel Soto Sanchez | [9 empty] | 7 | 102 |  |  | 2025-03-23 21:55 | 2025-03-23 21:58 | 2.733333 | [8 empty] | 413 | 0.165 | 0.0047 | 0.0021 | 0.0048 | 0.0035 | 0.5555 | 0.0425 | 0.0381 | 0.0024 | 0.0138 | 0.0005 | 0.0009 | 0.0006 | 0.0016 | 0.0001 | 0.0019 | 0.0005 | 0.0366 | [5 empty] | 156 | [9 empty] | HE2-HO2-CC1 | [8 empty] | 207 |  |  |  | 59.58333 |  |  |  | DRI | 59.58333 |  |  | MEDC | 10.88333 | 2.85 | 82.27416 | 4.766666 |  | No Disponible | No Disponible | 91 | 311
2025-03-23 | 2520738 | Calmado aluminio | C004 | Christopher Ali Adame Piedra | 200 | 220.2 | 1.225567 | 97 | 20.61667 | 123.2333 | 7.983333 | 271.1 |  | 0.7 | 8 | 15.8 |  |  |  | 138 | 1665 | 590 | Free | 112 | 0.22722 | 0.00501 | 0.00942 | 0.00025 | 1e-05 | 111 | 29.03 | 19.256 | 10.842 | 28.633 | 4.431 | 1.507582 | 1284.15 |  |  |  | 351.6368 | 1358 | [52 empty] | HO1 | Armando Barajas Rodriguez | 4.804433 | 37.47188 | 37.48333 | 1591.4 | 1564.4 | 2025-03-24 00:39 | 2025-03-24 00:46 | 7.716666 | 4.5 | 4.5 | 328.65 |  |  |  | 140.0414 | 153 | [22 empty] | 1700 | 14.51 |  | 2025-03-24 00:34 | 2025-03-24 00:47 | 23.23342 | 11.05033 | 37.47188 | TARDA EN ABRIR, DEFICIENTE | TARDA EN ABRIR, NORMAL | 212 | 0.1593 | 0.5085 | 0.0243 | 0.0068 | 0.0041 | 0.0794 | 0.0051 | 0.0038 | 0.0098 | 0.0005 | 0.002 | 0.0005 | 0.0009 | 0.0001 | 0.0006 | 0.0027 | 0.0022 | 211 | 61.134 | 5.769 | 5.589 | 1.942 | 1.703 | 18.878 | 10.59698 |  |  |  | 0 | [9 empty] | 0 | 0 | [36 empty] | 5347 | [8 empty] | 0.0788 | [14 empty] | 2025-03-23 22:07 | 2025-03-23 23:57 |  |  | Daniel Soto Sanchez | [7 empty] | NO ABRE | NO ABRE | 25 | 85 |  | 0.057 | 2025-03-23 23:58 | 2025-03-24 00:04 | 5.583333 | [8 empty] | 413 | 0.167 | 0.0067 | 0.0029 | 0.0055 | 0.0026 | 0.5295 | 0.0298 | 0.06 | 0.0027 | 0.0128 | 0.0005 | 0.0016 | 0.0006 | 0.0016 | 0.0001 | 0.002 | 0.0005 | 0.0595 | [15 empty] | HE2-HO1-CC1 | [6 empty] | 2.133333 | 115 |  |  |  |  | 106.55 |  |  |  | DRI | 106.55 |  |  | MEDC | 1.583333 | 3.966666 | 77.63596 |  |  | No Disponible | No Disponible | 1358 | 719
2025-03-23 | 2530920 | Calmado aluminio | C004 | Roberto Carlos Palominos Contreras | 210 | 202 | 1.22811 | 68 | 28.4 | 107.35 | 22.03333 | 256.3 |  | 1 | 8.1 | 15.8 |  |  |  | 127.8 | 1645 | 748 |  | 112 | 0.0736 | 0.0025 | 0.0086 | 0.0024 | 0.0021 | 111 | 32.90599 | 22.659 | 10.307 | 25.929 | 4.135 | 1.452226 | 1312.5 |  |  |  | 114.4864 | 1189 | [52 empty] | HO1 | German Ricardo Dominguez A. | 26.9594 | 67.32305 | 67.33334 | 1548.1 | 1600.8 | 2025-03-23 16:51 | 2025-03-23 17:02 | 11.25 | 139.6 | 4.2 | 161.7 |  |  |  | 309.7266 | 160 | 80.85 | [14 empty] | 20 |  | 22 | 48 |  |  |  | 9000 | 25.3 |  | 2025-03-23 16:50 | 2025-03-23 16:53 | 22.548 | 32.28967 | 67.32305 | TARDA EN ABRIR, NORMAL | ABRE, DEFICIENTE | 213 | 0.15976 | 0.48219 | 0.02275 | 0.00626 | 0.00485 | 0.046 | 0.00465 | 0.00156 | 0.00976 | 1e-05 | 1e-05 | 0.00145 | 0.00108 | 0.00022 | 0.00017 | 0.00307 | 0.0033 | [11 empty] | 0 | [9 empty] | 0 | 0 | [36 empty] | 4432 | [8 empty] | 0.04372 | [14 empty] | 2025-03-23 13:27 | 2025-03-23 14:40 |  |  | Daniel Soto Sanchez | [9 empty] | 3 | 51 |  | 0.113 | 2025-03-23 14:41 | 2025-03-23 14:51 | 9.916666 | [8 empty] | 413 | 0.163 | 0.0062 | 0.0035 | 0.004 | 0.0036 | 0.4917 | 0.024 | 0.0369 | 0.0018 | 0.0116 | 0.0005 | 0.0007 | 0.0005 | 0.0014 | 0.0001 | 0.0022 | 0.0005 | 0.036 | [5 empty] | 130 | [9 empty] | HE3-HO1-CC2 | [12 empty] | 82.75 |  |  |  | DRI | 82.75 |  |  |  | 1.633333 | 4.833333 | 104.5483 |  |  |  |  | 1792 | 533
2025-03-23 | 2530921 | Calmado aluminio | C004 | Jose Luis Vivar Agapito | 210 | 195 |  | 77 | 39.11667 | 130.8833 | 39.91667 | 266.4 |  | 0.9 | 7.3 | 18.1 |  |  |  | 135.9 | 1655 | 1410 | Free | 112 | 0.0701 | 0.0049 | 0.0071 | 0.0031 | 0.0009 | [7 empty] | 1312.5 |  |  |  | 329.1484 | 1284 | [13 empty] | 171 | 0.1059 | 0.3952 | 0.0058 | 0.0053 | 0.0071 | 0.0208 | 0.0035 | 0.0017 | [30 empty] | HO1 | German Ricardo Dominguez A. | 21.15713 | 84.93044 | 85.01666 | 1588.8 | 1581.4 | 2025-03-23 18:40 | 2025-03-23 18:55 | 15.41667 | 2 | 2 | 163.8 |  |  |  | 159.4632 | 412 | 75.6 | [14 empty] | 20 | 149 | [5 empty] | 7100 | 20.56 |  | 2025-03-23 18:32 | 2025-03-23 18:41 | 14.52483 | 22.17 | 84.93044 | ABRE, DEFICIENTE | ABRE, DEFICIENTE | 213 | 0.15257 | 0.49448 | 0.02096 | 0.00706 | 0.00359 | 0.04737 | 0.00488 | 0.00173 | 0.01116 | 1e-05 | 1e-05 | 0.001 | 0.00097 | 0.0002 | 1e-05 | 0.00321 | 0.003 | 211 | 24.459 | 16.027 | 9.023 | 42.982 | 0.57 | 3.332 | 1.526112 |  |  |  | 0 | [9 empty] | 0 | 0 | [36 empty] | 5222 | [8 empty] | 0.04651 | [14 empty] | 2025-03-23 15:35 | 2025-03-23 16:52 |  |  | Daniel Soto Sanchez | [7 empty] | ABRE, NORMAL | ABRE, NORMAL | 7 | 101 |  |  | 2025-03-23 16:52 | 2025-03-23 17:00 | 7.333333 | [8 empty] | 413 | 0.157 | 0.0059 | 0.0023 | 0.0041 | 0.0033 | 0.4978 | 0.0202 | 0.0386 | 0.0021 | 0.0121 | 0.0005 | 0.0005 | 0.0005 | 0.0013 | 0.0001 | 0.002 | 0.0005 | 0.0379 | [5 empty] | 130 | [9 empty] | HE3-HO1-CC2 | [7 empty] | 207 |  |  |  |  | 89.85 |  |  |  | DRI | 89.85 |  |  | PERI | 0.5 | 5.516666 | 98.50233 |  | 3.216666 | No Disponible | No Disponible | 157 | 62
2025-03-23 | 2530922 | Calmado aluminio | C004 | Jose Luis Vivar Agapito | 210 | 222 | 1.262035 | 70 | 3.333336 | 86.21667 | 5.283333 | 234.5 |  | 0.3 | 7.6 | 17.1 |  |  |  | 125.8 | 1656 | 1059 | Free | 112 | 0.0441 | 0.0033 | 0.0055 | 0.0021 | 0.0009 | 111 | 24.433 | 16.033 | 8.886 | 42.959 | 3.327 | 1.523919 | 1278.9 |  |  |  | 342.437 | 1280 | [13 empty] | 171 | 0.1153 | 0.4668 | 0.009 | 0.0053 | 0.0049 | 0.051 | 0.0033 | 0.0019 | [30 empty] | HO2 | Heriberto Cornejo Sanchez | 25.56622 | 57.57096 | 74.26666 | 1567 | 1584.4 | 2025-03-23 19:42 | 2025-03-23 20:22 | 39.65 | 2.3 | 2.3 |  |  |  |  | 55.1988 | 487 | 72.45 | [14 empty] | 21.8295 |  | 27.5 | 24 |  |  |  | 9200 | 42.86 |  | 2025-03-23 19:45 | 2025-03-23 19:49 | 44.66835 | 11.14272 | 11.14272 | TARDA EN ABRIR, DEFICIENTE | ABRE, DEFICIENTE | 212 | 0.1469 | 0.5105 | 0.0272 | 0.0055 | 0.0027 | 0.0489 | 0.0036 | 0.0024 | 0.011 | 0.0005 | 0.0009 | 0.0005 | 0.0009 | 0.0001 | 0.0005 | 0.0026 | 0.0025 | [11 empty] | 0 | [9 empty] | 0 | 0 | [36 empty] | 3246 | [8 empty] | 0.0484 | [11 empty] | Ca | 55.80377 |  | 2025-03-23 17:09 | 2025-03-23 18:18 |  |  | Daniel Soto Sanchez | [7 empty] | ABRE, NORMAL | ABRE, NORMAL | 23 | 87 |  | 0.074 | 2025-03-23 18:18 | 2025-03-23 18:23 | 4.366666 | [8 empty] | 413 | 0.153 | 0.0062 | 0.0018 | 0.0039 | 0.0028 | 0.5161 | 0.033 | 0.0356 | 0.0017 | 0.0136 | 0.0005 | 0.0005 | 0.0006 | 0.0015 | 0.0001 | 0.0015 | 0.0005 | 0.0347 | [5 empty] | 130 | [9 empty] | HE3-HO2-CC2 | [7 empty] | 115 | 115 |  |  |  | 78.38333 |  |  |  | DRI | 78.38333 |  |  | PERI | 0.566666 | 4.016666 | 98.21972 |  | 1.683333 | No Disponible | No Disponible | 1248 | 85
2025-03-23 | 2530923 | Calmado aluminio | C004 | Jose Luis Vivar Agapito | 210 | 224.5 |  | 68 | 23.31667 | 99.78333 | 23.91667 | 235.6 |  | 0 | 7.6 | 16.6 |  |  |  | 121.6 | 1647 | 830 | Free | 112 | 0.2483 | 0.0066 | 0.00911 | 1e-05 | 1e-05 | [7 empty] | 1261.05 |  |  |  | 342.437 | 1283 | [13 empty] | 171 | 0.1128 | 0.3534 | 0.0098 | 0.0052 | 0.0063 | 0.0294 | 0.0038 | 0.0012 | [30 empty] | HO2 | Heriberto Cornejo Sanchez | 15.09808 | 44.86094 | 47.43333 | 1588.7 | 1587.6 | 2025-03-23 21:00 | 2025-03-23 21:35 | 35.21667 | 3.1 | 3.1 | 396.9 |  |  |  | 82.7982 | 517 | 120.75 | [14 empty] | 19.404 |  | 27.5 | 24 |  |  |  | 6000 | 32.34 |  | 2025-03-23 21:01 | 2025-03-23 21:01 | 43.25367 | 9.888667 | 9.888667 | TARDA EN ABRIR, DEFICIENTE | TARDA EN ABRIR, DEFICIENTE | 212 | 0.1489 | 0.50807 | 0.02425 | 0.00642 | 0.00444 | 0.05873 | 0.00628 | 0.00172 | 0.01202 | 1e-05 | 0.00063 | 0.0016 | 0.00108 | 0.0002 | 1e-05 | 0.00312 | 0.0022 | [11 empty] | 0 | [9 empty] | 0 | 0 | [36 empty] | 3742 | [8 empty] | 0.05711 | [11 empty] | Ca | 27.52005 |  | 2025-03-23 18:49 | 2025-03-23 19:58 |  |  | Daniel Soto Sanchez | [7 empty] | ABRE, NORMAL | ABRE, NORMAL | 1 | 10 |  |  | 2025-03-23 19:58 | 2025-03-23 20:03 | 5.116666 | [8 empty] | 413 | 0.165 | 0.0057 | 0.0028 | 0.0044 | 0.0026 | 0.5114 | 0.0266 | 0.0475 | 0.0022 | 0.0115 | 0.0005 | 0.0007 | 0.0005 | 0.0014 | 0.0001 | 0.0019 | 0.0005 | 0.046 | [5 empty] | 130 | [9 empty] | HE3-HO2-CC1 | [7 empty] | 184 | 92 |  |  |  | 78.06667 |  |  |  | DRI | 78.06667 |  |  | MEDC | 0.483333 | 4.95 | 98.08173 |  | 1.733333 | No Disponible | No Disponible | 3669 | 76
2025-03-23 | 2540826 | Calmado aluminio | C004 | Daniel Hernandez Nicolas | 210 | 227 | 1.369751 | 72 | 7.633331 | 90.41666 |  | 261.3 |  | 0.5 | 7.1 | 15.7 |  |  |  | 132.4 | 1639 | 908 | Free | 112 | 0.057 | 0.0032 | 0.0061 | 0.0018 | 0.0012 | 111 | 30.04 | 17.94 | 10.461 | 32.524 | 3.991 | 1.67447 | 1376.55 |  |  |  | 331.1928 | 1289 | [52 empty] | HO3 | Jose Mora Rodriguez | 18.69045 | 40.39817 | 40.56667 | 1583.3 | 1578.6 | 2025-03-23 17:18 | 2025-03-23 18:18 | 59.5 | 3.8 | 3.8 | 213.15 |  |  |  | 169.6852 | 293 | [15 empty] | 22.785 | [6 empty] | 0 | 35.8 |  | 2025-03-23 17:19 | 2025-03-23 17:23 | 53.17073 | 5.430883 | 5.430883 | ABRE, NORMAL | ABRE, NORMAL | 213 | 0.1573 | 0.5084 | 0.0166 | 0.0048 | 0.0043 | 0.0495 | 0.0046 | 0.0025 | 0.0074 | 0.0005 | 0.0007 | 0.0006 | 0.0015 | 0.0001 | 0.0009 | 0.0032 | 0.0037 | [11 empty] | 0 | [9 empty] | 0 | 0 | [36 empty] | 5098 | [8 empty] | 0.0491 | [11 empty] | Ca | 18.84983 |  | 2025-03-23 15:15 | 2025-03-23 16:28 |  |  | Daniel Soto Sanchez | [7 empty] | ABRE, DEFICIENTE | ABRE, NORMAL | 25 | 83 |  | 0.091 | 2025-03-23 16:33 | 2025-03-23 16:40 | 6.933333 | [8 empty] | 413 | 0.16 | 0.0046 | 0.0035 | 0.0043 | 0.0046 | 0.505 | 0.0188 | 0.0409 | 0.002 | 0.0088 | 0.0005 | 0.0006 | 0.0006 | 0.0014 | 0.0001 | 0.0017 | 0.0005 | 0.0396 | [15 empty] | HE4-HO3-CC2 | [7 empty] | 207 |  |  |  |  | 81.48334 |  |  |  | DRI | 81.48334 |  |  | PERI | 4.8 | 2.55 | 110.7748 |  |  | No Disponible | No Disponible | 96 | 0
2025-03-23 | 2540827 | Calmado aluminio | C004 | Daniel Hernandez Nicolas | 210 | 196 | 1.197646 | 71 |  | 93.96667 |  | 260.7 |  | 0.5 | 7 | 15.5 | 279 |  |  | 132.7 | 1646 | 728 | Free | 112 | 0.2647 | 0.0064 | 0.007 | 0.0027 | 0.0009 | 111 | 30.019 | 20.643 | 11.282 | 25.746 | 4.422 | 1.454198 | 1407 |  |  |  | 344.4814 | 1290 | [52 empty] | HO3 | Jose Mora Rodriguez | 23.2907 | 59.39433 | 59.5 | 1577.4 | 1581.9 | 2025-03-23 19:01 | 2025-03-23 19:40 | 38.51667 | 2 | 2 |  | 120 |  |  |  | 95 | [15 empty] | 17.85 | 82.5 | 66 | 36 |  |  |  | 0 | 45 |  | 2025-03-23 19:05 | 2025-03-23 19:07 | 45.45888 | 9.506166 | 9.506166 | ABRE, NORMAL | ABRE, NORMAL | 212 | 0.1599 | 0.5013 | 0.0135 | 0.0074 | 0.0039 | 0.0528 | 0.0044 | 0.0019 | 0.0097 | 0.0005 | 0.0012 | 0.0011 | 0.0015 | 0.0001 | 0.0006 | 0.0032 | 0.0034 | [11 empty] | 0 | [9 empty] | 0 | 0 | [36 empty] | 5619 | [8 empty] | 0.0526 | [11 empty] | Ca | 2.833217 |  | 2025-03-23 16:44 | 2025-03-23 17:56 |  |  | Daniel Soto Sanchez | [7 empty] | ABRE, DEFICIENTE | ABRE, NORMAL | 26 | 34 |  | 0.061 |  | 2025-03-23 18:07 | [9 empty] | 413 | 0.16 | 0.0077 | 0.0029 | 0.004 | 0.0035 | 0.4951 | 0.0161 | 0.0442 | 0.002 | 0.0128 | 0.0005 | 0.0008 | 0.0005 | 0.0013 | 0.0001 | 0.0022 | 0.0005 | 0.0429 | [5 empty] | 130 | [9 empty] | HE4-HO3-CC2 | [7 empty] | 207 | 69 | [7 empty] | DRI |  |  |  | PERI | 10.28333 | 0 | 117.6923 |  |  | Disponible | No Disponible
2025-03-23 | 2540828 | Calmado aluminio | C004 | Daniel Hernandez Nicolas | 210 | 222.4 | 1.263176 | 73 | 14.81667 | 87.83334 |  | 264.7 |  | 0.8 | 7 | 16 | 532 |  |  | 129.1 | 1632 | 633 |  | 112 | 0.6899 | 0.0084 | 0.0075 | 0.003 | 0.001 | 111 | 29.336 | 19.138 | 10.293 | 28.267 | 4.086 | 1.532866 | 1340.85 |  |  |  | 346.5258 | 1287 | [52 empty] | HO3 | Jose Mora Rodriguez | 15.37427 | 34.50471 | 34.6 | 1575.5 | 1583.3 | 2025-03-23 20:23 | 2025-03-23 20:53 | 29.98333 |  |  |  | 247 |  |  |  |  | 220.5 | [14 empty] | 18.165 | 30.2 | 82.5 | 24 |  |  |  | 0 | 34.2 |  | 2025-03-23 20:19 | 2025-03-23 20:24 | 59.47013 | 10.02888 | 10.02888 | ABRE, NORMAL | ABRE, NORMAL | 212 | 0.1576 | 0.5008 | 0.0136 | 0.0053 | 0.0041 | 0.0492 | 0.004 | 0.0018 | 0.0125 | 0.0005 | 0.0006 | 0.0008 | 0.0014 | 0.0001 | 0.0011 | 0.003 | 0.0033 | [11 empty] | 0 | [9 empty] | 0 | 0 | [36 empty] | 669 | [8 empty] | 0.0488 | [11 empty] | Ca | 3.333333 |  | 2025-03-23 18:11 | 2025-03-23 19:34 |  |  | Daniel Soto Sanchez | [9 empty] | 25 | 84 |  | 0.058 | 2025-03-23 19:35 | 2025-03-23 19:41 | 6.366666 | [8 empty] | 413 | 0.174 | 0.0054 | 0.0025 | 0.0039 | 0.0037 | 0.49 | 0.0149 | 0.0371 | 0.0019 | 0.0141 | 0.0005 | 0.0005 | 0.0005 | 0.0012 | 0.0001 | 0.0017 | 0.0005 | 0.0345 | [5 empty] | 130 | [9 empty] | HE4-HO3-CC1 | [8 empty] | 69 |  |  |  | 81.83334 |  |  |  | DRI | 81.83334 |  |  |  | 0.716666 | 2.466666 | 121.9492 |  |  |  |  | 1616 | 181
2025-03-23 | 2540829 | Calmado aluminio | C004 | Daniel Hernandez Nicolas | 210 | 214.2 |  | 88 |  | 138.6833 | 29.78333 | 175 | 60 | 1 | 6.9 | 16 | 42 |  |  | 128.8 | 1638 | 989 |  | 112 | 0.1503 | 0.004 | 0.0062 | 0.0052 | 0.0012 | [7 empty] | 1394.4 |  |  |  | 351.6368 | 1287 | [52 empty] | HO3 | Jose Mora Rodriguez | 11.46628 | 21.6851 | 21.85 | 1580 | 1576.8 | 2025-03-23 22:12 | 2025-03-23 22:26 | 14.03333 | 2.2 | 2.2 |  | 196 | [19 empty] | 17.01 | 53.9 | 82.5 | 36 |  |  |  | 0 | 22.3 |  | 2025-03-23 22:14 | 2025-03-23 22:16 | 61.70135 | 7.927217 | 7.927217 | ABRE, NORMAL | ABRE, NORMAL | 212 | 0.16008 | 0.50467 | 0.018 | 0.0049 | 0.00565 | 0.05411 | 0.00715 | 0.00229 | 0.01398 | 1e-05 | 0.00081 | 0.00185 | 0.00085 | 0.00021 | 7e-05 | 0.00285 | 0.0037 | [11 empty] | 0 | [9 empty] | 0 | 0 | [36 empty] | 3573 | [8 empty] | 0.05097 | [11 empty] | Ca | 2.1666 |  | 2025-03-23 20:13 | 2025-03-23 21:43 |  |  | Daniel Soto Sanchez | [9 empty] | 26 | 35 |  |  |  | 2025-03-23 21:53 | [9 empty] | 413 | 0.172 | 0.0039 | 0.0037 | 0.0055 | 0.0041 | 0.5133 | 0.0192 | 0.0439 | 0.0023 | 0.0154 | 0.0024 | 0.0005 | 0.0007 | 0.0013 | 0.0001 | 0.002 | 0.0005 | 0.042 | [5 empty] | 130 | [9 empty] | HE4-HO3-CC1 | [8 empty] | 138 | [7 empty] | DRI-Scrap |  |  |  | MEDC | 9.733333 | 0 | 102.7333
2025-03-23 | 2540830 | Calmado aluminio | C004 | Daniel Hernandez Nicolas | 210 | 219.3 | 1.680839 | 93 | 46.18333 | 139.2 | 37.95 | 180.8 | 60 | 2.2 | 8.4 | 14.7 | 56 |  |  | 141.1 | 1661 | 665 | Free | 112 | 0.0941 | 0.0031 | 0.0063 | 0.0054 | 0.0019 | 111 | 36.291 | 17.661 | 9.591 | 27.084 | 3.93 | 2.054867 | 1351.35 |  |  |  | 356.7478 | 1295 |  | 161 | [50 empty] | HO3 | Juan Carlos Farias Martinez | 21.11673 | 54.51822 | 56.05 | 1573 | 1576.8 | 2025-03-24 01:09 | 2025-03-24 01:32 | 22.85 | 2.3 | 2.3 |  | 132 |  |  | 102.22 | 420 | [15 empty] | 19.005 |  | 66 | 36 |  |  |  | 0 | 39.1 |  | 2025-03-24 01:11 | 2025-03-24 01:20 | 43.03149 | 13.85027 | 13.85027 | ABRE, NORMAL | ABRE, NORMAL | 212 | 0.1519 | 0.4987 | 0.0175 | 0.004 | 0.0043 | 0.0566 | 0.0064 | 0.003 | 0.0202 | 0.002 | 0.0007 | 0.0011 | 0.0018 | 0.0001 | 0.0008 | 0.0022 | 0.0042 | [11 empty] | 0 | [9 empty] | 0 | 0 | [36 empty] | 4041 | [8 empty] | 0.0556 | [11 empty] | Ca | 3.4885 |  | 2025-03-23 22:32 | 2025-03-24 00:08 |  |  | Daniel Soto Sanchez | [9 empty] | 4 | 64 |  | 0.076 | 2025-03-24 00:12 | 2025-03-24 00:19 | 6.3 | [8 empty] | 413 | 0.158 | 0.0047 | 0.0024 | 0.0059 | 0.0044 | 0.5 | 0.0225 | 0.042 | 0.0025 | 0.0206 | 0.0012 | 0.0005 | 0.0005 | 0.0014 | 0.0001 | 0.0018 | 0.0005 | 0.0398 | [5 empty] | 130 | [9 empty] | HE4-HO3-CC1 | [8 empty] | 69 |  |  |  | 103.9833 | 141.9333 |  |  | DRI-Scrap | 103.9833 |  |  | PERI | 4.666666 | 4.683333 | 109.26 |  |  | No Disponible | No Disponible | 4087 | 162
2025-03-24 | 2510920 | Calmado aluminio | C004 | Jose Luis Sevilla Padilla | 189.4 | 203 | 1.354862 | 67 | 7.349998 | 84.85 | 3.966666 | 258.1 |  |  | 7.8 | 15.1 |  |  |  | 136.6 | 1659 | 881 | Free | 112 | 0.0479 | 0.0019 | 0.0045 | 0.003 | 0.0009 | 111 | 30.292 | 18.702 | 9.772 | 32.2 | 3.656 | 1.61972 |  | 941 |  |  | 363.9032 | 1326 |  | 23 | [11 empty] | 171 | 0.03771 | 0.33453 | 0.00663 | 0.00511 | 0.00648 | 0.00832 | 1e-05 | 1e-05 | [30 empty] | HO2 | Manuel Alejandro Ramirez Solano | 24.19348 | 47.7851 | 51.93333 | 1556.9 | 1593.3 | 2025-03-24 11:04 | 2025-03-24 12:24 | 80.5 | 31.3 | 31.3 | 330.75 |  |  |  | 199.329 | 777 | [15 empty] | 17.787 | 75.438 |  | 24 |  |  |  | 8200 | 39.14 |  | 2025-03-24 11:03 | 2025-03-24 11:05 | 49.14503 | 8.058933 | 8.058933 | ABRE, NORMAL | ABRE, NORMAL | 212 | 0.15352 | 0.52317 | 0.02216 | 0.00666 | 0.0038 | 0.04304 | 0.0035 | 0.00154 | 0.01193 | 1e-05 | 2e-05 | 0.00015 | 0.00089 | 0.0002 | 1e-05 | 0.0027 | 0.0038 | [11 empty] | 0 | [9 empty] | 0 | 0 | [36 empty] | 3761 | [8 empty] | 0.04119 | [11 empty] | Ca | 4.1191 |  | 2025-03-24 08:05 | 2025-03-24 09:13 |  |  | Daniel Soto Sanchez | [7 empty] | ABRE, NORMAL | ABRE, NORMAL | 25 | 87 |  | 0.074 | 2025-03-24 09:15 | 2025-03-24 09:21 | 5.866666 | [8 empty] | 413 | 0.173 | 0.0063 | 0.0017 | 0.0043 | 0.0044 | 0.5188 | 0.027 | 0.0281 | 0.0019 | 0.0134 | 0.0005 | 0.0005 | 0.0006 | 0.0013 | 0.0001 | 0.001 | 0.0005 | 0.0255 | [5 empty] | 130 | [9 empty] | HE1-HO2-CC2 | [8 empty] | 264.5 |  |  |  | 81.15 |  |  |  | DRI | 81.15 |  |  | MEDC | 2.5 | 8.283333 | 113.4917 |  | 3.966666 | No Disponible | No Disponible | 1682 | 210
2025-03-24 | 2520743 | Calmado aluminio | C004 | Roberto Chavez Tinoco | 210 | 208 |  | 88 | 3.5 | 100.6167 |  | 259.3 |  | 1.2 | 8 | 16.3 |  |  |  | 133.3 | 1664 | 877 | Free | 112 | 0.12064 | 0.00392 | 0.00783 | 1e-05 | 1e-05 | [7 empty] | 1299.9 |  |  |  | 380.1608 | 1363 | [52 empty] | HO2 | Manuel Alejandro Ramirez Solano | 9.158816 | 41.3565 | 42.05 | 1612.4 | 1579.6 | 2025-03-24 13:09 | 2025-03-24 13:23 | 13.56667 |  |  | 338.1 |  |  |  | 115.5086 |  | 350.7 | [14 empty] | 12.53175 |  |  | 60 |  |  |  | 3500 | 23.14 |  | 2025-03-24 13:12 | 2025-03-24 13:15 | 33.57151 | 10.27505 | 21.11322 | TARDA EN ABRIR, NORMAL | NO ABRE | 212 | 0.14875 | 0.50591 | 0.01846 | 0.0049 | 0.00566 | 0.04054 | 0.00292 | 0.00118 | 0.01375 | 1e-05 | 1e-05 | 0.00022 | 0.00105 | 0.00019 | 1e-05 | 0.00276 | 0.0019 | [11 empty] | 0 | [9 empty] | 0 | 0 | [36 empty] | 3935 | [8 empty] | 0.03853 | [11 empty] | Al | 10.83817 |  | 2025-03-24 10:26 | 2025-03-24 11:54 |  |  | Daniel Soto Sanchez | [9 empty] | 1 | 12 |  |  | 2025-03-24 11:54 | 2025-03-24 12:01 | 6.166666 | [8 empty] | 413 | 0.17 | 0.0056 | 0.00449 | 0.0042 | 0.0021 | 0.5111 | 0.0193 | 0.0327 | 0.0015 | 0.0144 | 0.0005 | 0.0005 | 0.0006 | 0.0015 | 0.0001 | 0.0016 | 0.0005 | 0.0304 | [5 empty] | 130 | [9 empty] | HE2-HO2-CC2 | [8 empty] | 115 |  |  |  | 96.51666 |  |  |  | DRI | 96.51666 |  |  | MEDC | 0.916666 | 2.35 | 83.15379 |  |  | No Disponible | No Disponible | 1076 | 469
2025-03-24 | 2530929 | Calmado aluminio | C004 | Jose Luis Vivar Agapito | 210 | 216 |  | 89 | 13.4 | 112.8833 | 12.73333 | 286 |  | 1.8 | 7.6 | 19.2 |  |  |  | 161.2 | 1669 | 1141 | Free | 112 | 0.07072 | 0.00372 | 0.00871 | 0.00015 | 1e-05 | [7 empty] | 1278.9 |  |  |  | 363.9032 | 1286 | [13 empty] | 171 | 0.103 | 0.3834 | 0.006 | 0.0055 | 0.0072 | 0.0052 | 0.0049 | 0.0016 | [30 empty] | HO2 | Manuel Alejandro Ramirez Solano | 19.05157 | 59.1175 | 62.96667 | 1579.7 | 1586.3 | 2025-03-24 12:12 | 2025-03-24 12:25 | 13.36667 |  | 7.4 | 315 |  |  |  | 64.3986 | 959 | 149.1 | [14 empty] | 17.787 | 100.584 | 77 | 36 |  |  |  | 6600 | 47.7 |  | 2025-03-24 12:13 | 2025-03-24 12:13 | 48.41206 | 6.550667 | 6.550667 | TARDA EN ABRIR, NORMAL | TARDA EN ABRIR, NORMAL | 212 | 0.14853 | 0.51691 | 0.01833 | 0.00701 | 0.00425 | 0.03855 | 0.00373 | 0.00215 | 0.00835 | 1e-05 | 1e-05 | 1e-05 | 0.00105 | 0.00014 | 1e-05 | 0.00245 | 0.0019 | [11 empty] | 0 | [9 empty] | 0 | 0 | [36 empty] | 4224 | [8 empty] | 0.03705 | [11 empty] | Ca | 22.5491 |  | 2025-03-24 08:39 | 2025-03-24 10:08 |  |  | Daniel Soto Sanchez | [7 empty] | ABRE, NORMAL | ABRE, NORMAL | 3 | 54 |  |  | 2025-03-24 10:08 | 2025-03-24 10:14 | 5.65 | [8 empty] | 413 | 0.164 | 0.0062 | 0.0026 | 0.0047 | 0.0022 | 0.5188 | 0.0218 | 0.0298 | 0.002 | 0.0114 | 0.0005 | 0.0005 | 0.0005 | 0.0014 | 0.0001 | 0.0015 | 0.0005 | 0.0282 | [5 empty] | 130 | [9 empty] | HE3-HO2-CC2 | [7 empty] | 207 | 92 |  |  |  | 99.76667 |  |  |  | DRI | 99.76667 |  |  | MEDC | 0.7 | 5.116666 | 113.2286 |  |  | No Disponible | No Disponible | 33779 | 87
2025-03-24 | 2540836 | Calmado aluminio | C004 | Hector Rico Martinez | 210 | 193 | 1.347606 | 75 | 31.18333 | 113.45 | 25.98333 | 231.9 |  | 1.5 | 8 | 15 |  |  |  | 139.4 | 1647 | 1116 |  | 112 | 0.03299 | 0.00415 | 0.00912 | 1e-05 | 1e-05 | 111 | 19.954 | 11.867 | 4.945 | 50.361 | 2.94 | 1.68147 | 636.3 | 361 |  |  | 327.104 | 1292 | [52 empty] | HO3 | Beth Nicole Ballesteros Torres | 18.58247 | 56.61217 | 56.9 | 1595.7 | 1589.2 | 2025-03-24 13:55 | 2025-03-24 14:15 | 19.93333 | 8.3 | 8.3 | 302.4 | 95 |  |  |  | 603 | [15 empty] | 18.795 | 231.6 | [5 empty] | 0 | 47.5 |  | 2025-03-24 13:54 | 2025-03-24 14:00 | 50.34253 | 5.25405 | 5.25405 | ABRE, DEFICIENTE | ABRE, NORMAL | 212 | 0.1596 | 0.497 | 0.0102 | 0.0037 | 0.0051 | 0.0395 | 0.0054 | 0.0025 | 0.0049 | 0.0005 | 0.0008 | 0.0009 | 0.0015 | 0.0001 | 0.0005 | 0.0022 | 0.0039 | 211 | 53.765 | 10.274 | 5.733 | 1.7 | 1.601 | 23.139 | 5.233112 |  |  |  | 0 | [9 empty] | 0 | 0 | [36 empty] | 3783 | [8 empty] | 0.0393 | [11 empty] | Ca | 0.3334333 |  | 2025-03-24 11:12 | 2025-03-24 12:54 |  |  | Daniel Soto Sanchez | [9 empty] | 24 | 107 |  | 0.006 | 2025-03-24 12:55 | 2025-03-24 12:59 | 4.483333 | [8 empty] | 413 | 0.165 | 0.0037 | 0.0038 | 0.0048 | 0.0041 | 0.4997 | 0.0141 | 0.0359 | 0.0023 | 0.0106 | 0.0005 | 0.0005 | 0.0005 | 0.0014 | 0.0001 | 0.0018 | 0.0005 | 0.0334 | [5 empty] | 156 | [9 empty] | HE4-HO3-CC2 | [6 empty] | 0.8 |  | 184 |  |  |  | 83.03333 |  |  |  | DRI | 83.03333 |  |  |  | 1.033333 | 3.55 | 112.8854 |  |  |  |  | 1126 | 43
2025-03-26 | 2510946 | Calmado aluminio | C004 | Cesar Nuñez Acevedo | 198.39 | 207.1 |  | 86 | 57.28334 | 151.05 | 56.31667 | 232.8 | 60 |  | 7.3 | 14.3 | 705 |  |  | 163.4 | 1664 | 947 | Free | 112 | 0.07521 | 0.00416 | 0.00931 | 0.00567 | 1e-05 | [7 empty] | 1292.55 |  |  |  | 366.9698 | 1224 | [13 empty] | 171 | 0.11084 | 0.39642 | 0.0126 | 0.00554 | 0.00872 | 0.03263 | 0.0005 | 1e-05 | [30 empty] | HO2 | Vincenzo Pano Di Sapio | 15.9395 | 47.86865 | 49.16666 | 1579.7 | 1563.8 | 2025-03-26 20:10 | 2025-03-26 20:25 | 14.18333 | 2.2 | 2.2 | 166.95 | [5 empty] | 336 | [14 empty] | 48.51 | 150.876 | [5 empty] | 5400 | 28.58 |  | 2025-03-26 20:13 | 2025-03-26 20:15 | 35.82303 | 5.205667 | 5.205667 | TARDA EN ABRIR, DEFICIENTE | TARDA EN ABRIR, DEFICIENTE | 213 | 0.16156 | 0.48851 | 0.02572 | 0.00609 | 0.00545 | 0.06308 | 0.00797 | 0.00234 | 0.01546 | 0.00386 | 1e-05 | 0.00043 | 0.00161 | 0.00021 | 1e-05 | 0.00366 | 0.0022 | [11 empty] | 0 | [9 empty] | 0 | 0 | [36 empty] | 3363 | [8 empty] | 0.06037 | [11 empty] | Ca | 16.74567 |  | 2025-03-26 17:10 | 2025-03-26 18:36 |  |  | Alan Gamaliel Perez Carrillo | [7 empty] | ABRE, NORMAL | ABRE, NORMAL | 25 | 93 |  |  | 2025-03-26 18:37 | 2025-03-26 18:40 | 3.783333 | [8 empty] | 413 | 0.162 | 0.0044 | 0.0036 | 0.0086 | 0.0026 | 0.4946 | 0.0257 | 0.0562 | 0.0031 | 0.016 | 0.0095 | 0.0006 | 0.0005 | 0.0018 | 0.0001 | 0.0027 | 0.0005 | 0.0546 | [5 empty] | 156 | [9 empty] | HE1-HO2-CC1 | [7 empty] | 230 | 69 |  |  |  | 93.1 | 118.7667 |  |  | DRI-Scrap | 93.1 |  |  |  | 0.616666 | 3.316666 | 116.9858 |  |  | Disponible | No Disponible | 1696 | 117
2025-03-26 | 2510947 | Calmado aluminio | C004 | Cesar Nuñez Acevedo | 186.74 | 223.15 |  | 80 | 38.11667 | 125.2333 | 31.8 | 218.6 | 60 |  | 7 | 13.1 | 384 |  |  | 147.6 | 1707 | 768 | Free | 112 | 0.08165 | 0.00567 | 0.00888 | 0.00225 | 1e-05 | [7 empty] | 1318.8 |  |  |  | 337.326 | 1223 | [13 empty] | 171 | 0.11803 | 0.40248 | 0.01476 | 0.00831 | 0.00863 | 0.04643 | 2e-05 | 1e-05 | [30 empty] | HO2 | Vincenzo Pano Di Sapio | 27.90905 | 92.81744 | 94.81667 | 1612.3 | 1575.7 | 2025-03-27 01:33 | 2025-03-27 01:58 | 25.01667 |  | 2.4 | 351.75 |  |  |  | 95.0646 | 373 | 207.9 | [14 empty] | 21.021 | 137.719 | [5 empty] | 10300 | 34.13 |  | 2025-03-27 01:34 | 2025-03-27 01:36 | 22.06267 | 9.405167 | 9.405167 | ABRE, NORMAL | ABRE, NORMAL | 212 | 0.14575 | 0.5193 | 0.02466 | 0.0085 | 0.00507 | 0.05772 | 0.00671 | 0.00287 | 0.01635 | 1e-05 | 0.00143 | 1e-05 | 0.00095 | 0.0002 | 1e-05 | 0.00279 | 0.0025 | 211 | 54.004 | 8.228 | 7.83 | 0.927 | 0.642 | 22.999 | 6.563442 |  |  |  | 0 | [9 empty] | 0 | 0 | [36 empty] | 3054 | [8 empty] | 0.05521 | [11 empty] | Ca | 2.860333 |  | 2025-03-26 19:14 | 2025-03-26 20:40 |  |  | Alan Gamaliel Perez Carrillo | [7 empty] | ABRE, NORMAL | ABRE, NORMAL | 1 | 18 |  |  | 2025-03-26 20:42 | 2025-03-26 20:46 | 4 | [8 empty] | 413 | 0.162 | 0.0092 | 0.0029 | 0.0073 | 0.0032 | 0.5268 | 0.0265 | 0.0469 | 0.0039 | 0.0175 | 0.0011 | 0.0015 | 0.0005 | 0.0015 | 0.0001 | 0.0019 | 0.0005 | 0.0454 | [5 empty] | 312 | [9 empty] | HE1-HO1-HO2-HO2-CC1 | [7 empty] | 184 | 115 |  |  |  | 86.11667 | 104.8667 |  |  | DRI-Scrap | 86.11667 |  |  | MEDC | 1.516666 | 2.116666 | 109.939 |  |  | Disponible | No Disponible | 1543 | 142
2025-03-26 | 2520756 | Calmado aluminio | C004 | Christopher Ali Adame Piedra | 210 | 226.8 |  | 119 | 27.18333 | 155.4667 | 26.6 | 205.1 | 60 | 0.5 | 7 | 17.3 | 505 |  |  | 148.5 | 1647 | 858 | Free | 112 | 0.0793 | 0.004 | 0.01143 | 0.03275 | 1e-05 | [7 empty] | 1291.5 |  |  |  | 316.882 | 1348 | [13 empty] | 171 | 0.06285 | 0.32751 | 0.009 | 0.0044 | 0.00927 | 0.01356 | 0.01697 | 1e-05 | [30 empty] | HO1 | German Ricardo Dominguez A. | 27.30178 | 69.16821 | 69.3 | 1584.9 | 1581.2 | 2025-03-26 18:34 | 2025-03-26 18:49 | 14.26667 | 3.2 | 3.2 | 300.3 |  |  |  | 284.1716 | 676 | [15 empty] | 21 | 172 | 33 |  |  |  |  | 9400 | 21.52 |  | 2025-03-26 18:32 | 2025-03-26 18:39 | 18.66753 | 9.6056 | 69.16821 | ABRE, DEFICIENTE | ABRE, DEFICIENTE | 213 | 0.15473 | 0.49652 | 0.02746 | 0.00495 | 0.00495 | 0.04526 | 0.02359 | 0.00688 | 0.01458 | 1e-05 | 1e-05 | 1e-05 | 0.00123 | 0.00021 | 0.00029 | 0.00274 | 0.0026 | 211 | 55.862 | 5.52 | 7.75 | 1.186 | 0.637 | 26.545 | 10.11993 |  |  |  | 0 | [9 empty] | 0 | 0 | [36 empty] | 3619 | [8 empty] | 0.04383 | [14 empty] | 2025-03-26 13:22 | 2025-03-26 15:21 |  |  | Alan Gamaliel Perez Carrillo | [7 empty] | ABRE, NORMAL | ABRE, NORMAL | 1 | 17 |  |  | 2025-03-26 15:21 | 2025-03-26 15:26 | 5.233333 | [8 empty] | 413 | 0.167 | 0.0039 | 0.0033 | 0.0265 | 0.0035 | 0.4966 | 0.0299 | 0.034 | 0.0081 | 0.0171 | 0.0026 | 0.0009 | 0.0005 | 0.0016 | 0.0001 | 0.0014 | 0.001 | 0.0314 | [5 empty] | 130 | [9 empty] | HE2-HO1-CC1 | [6 empty] | 21.7 | [5 empty] | 130.9667 | 150.2333 |  |  | DRI-Scrap | 130.9667 |  |  |  | 0.433333 | 6.733333 | 81.04456 |  |  | Disponible | No Disponible | 943 | 652
2025-03-26 | 2520757 | Calmado aluminio | C004 | Daniel Hernandez Nicolas | 210 | 201.7 |  | 92 | 31.78333 | 135.75 | 25.65 | 202.5 | 60 | 0.6 | 6.3 | 14.7 | 465 |  |  | 129.7 | 1645 | 955 | Free | 112 | 0.07997 | 0.00459 | 0.01176 | 0.01012 | 1e-05 | [7 empty] | 1328.25 |  |  |  | 364.9254 | 1353 | [13 empty] | 171 | 0.11772 | 0.38181 | 0.01412 | 0.0048 | 0.00994 | 0.02154 | 0.00735 | 1e-05 | [30 empty] | HO2 | Vincenzo Pano Di Sapio | 15.87118 | 39.61182 | 42.7 | 1542.4 | 1575.7 | 2025-03-26 19:02 | 2025-03-26 19:38 | 36.18333 |  | 1.7 | 161.7 |  |  |  |  | 266 | 158.55 | [14 empty] | 20.2125 | 113.157 | 27.5 | 12 |  |  |  | 5200 | 36.6 |  | 2025-03-26 19:08 | 2025-03-26 19:09 | 55.438 | 7.983717 | 7.983717 | ABRE, NORMAL | ABRE, NORMAL | 212 | 0.15456 | 0.49669 | 0.02271 | 0.00518 | 0.00545 | 0.05812 | 0.01247 | 0.00378 | 0.01597 | 1e-05 | 1e-05 | 6e-05 | 0.001 | 0.00018 | 1e-05 | 0.00309 | 0.0025 | 211 | 56.892 | 6.171 | 7.589 | 1.226 | 0.602 | 25.211 | 9.219251 |  |  |  | 0 | [9 empty] | 0 | 0 | [36 empty] | 3003 | [8 empty] | 0.05424 | [11 empty] | Ca | 2.147166 |  | 2025-03-26 15:59 | 2025-03-26 17:31 |  |  | Alan Gamaliel Perez Carrillo | [7 empty] | ABRE, NORMAL | ABRE, NORMAL | 24 | 116 |  |  | 2025-03-26 17:37 | 2025-03-26 17:42 | 5.133333 | [8 empty] | 413 | 0.157 | 0.0039 | 0.0035 | 0.0153 | 0.0031 | 0.4999 | 0.0244 | 0.0479 | 0.005 | 0.017 | 0.0019 | 0.0006 | 0.0005 | 0.0014 | 0.0001 | 0.0022 | 0.0005 | 0.0457 | [5 empty] | 156 | [9 empty] | HE2-HO2-CC1 | [8 empty] | 69 |  |  |  | 101.2333 | 116.2 |  |  | DRI-Scrap | 101.2333 |  |  | PERI | 5.55 | 4.1 | 84.29131 |  |  | Disponible | No Disponible | 67 | 118
2025-03-26 | 2520758 | Calmado aluminio | C004 | Daniel Hernandez Nicolas | 210 | 209.5 |  | 97 | 4.516663 | 110.7667 |  | 264 |  | 0.5 | 6.9 | 17.3 | 98 |  |  | 142 | 1647 | 876 | Free | 112 | 0.16301 | 0.00654 | 0.00958 | 0.00015 | 1e-05 | [7 empty] | 1346.1 |  |  |  | 369.0142 | 1348 | [13 empty] | 171 | 0.12535 | 0.40017 | 0.0169 | 0.00669 | 0.01009 | 0.05044 | 1e-05 | 1e-05 | [30 empty] | HO1 | German Ricardo Dominguez A. | 24.43185 | 66.63377 | 66.88333 | 1568.3 | 1591 | 2025-03-26 22:00 | 2025-03-26 22:36 | 35.95 |  |  | 161.7 |  |  |  | 124.7084 | 651 | 65.1 | [14 empty] | 20 | 55 | [5 empty] | 8100 | 16.2 |  | 2025-03-26 21:50 | 2025-03-26 22:04 | 14.5872 | 26.52333 | 66.63377 | ABRE, NORMAL | ABRE, DEFICIENTE | 213 | 0.145 | 0.5284 | 0.0386 | 0.0061 | 0.0029 | 0.0498 | 0.007 | 0.0032 | 0.0153 | 0.0005 | 0.0018 | 0.0007 | 0.0017 | 0.0001 | 0.0011 | 0.0037 | 0.0024 | 211 | 57.869 | 8.141 | 13.013 | 0.819 | 0.344 | 25.307 | 7.108341 |  |  |  | 0 | [9 empty] | 0 | 0 | [36 empty] | 3380 | [8 empty] | 0.0494 | [14 empty] | 2025-03-26 17:49 | 2025-03-26 19:26 |  |  | Alan Gamaliel Perez Carrillo | [7 empty] | ABRE, NORMAL | ABRE, NORMAL | 22 | 2 |  |  | 2025-03-26 19:27 | 2025-03-26 19:32 | 4.666666 | [8 empty] | 413 | 0.153 | 0.0067 | 0.0014 | 0.0065 | 0.0029 | 0.5285 | 0.0372 | 0.0421 | 0.0031 | 0.017 | 0.0005 | 0.0015 | 0.0005 | 0.0015 | 0.0001 | 0.0026 | 0.0005 | 0.0412 | [5 empty] | 130 | [9 empty] | HE2-HO1-CC1 | [7 empty] | 184 |  |  |  |  | 104.6167 |  |  |  | DRI | 104.6167 |  |  | PERI | 1.733333 | 2.95 | 84.44757 |  |  | Disponible | No Disponible | 79 | 110
2025-03-26 | 2520759 | Calmado aluminio | C004 | Daniel Hernandez Nicolas | 210 | 186.4 |  | 95 | 6 | 108.6333 |  | 267.1 |  | 0.5 | 6.7 | 17.8 | 385 |  |  | 141.6 | 1671 | 1015 |  | 112 | 0.11209 | 0.00695 | 0.00963 | 1e-05 | 1e-05 | [7 empty] | 1348.2 |  |  |  | 364.9254 | 1356 | [13 empty] | 171 | 0.11837 | 0.40403 | 0.01051 | 0.00607 | 0.00896 | 0.02167 | 1e-05 | 1e-05 | [30 empty] | HO2 | Vincenzo Pano Di Sapio | 17.10915 | 40.5001 | 44.03333 | 1558 | 1581.8 | 2025-03-26 23:55 | 2025-03-27 00:11 | 16.21667 |  | 2.6 | 184.8 |  |  |  | 121.6418 | 161 | 197.4 | [14 empty] | 21.021 | 75.438 |  | 24 |  |  |  | 6100 | 31.99 |  | 2025-03-26 23:48 | 2025-03-26 23:55 | 47.39248 | 11.63633 | 11.63633 | ABRE, NORMAL | ABRE, NORMAL | 212 | 0.165 | 0.517 | 0.0206 | 0.0061 | 0.0052 | 0.0532 | 0.0057 | 0.0026 | 0.0146 | 0.0005 | 0.001 | 0.0005 | 0.0016 | 0.0001 | 0.0008 | 0.0024 | 0.0016 | 211 | 54.786 | 7.138 | 8.612 | 1.251 | 1.047 | 22.241 | 7.675259 |  |  |  | 0 | [9 empty] | 0 | 0 | [36 empty] | 4056 | [8 empty] | 0.0528 | [11 empty] | Ca | 2.904 |  | 2025-03-26 19:38 | 2025-03-26 21:13 |  |  | Alan Gamaliel Perez Carrillo | [9 empty] | 24 | 117 |  |  | 2025-03-26 21:16 | 2025-03-26 21:22 | 5.816666 | [8 empty] | 413 | 0.167 | 0.0054 | 0.0033 | 0.0052 | 0.002 | 0.5079 | 0.0249 | 0.0443 | 0.0023 | 0.0176 | 0.0005 | 0.0007 | 0.0005 | 0.0014 | 0.0001 | 0.0019 | 0.0005 | 0.0431 | [5 empty] | 156 | [9 empty] | HE2-HO2-CC1 | [8 empty] | 115 |  |  |  | 104.95 |  |  |  | DRI | 104.95 |  |  | MEDC | 3.016666 | 4.133333 | 82.47215 |  |  |  |  | 217 | 118
2025-03-26 | 2520760 | Calmado aluminio | C004 | Alejandro Vargas Duarte | 210 | 193.8 |  | 91 | 8.966667 | 109.9667 | 4.816666 | 251.4 |  | 0.5 | 6 | 17.1 | 10 |  |  | 135.1 | 1692 | 1045 |  | 112 | 0.15828 | 0.00717 | 0.00753 | 1e-05 | 1e-05 | [7 empty] | 1342.95 |  |  |  | 350.6146 | 1356 | [13 empty] | 171 | 0.11273 | 0.42016 | 0.0138 | 0.0061 | 0.00711 | 0.03883 | 1e-05 | 1e-05 | [30 empty] | HO2 | Vincenzo Pano Di Sapio | 10.671 | 25.22055 | 25.91667 | 1565.2 | 1569.5 | 2025-03-27 00:51 | 2025-03-27 01:06 | 14.66667 | 3.3 | 3.3 | 112.35 | [5 empty] | 241.5 | [14 empty] | 24.255 | 117.348 | 27.5 | 24 |  |  |  | 3600 | 29.13 |  | 2025-03-27 00:56 | 2025-03-27 00:57 | 69.30063 | 0.8745 | 6.3471 | TARDA EN ABRIR, DEFICIENTE | TARDA EN ABRIR, DEFICIENTE | 211 | 0.15503 | 0.50249 | 0.02315 | 0.00643 | 0.00524 | 0.06331 | 0.00409 | 0.00119 | 0.01944 | 1e-05 | 1e-05 | 7e-05 | 0.00128 | 0.00019 | 0.00028 | 0.0033 | 0.002 | 211 | 53.316 | 9.699 | 5.439 | 0.743 | 0.656 | 25.403 | 5.497062 |  |  |  | 0 | [9 empty] | 0 | 0 | [36 empty] | 3419 | [8 empty] | 0.06071 | [11 empty] | Ca | 8.220166 |  | 2025-03-26 21:32 | 2025-03-26 23:02 |  |  | Alan Gamaliel Perez Carrillo | [9 empty] | 3 | 61 |  |  | 2025-03-26 23:06 | 2025-03-26 23:06 | 0.016666 | [8 empty] | 413 | 0.168 | 0.0063 | 0.0032 | 0.0046 | 0.0024 | 0.5168 | 0.0267 | 0.0506 | 0.0017 | 0.0216 | 0.0005 | 0.0006 | 0.0005 | 0.0015 | 0.0001 | 0.0024 | 0.0005 | 0.0494 | [5 empty] | 156 | [9 empty] | HE2-HO2-CC1 | [7 empty] | 161 | 92 |  |  |  | 100.4333 |  |  |  | DRI | 100.4333 |  |  | MEDC | 3.85 | 9.416666 | 87.48223 |  |  |  |  | 2365 | 77
2025-03-26 | 2530948 | Calmado aluminio | C004 | Jose Luis Vivar Agapito | 210 | 208.4 | 1.169178 | 70 | 45.05 | 124.1167 | 43.11666 | 246.8 |  | 1 | 7.4 | 16.9 |  |  |  | 119.7 | 1654 | 808 | Free | [6 empty] | 111 | 29.952 | 20.752 | 12.86 | 24.909 | 4.866 | 1.443331 | 1312.5 |  |  |  | 356.7478 | 1294 | [13 empty] | 171 | 0.1187 | 0.3904 | 0.012 | 0.0053 | 0.0074 | 0.035 | 0.0048 | 0.001 | [30 empty] | HO2 | Vincenzo Pano Di Sapio | 21.3972 | 57.1217 | 68.35 | 1564.1 | 1578.1 | 2025-03-26 21:31 | 2025-03-26 21:51 | 20.36667 |  | 2.1 | 392.7 |  |  |  | 122.664 | 482 | 200.55 | [14 empty] | 27.489 | 100.584 | [5 empty] | 7700 | 40.83 |  | 2025-03-26 21:32 | 2025-03-26 21:32 | 42.88738 | 9.466166 | 9.466166 | ABRE, NORMAL | ABRE, NORMAL | 212 | 0.16732 | 0.54634 | 0.02693 | 0.00661 | 0.00312 | 0.04342 | 0.00447 | 0.00213 | 0.01054 | 1e-05 | 0.00025 | 8e-05 | 0.00103 | 0.00021 | 1e-05 | 0.00287 | 0.0034 | 211 | 57.607 | 6.016 | 7.217 | 1.386 | 0.503 | 24.016 | 9.575632 |  |  |  | 0 | [9 empty] | 0 | 0 | [36 empty] | 5841 | [8 empty] | 0.04215 | [11 empty] | Ca | 14.60633 |  | 2025-03-26 17:54 | 2025-03-26 19:03 |  |  | Alan Gamaliel Perez Carrillo | [7 empty] | ABRE, NORMAL | ABRE, NORMAL | 23 | 97 |  | 0.043 | 2025-03-26 19:05 | 2025-03-26 19:13 | 7.866666 | [8 empty] | 413 | 0.168 | 0.007 | 0.002 | 0.0055 | 0.0038 | 0.5382 | 0.027 | 0.037 | 0.0034 | 0.0116 | 0.0005 | 0.0014 | 0.0005 | 0.0014 | 0.0001 | 0.002 | 0.0005 | 0.036 | [5 empty] | 156 | [9 empty] | HE3-HO2-CC1 | [7 empty] | 184 | 80.5 |  |  |  | 80.9 |  |  |  | DRI | 80.9 |  |  | MEDC | 2.366666 | 3.033333 | 106.5296 |  |  | No Disponible | No Disponible | 170 | 73
2025-03-26 | 2530949 | Calmado aluminio | C004 | Jose Luis Vivar Agapito | 210 | 218.5 | 1.23989 | 67 | 13.2 | 91.13333 | 8.466666 | 245.4 |  | 1 | 7.6 | 16.5 |  |  |  | 120.6 | 1676 | 959 | Free | 112 | 0.0595 | 0.0038 | 0.0063 | 0.0036 | 0.0014 | 111 | 30.262 | 20.167 | 11.713 | 28.889 | 4.24 | 1.50057 | 1312.5 |  |  |  | 361.8588 | 1290 | [52 empty] | HO2 | Vincenzo Pano Di Sapio | 17.71743 | 55.66997 | 63.78333 | 1594.1 | 1584.5 | 2025-03-26 22:45 | 2025-03-26 23:23 | 38.43333 | 2.8 | 2.8 | 326.55 |  |  |  |  | 410 | 197.4 | [14 empty] | 21.021 | 100.584 | [5 empty] | 6000 | 38.58 |  | 2025-03-26 22:43 | 2025-03-26 22:45 | 41.58077 | 6.636333 | 6.636333 | ABRE, NORMAL | ABRE, NORMAL | 212 | 0.15608 | 0.5393 | 0.027 | 0.00577 | 0.00477 | 0.05951 | 0.00405 | 0.00138 | 0.0137 | 1e-05 | 0.00033 | 0.00018 | 0.00123 | 0.00019 | 8e-05 | 0.00318 | 0.0025 | 211 | 60.095 | 5.056 | 5.482 | 1.144 | 0.829 | 22.465 | 11.88588 |  |  |  | 0 | [9 empty] | 0 | 0 | [36 empty] | 4939 | [8 empty] | 0.0579 | [11 empty] | Ca | 2.687767 |  | 2025-03-26 19:20 | 2025-03-26 20:27 |  |  | Alan Gamaliel Perez Carrillo | [7 empty] | ABRE, NORMAL | ABRE, NORMAL | 4 | 73 |  | 0.054 | 2025-03-26 20:37 | 2025-03-26 20:43 | 6.633333 | [8 empty] | 413 | 0.163 | 0.0053 | 0.0031 | 0.005 | 0.0029 | 0.5402 | 0.0297 | 0.0494 | 0.0024 | 0.0149 | 0.0005 | 0.0007 | 0.0007 | 0.0015 | 0.0001 | 0.0023 | 0.0005 | 0.0486 | [5 empty] | 156 | [9 empty] | HE3-HO2-CC1 | [8 empty] | 69 |  |  |  | 78.16666 |  |  |  | DRI | 78.16666 |  |  | MEDC | 9.183333 | 4.533333 | 103.3804 | 8.466666 |  | No Disponible | No Disponible | 1805 | 69
2025-03-26 | 2540857 | Calmado aluminio | C004 | Josue Osvaldo Luna Montañez | 210 | 203.3 | 1.230753 | 85 | 43.18333 | 139.65 | 38.75 | 267.4 |  | 0.9 | 7.2 | 15.7 |  |  |  | 138.8 | 1690 | 838 | Free | 112 | 0.135 | 0.0072 | 0.008 | 0.004 | 0.0009 | 111 | 34.994 | 23.222 | 13.137 | 17.798 | 5.211 | 1.506933 | 1354.5 |  |  |  | 357.77 | 1288 |  | 207 | [50 empty] | HO3 | Juan Carlos Farias Martinez | 11.01338 | 46.54783 | 49.88333 | 1610.8 | 1579 | 2025-03-26 20:50 | 2025-03-26 21:07 | 17.06667 | 3.1 | 3.1 |  | 93 |  |  |  | 181 | 184.8 | [16 empty] | 33 | 24 |  |  |  | 0 | 60.3 |  | 2025-03-26 20:54 | 2025-03-26 21:01 | 77.7265 | 10.14955 | 38.60022 | NO ABRE | ABRE, NORMAL | 212 | 0.1553 | 0.4532 | 0.0303 | 0.0071 | 0.0068 | 0.064 | 0.0058 | 0.0034 | 0.0074 | 0.0005 | 0.002 | 0.0005 | 0.0019 | 0.0001 | 0.0008 | 0.0005 | 0.0031 | [11 empty] | 0 | [9 empty] | 0 | 0 | [36 empty] | 7912 | [8 empty] | 0.0629 | [14 empty] | 2025-03-26 18:11 | 2025-03-26 19:58 |  |  | Alan Gamaliel Perez Carrillo | [9 empty] | 3 | 60 |  | 0.021 | 2025-03-26 20:00 | 2025-03-26 20:04 | 4.85 | [8 empty] | 413 | 0.162 | 0.0071 | 0.0049 | 0.0056 | 0.004 | 0.4843 | 0.0312 | 0.0526 | 0.0032 | 0.0101 | 0.0005 | 0.0015 | 0.0005 | 0.0017 | 0.0001 | 0.0003 | 0.0006 | 0.052 | [5 empty] | 130 | [9 empty] | HE4-HO3-CC1 | [8 empty] | 46 |  |  |  | 94.85 |  |  |  | DRI | 94.85 |  |  |  | 1.75 | 5 | 97.41489 |  |  | No Disponible | No Disponible | 1166 | 60
2025-03-30 | 2510979 | Calmado aluminio | C004 | Jose Luis Sevilla Padilla | 202.85 | 201 | 1.254273 | 66 | 25.36667 | 102.7 | 21.9 | 265 |  |  | 7.6 | 15.5 |  |  |  | 134.8 | 1674 | 767 | Free | 112 | 0.08615 | 0.00593 | 0.00828 | 1e-05 | 1e-05 | 111 | 28.255 | 18.309 | 8.747 | 34.093 | 4.218 | 1.54323 | 1232.7 |  |  |  | 311.771 | 1321 |  | 161 | [50 empty] | HO2 | Jose Manuel Urieta Perez | 18.93393 | 33.24072 | 35.28333 | 1560.8 | 1588.3 | 2025-03-31 03:41 | 2025-03-31 03:53 | 12.05 |  |  | 259.35 |  |  |  |  | 205 | 346.5 | [14 empty] | 20.08085 | 150 | [5 empty] | 6600 | 23.08 |  | 2025-03-31 03:40 | 2025-03-31 03:41 | 41.65976 | 11.46527 | 11.46527 | NO ABRE | ABRE, DEFICIENTE | 212 | 0.1571 | 0.48318 | 0.01781 | 0.00608 | 0.00484 | 0.04633 | 0.00539 | 0.00142 | 0.00995 | 1e-05 | 0.00038 | 0.00019 | 0.0008 | 0.00024 | 1e-05 | 0.00208 | 0.0025 | [11 empty] | 0 | [9 empty] | 0 | 0 | [36 empty] | 4352 | [8 empty] | 0.04108 | [11 empty] | Ca | 21.83305 |  | 2025-03-30 23:32 | 2025-03-31 00:57 |  |  | Benedo Martinez Cuin | [9 empty] | 23 | 116 |  | 0.059 | 2025-03-31 01:00 | 2025-03-31 01:05 | 4.95 | [8 empty] | 413 | 0.16 | 0.0046 | 0.0035 | 0.0066 | 0.0028 | 0.4892 | 0.0156 | 0.0344 | 0.0024 | 0.0133 | 0.0005 | 0.0007 | 0.0006 | 0.0014 | 0.0001 | 0.0009 | 0.0005 | 0.0328 | [5 empty] | 156 | [9 empty] | HE1-HO2-CC1 | [8 empty] | 184 |  |  |  | 77.13333 |  |  |  | DRI | 77.13333 |  |  | PERI | 3.066666 | 6.183333 | 115.4952 |  |  | No Disponible | No Disponible | 34 | 88
2025-03-30 | 2520804 | Calmado aluminio | C004 | Alejandro Vargas Duarte | 210 | 203 | 1.254273 | 85 | 10.25 | 101.4833 | 6.416666 | 264.2 |  | 0.8 | 8 | 15.5 |  |  |  | 126 | 1679 | 918 |  | 112 | 0.09468 | 0.00609 | 0.01179 | 0.00097 | 1e-05 | 111 | 28.255 | 18.309 | 8.747 | 34.093 | 4.218 | 1.54323 | 1287.3 |  |  |  | 379.2362 | 1352 | [13 empty] | 171 | 0.07611 | 0.3553 | 0.0155 | 0.00449 | 0.0105 | 0.0096 | 1e-05 | 0.0001 | [30 empty] | HO1 | Anna Gladis Tinoco Rangel | 17.27805 | 46.86027 | 47.35 | 1569.3 | 1590.9 | 2025-03-31 02:56 | 2025-03-31 03:07 | 10.73333 | 19.5 | 19.5 | 317.1 |  |  |  | 171.7296 | 572 | [15 empty] | 20 | 38 | 66 | 36 |  |  |  | 5900 | 19.92 |  | 2025-03-31 02:47 | 2025-03-31 02:59 | 25.50562 | 10.465 | 46.86027 | TARDA EN ABRIR, NORMAL | TARDA EN ABRIR, NORMAL | 212 | 0.15681 | 0.50305 | 0.03166 | 0.00541 | 0.00438 | 0.04221 | 0.00485 | 0.00191 | 0.01073 | 1e-05 | 0.00044 | 1e-05 | 0.00116 | 0.00031 | 2e-05 | 0.00379 | 1e-05 | 211 | 55.059 | 4.174 | 6.392 | 1.458 | 0.9 | 24.884 | 13.19094 |  |  |  | 0 | [9 empty] | 0 | 0 | [36 empty] | 3962 | [8 empty] | 0.04112 | [14 empty] | 2025-03-30 22:49 | 2025-03-31 00:14 |  |  | Benedo Martinez Cuin | [9 empty] | 24 | 138 |  | 0.059 | 2025-03-31 00:17 | 2025-03-31 00:24 | 6.15 | [8 empty] | 413 | 0.17 | 0.0044 | 0.0031 | 0.0071 | 0.0032 | 0.5104 | 0.0296 | 0.0344 | 0.0026 | 0.0141 | 0.0005 | 0.0011 | 0.0006 | 0.0017 | 0.0001 | 0.0019 | 0.0005 | 0.0329 | [5 empty] | 156 | [9 empty] | HE2-HO1-CC1 | [6 empty] | 105.8833 | 184 | 103.5 |  |  |  | 95.56667 |  |  |  | DRI | 95.56667 |  |  | MEDC | 3.866666 | 4.416666 | 88.48627 |  |  |  |  | 1218 | 265
2025-03-30 | 2520805 | Calmado aluminio | C004 | Roberto Chavez Tinoco | 210 | 224 | 1.413196 | 91 | 26.25 | 127.85 | 24.26667 | 193.8 | 60 | 1.1 | 6.9 | 14 |  |  |  | 129 | 1703 | 881 | Free | 112 | 0.08355 | 0.00429 | 0.01154 | 0.00049 | 1e-05 | 111 | 32.341 | 18.252 | 9.275 | 27.046 | 4.633 | 1.771915 | 1299.9 |  |  |  | 351.6368 | 1350 | [13 empty] | 171 | 0.09023 | 0.35665 | 0.01372 | 0.00433 | 0.00801 | 0.00971 | 1e-05 | 1e-05 | [30 empty] | HO1 | Anna Gladis Tinoco Rangel | 24.26383 | 80.299 | 80.31667 | 1611.9 | 1586 | 2025-03-31 04:46 | 2025-03-31 05:15 | 29.38333 | 24.2 | 24.2 | 338.1 |  |  |  |  | 508 | 197.4 | [14 empty] | 20 | 290 | 55 | 48 |  |  |  | 8100 | 22.16 |  | 2025-03-31 04:48 | 2025-03-31 04:50 | 16.55811 | 42.0031 | 80.299 | ABRE, NORMAL | ABRE, NORMAL | 213 | 0.1547 | 0.50266 | 0.02881 | 0.00492 | 0.00311 | 0.04248 | 0.0056 | 0.00123 | 0.01437 | 1e-05 | 0.0002 | 0.00058 | 0.00089 | 0.00023 | 0.00018 | 0.00302 | 0.0058 | 211 | 57.348 | 5.591 | 6.245 | 1.553 | 1.022 | 23.812 | 10.2572 |  |  |  | 0 | [9 empty] | 0 | 0 | [36 empty] | 3793 | [8 empty] | 0.04044 | [14 empty] | 2025-03-31 00:53 | 2025-03-31 02:23 |  |  | Benedo Martinez Cuin | [7 empty] | ABRE, NORMAL | ABRE, NORMAL | 1 | 30 |  | 0.064 | 2025-03-31 02:25 | 2025-03-31 02:32 | 6.616666 | [8 empty] | 413 | 0.161 | 0.0038 | 0.0016 | 0.0071 | 0.0066 | 0.5087 | 0.0266 | 0.0444 | 0.0024 | 0.016 | 0.0029 | 0.0006 | 0.0009 | 0.0014 | 0.0001 | 0.0015 | 0.0005 | 0.0427 | [5 empty] | 156 | [9 empty] | HE2-HO1-CC1 | [7 empty] | 184 | 115 |  |  |  | 101.45 | 114.8667 |  |  | DRI-Scrap | 101.45 |  |  | MEDC | 1.783333 | 3.833333 | 89.38509 |  |  | Disponible | No Disponible | 723 | 82
2025-03-30 | 2520807 | Calmado aluminio | C004 | Christopher Ali Adame Piedra | 210 | 210 |  | 128 | 113.0167 | 269.75 | 106.1833 | 295.7 |  | 0.6 | 9 | 19.8 |  |  |  | 171.3 | 1658 | 928 |  | 112 | 0.03231 | 0.00491 | 0.00803 | 1e-05 | 1e-05 | [7 empty] | 565.95 | 290 |  |  | 363.9032 | 1323 | [13 empty] | 171 | 0.04101 | 0.25039 | 0.01036 | 0.00451 | 0.00689 | 0.02014 | 1e-05 | 1e-05 | [30 empty] | HO2 | Manuel Alejandro Ramirez Solano | 38.48402 | 102.1773 | 102.75 | 1575.8 | 1582.1 | 2025-03-31 12:12 | 2025-03-31 12:38 | 26.78333 |  | 2.6 | 659.4 |  |  |  | 134.9304 | 713 | [15 empty] | 27.89325 | 239.64 | [5 empty] | 12500 | 45.63 |  | 2025-03-31 12:15 | 2025-03-31 12:16 | 26.7946 | 5.867267 | 5.867267 | TARDA EN ABRIR, NORMAL | TARDA EN ABRIR, NORMAL | 213 | 0.15498 | 0.50693 | 0.02173 | 0.00531 | 0.00334 | 0.05074 | 0.00345 | 0.00041 | 0.01247 | 1e-05 | 0.00038 | 1e-05 | 0.00082 | 0.00022 | 1e-05 | 0.00287 | 0.0029 | [11 empty] | 0 | [9 empty] | 0 | 0 | [36 empty] | 3855 | [8 empty] | 0.0487 | [11 empty] | Ca | 1.650333 |  | 2025-03-31 06:07 | 2025-03-31 09:03 |  |  | Benedo Martinez Cuin | [9 empty] | 22 | 23 |  |  | 2025-03-31 09:05 | 2025-03-31 09:08 | 3.75 | [8 empty] | 413 | 0.161 | 0.0039 | 0.002 | 0.0057 | 0.0039 | 0.5027 | 0.019 | 0.0379 | 0.0013 | 0.0179 | 0.0023 | 0.0006 | 0.0007 | 0.0014 | 0.0001 | 0.001 | 0.0005 | 0.035 | [5 empty] | 260 | [9 empty] | HE2-HO1-HO2-CC2 | [8 empty] | 276 |  |  |  | 134.5333 |  |  |  | DRI | 134.5333 |  |  | MEDC | 1.966666 | 2.783333 | 77.32668 |  |  |  |  | 1218 | 422
2025-03-30 | 2531002 | Calmado aluminio | C004 | Jose Luis Vivar Agapito | 210 | 193 | 1.276402 | 70 | 26.63333 | 108.2333 | 26.4 | 250.5 |  | 0.6 | 8.2 | 18.9 |  |  |  | 125.4 | 1650 | 739 | Free | 112 | 0.0711 | 0.004 | 0.0054 | 0.0058 | 0.0012 | 111 | 29.37 | 19.321 | 10.511 | 32.24 | 3.689 | 1.520108 |  | 1231 |  |  | 351.6368 | 1287 | [52 empty] | HO1 | Anna Gladis Tinoco Rangel | 40.01678 | 75.3176 | 79.1 | 1576.4 | 1594.4 | 2025-03-31 02:00 | 2025-03-31 02:26 | 26.65 | 2.7 | 2.7 |  | 54 |  |  | 119.5974 | 895 | 215.25 | [14 empty] | 20 | 175 | [5 empty] | 14000 | 45.65 |  | 2025-03-31 01:58 | 2025-03-31 02:03 | 36.366 | 17.58143 | 42.56733 | TARDA EN ABRIR, NORMAL | ABRE, NORMAL | 212 | 0.15446 | 0.51375 | 0.03915 | 0.00572 | 0.00204 | 0.03429 | 0.00574 | 0.00043 | 0.01483 | 1e-05 | 0.00024 | 0.00136 | 0.00109 | 0.0005 | 0.00013 | 0.00255 | 0.0028 | 211 | 54.78 | 6.246 | 6.225 | 0.836 | 0.333 | 21.48 | 8.770413 |  |  |  | 0 | [9 empty] | 0 | 0 | [36 empty] | 5838 | [8 empty] | 0.03289 | [14 empty] | 2025-03-30 21:37 | 2025-03-30 22:47 |  |  | Benedo Martinez Cuin | [7 empty] | ABRE, NORMAL | ABRE, NORMAL | 25 | 110 |  | 0.055 | 2025-03-30 22:47 | 2025-03-30 22:55 | 7.083333 | [8 empty] | 413 | 0.165 | 0.0048 | 0.0008 | 0.0076 | 0.0034 | 0.5155 | 0.0376 | 0.0321 | 0.0013 | 0.0182 | 0.0005 | 0.0006 | 0.0006 | 0.0016 | 0.0003 | 0.0013 | 0.0005 | 0.0313 | [5 empty] | 156 | [9 empty] | HE3-HO2-HO1-CC1 | [7 empty] | 230 | 126.5 |  |  |  | 79.81667 |  |  |  | DRI | 79.81667 |  |  | MEDC | 0.55 | 2.733333 | 100.3883 |  |  | No Disponible | No Disponible | 342 | 53
2025-03-30 | 2531003 | Calmado aluminio | C004 | Roberto Carlos Palominos Contreras | 200 | 209 | 1.418619 | 42 | 9.516666 | 61.35 |  | 152.3 |  | 0.4 | 5.3 | 10.1 |  |  |  | 77.4 | 1671 | 911 | Free | 112 | 0.0741 | 0.0034 | 0.0064 | 0.0063 | 0.0014 | 111 | 29.12 | 16.321 | 7.6 | 32.445 | 4.206 | 1.784205 | [5 empty] | 994 | [13 empty] | 171 | 0.0408 | 0.0867 | 0.0005 | 0.0025 | 0.0069 | 0.3172 | 0.0082 | 0.0033 | [30 empty] | HO2 | Jose Manuel Urieta Perez | 26.67202 | 83.20686 | 86.68333 | 1563.2 | 1588.6 | 2025-03-31 01:29 | 2025-03-31 01:45 | 15.9 |  | 22.3 | 1265.25 |  |  |  | 112.442 | 1205 | 485.1 | [14 empty] | 35.97825 | 300 | 66 |  |  |  |  | 9600 | 58.55 |  | 2025-03-31 01:24 | 2025-03-31 01:33 | 42.22007 | 5.116933 | 5.116933 | ABRE, DEFICIENTE | ABRE, DEFICIENTE | 214 | 0.1515 | 0.5191 | 0.0272 | 0.0046 | 0.0021 | 0.0456 | 0.0088 | 0.0029 | 0.0154 | 0.001 | 0.0013 | 0.0013 | 0.0017 | 0.0005 | 0.001 | 0.003 | 0.0045 | [11 empty] | 0 | [9 empty] | 0 | 0 | [36 empty] | 3267 | [8 empty] | 0.0453 | [11 empty] | Ca | 48.8475 |  | 2025-03-30 23:04 | 2025-03-30 23:46 |  |  | Benedo Martinez Cuin | [7 empty] | NO ABRE | NO ABRE | 20 | 82 |  | 0.053 | 2025-03-30 23:49 | 2025-03-30 23:53 | 4.2 | [8 empty] | 413 | 0.158 | 0.0045 | 0.0012 | 0.0079 | 0.0051 | 0.4984 | 0.0273 | 0.0361 | 0.0023 | 0.0192 | 0.0005 | 0.0008 | 0.0006 | 0.0014 | 0.0005 | 0.0016 | 0.0005 | 0.033 | [5 empty] | 156 | [9 empty] | HE3-HO2-CC1 | [8 empty] | 253 |  |  |  | 50.25 |  |  |  | DRI | 50.25 |  |  | PERI | 2.616666 | 4.05 | 107.9418 |  |  | No Disponible | No Disponible | 157 | 54
2025-03-30 | 2531005 | Calmado aluminio | C004 | Roberto Carlos Palominos Contreras | 190 | 187 | 1.318207 | 67 | 20.1 | 108.2167 | 20.06667 | 249.5 |  | 0.4 | 8.6 | 16.8 |  |  |  | 124 | 1659 | 843 | Free | 112 | 0.1151 | 0.0076 | 0.0057 | 0.0049 | 0.0012 | 111 | 33.725 | 21.107 | 11.469 | 23.064 | 4.477 | 1.597811 | 1326.15 |  |  |  | 301.549 | 1287 | [13 empty] | 171 | 0.1311 | 0.4379 | 0.012 | 0.0058 | 0.0055 | 0.0299 | 0.0052 | 0.002 | [30 empty] | HO2 | Jose Manuel Urieta Perez | 27.87185 | 93.48393 | 94.98333 | 1590.1 | 1589.7 | 2025-03-31 05:37 | 2025-03-31 06:00 | 22.65 |  |  | 156.45 |  |  |  |  | 412 | 169.05 | [14 empty] | 20 | 110 | [5 empty] | 9900 | 54.47 |  | 2025-03-31 05:37 | 2025-03-31 05:38 | 34.96002 | 53.88488 | 93.48393 | ABRE, DEFICIENTE | NO ABRE | 212 | 0.1531 | 0.5147 | 0.0109 | 0.0061 | 0.0032 | 0.0406 | 0.0052 | 0.0038 | 0.0056 | 0.0005 | 0.0011 | 0.0005 | 0.0006 | 0.0001 | 0.001 | 0.0019 | 0.0024 | [11 empty] | 0 | [9 empty] | 0 | 0 | [36 empty] | 5439 | [8 empty] | 0.0404 | [14 empty] | 2025-03-31 01:55 | 2025-03-31 03:02 |  |  | Benedo Martinez Cuin | [7 empty] | ABRE, DEFICIENTE | ABRE, NORMAL | 21 | 27 |  | 0.061 | 2025-03-31 03:02 | 2025-03-31 03:09 | 6.966666 | [8 empty] | 413 | 0.158 | 0.005 | 0.0016 | 0.0061 | 0.003 | 0.5204 | 0.0217 | 0.0398 | 0.0023 | 0.0132 | 0.0005 | 0.0008 | 0.0008 | 0.0014 | 0.0001 | 0.0012 | 0.0005 | 0.0358 | [5 empty] | 156 | [9 empty] | HE3-HO2-CC1 | [8 empty] | 46 |  |  |  | 79.33334 |  |  |  | DRI | 79.33334 |  |  | PERI | 0.15 | 5.366666 | 108.2282 |  |  | No Disponible | No Disponible | 91 | 70
2025-03-30 | 2540906 | Calmado aluminio | C004 | Hector Rico Martinez | 200 | 201 | 1.205105 | 75 | 27.11667 | 112.9667 | 22.2 | 179.9 | 60 | 0.7 | 6.8 | 11.4 |  |  |  | 125.4 | 1645 | 544 | Free | 112 | 0.13489 | 0.0043 | 0.00876 | 1e-05 | 1e-05 | 111 | 29.836 | 20.156 | 11.861 | 25.022 | 4.602 | 1.480254 | 1392.3 |  |  |  | 365.9476 | 1391 | [52 empty] | HO3 | Beth Nicole Ballesteros Torres | 20.67885 | 41.4501 | 41.46667 | 1573 | 1584.4 | 2025-03-31 03:56 | 2025-03-31 04:36 | 40.35 | 1.7 | 1.7 |  | 78 |  |  |  | 43 | 151.2 | [14 empty] | 16.485 | [6 empty] | 0 | 36.6 |  | 2025-03-31 03:58 | 2025-03-31 03:59 | 52.97937 | 9.304266 | 9.304266 | ABRE, DEFICIENTE | ABRE, NORMAL | 212 | 0.16301 | 0.49545 | 0.01668 | 0.00663 | 0.00478 | 0.0533 | 0.00566 | 0.00297 | 0.0129 | 1e-05 | 0.00103 | 0.00025 | 0.00074 | 0.00019 | 1e-05 | 0.00358 | 0.0048 | [11 empty] | 0 | [9 empty] | 0 | 0 | [36 empty] | 4496 | [8 empty] | 0.05206 | [11 empty] | Ca | 31.85972 |  | 2025-03-31 01:46 | 2025-03-31 03:03 |  |  | Benedo Martinez Cuin | [7 empty] | ABRE, NORMAL | ABRE, NORMAL | 4 | 93 |  | 0.057 | 2025-03-31 03:06 | 2025-03-31 03:12 | 5.75 | [8 empty] | 413 | 0.167 | 0.0057 | 0.0033 | 0.0068 | 0.0053 | 0.5035 | 0.0126 | 0.0433 | 0.0034 | 0.0138 | 0.0026 | 0.0012 | 0.0007 | 0.0013 | 0.0001 | 0.0018 | 0.0005 | 0.0415 | [5 empty] | 156 | [9 empty] | HE4-HO3-CC1 | [6 empty] | 5.483333 | 161 | 34.5 |  |  |  | 86.18333 | 102.8333 |  |  | DRI-Scrap | 86.18333 |  |  | MEDC | 3.15 | 5.433333 | 106.9286 |  |  | No Disponible | No Disponible | 449 | 73
2025-03-31 | 2510984 | Calmado aluminio | C004 | Edgar Antonio Perez Pelayo | 189.09 | 196.4 | 1.293555 | 68 | 5.966667 | 84.03333 |  | 250.7 |  |  | 7.2 | 13.9 |  |  |  | 127.6 | 1671 | 901 | Free | 112 | 0.57344 | 0.00822 | 0.00719 | 1e-05 | 1e-05 | 111 | 33.82 | 21.176 | 10.733 | 24.647 | 4.969 | 1.597091 | 1443.75 |  |  |  | 366.9698 | 1120 | [13 empty] | 171 | 0.14172 | 0.4751 | 0.02325 | 0.00793 | 0.00788 | 0.01957 | 1e-05 | 1e-05 | [30 empty] | HO3 | German Gonzalez Miranda | 33.43336 | 96.10767 | 105.6333 | 1592.4 | 1586.4 | 2025-03-31 15:39 | 2025-03-31 16:32 | 53.05 | [6 empty] | 232.0394 | 993 | [15 empty] | 15.75 |  | 27.5 |  |  |  |  | 3500 | 47.82 |  | 2025-03-31 15:35 | 2025-03-31 15:41 | 29.85402 | 8.682717 | 8.682717 | ABRE, DEFICIENTE | ABRE, NORMAL | 212 | 0.1675 | 0.5223 | 0.0199 | 0.0076 | 0.0032 | 0.0345 | 0.0071 | 0.0028 | 0.008 | 0.0005 | 0.0017 | 0.0012 | 0.0017 | 0.0001 | 0.0006 | 0.0023 | 0.0022 | [11 empty] | 0 | [9 empty] | 0 | 0 | [36 empty] | 4713 | [8 empty] | 0.0342 | [11 empty] | Ca | 19.60288 |  | 2025-03-31 09:51 | 2025-03-31 10:59 |  |  | Benedo Martinez Cuin | [7 empty] | ABRE, NORMAL | ABRE, NORMAL | 27 | 10 |  | 0.086 | 2025-03-31 11:03 | 2025-03-31 11:07 | 4.816666 | [8 empty] | 413 | 0.17 | 0.0078 | 0.0023 | 0.0067 | 0.003 | 0.5112 | 0.0211 | 0.034 | 0.0024 | 0.0112 | 0.0005 | 0.0013 | 0.0007 | 0.0015 | 0.0001 | 0.0017 | 0.0005 | 0.0328 | [5 empty] | 195 | [9 empty] | HE1-HO2-HO3-CC2 | [7 empty] | 230 |  |  |  |  | 76.35 |  |  |  | DRI | 76.35 |  |  | MEDC | 3.2 | 3.533333 | 108.1816 |  |  | Disponible | No Disponible | 797 | 52
2025-03-31 | 2510985 | Calmado aluminio | C004 | Edgar Antonio Perez Pelayo | 204.63 | 201.4 | 1.181039 | 66 | 16.2 | 90.58334 | 13.33333 | 248.3 |  |  | 6.5 | 13.5 |  |  |  | 123.8 | 1701 | 881 | Free | 112 | 0.09818 | 0.00728 | 0.00916 | 0.00106 | 1e-05 | 111 | 28.789 | 19.822 | 9.992 | 32.211 | 4.554 | 1.452376 | 1453.2 |  |  |  | 361.8588 | 1128 |  | 207 | [50 empty] | HO3 | German Gonzalez Miranda | 51.25042 | 88.8639 | 97.48333 | 1552.9 | 1578.6 | 2025-03-31 19:23 | 2025-03-31 19:47 | 24.06667 |  | 3.7 | 143.85 |  |  |  | 176.8406 | 834 | [15 empty] | 15.12 |  | 110 |  |  |  |  | 8900 | 60.41 |  | 2025-03-31 19:21 | 2025-03-31 19:28 | 40.78822 | 5.415933 | 5.415933 | TARDA EN ABRIR, NORMAL | TARDA EN ABRIR, NORMAL | 212 | 0.169 | 0.5201 | 0.0261 | 0.008 | 0.0035 | 0.0476 | 0.0064 | 0.0042 | 0.0073 | 0.0005 | 0.0016 | 0.0005 | 0.0012 | 0.0001 | 0.0008 | 0.0031 | 0.0041 | 211 | 56.87 | 6.371 | 6.193 | 1.963 | 1.556 | 22.295 | 8.926385 |  |  |  | 0 | [9 empty] | 0 | 0 | [36 empty] | 4485 | [8 empty] | 0.0474 | [14 empty] | 2025-03-31 11:25 | 2025-03-31 12:31 |  |  | Benedo Martinez Cuin | [7 empty] | ABRE, NORMAL | ABRE, NORMAL | 21 | 29 |  | 0.074 | 2025-03-31 12:33 | 2025-03-31 12:38 | 4.75 | [8 empty] | 413 | 0.178 | 0.0073 | 0.003 | 0.0067 | 0.00449 | 0.5202 | 0.0247 | 0.0428 | 0.0025 | 0.0112 | 0.0005 | 0.0014 | 0.0007 | 0.0019 | 0.0001 | 0.0017 | 0.0005 | 0.0418 | [5 empty] | 351 | [9 empty] | HE1-HO2-HO3-CC2 | [8 empty] | 46 |  |  |  | 74.9 |  |  |  | DRI | 74.9 |  |  | MEDC | 2.133333 | 4.15 | 107.1444 |  |  | Disponible | No Disponible | 116 | 43
2025-03-31 | 2510990 | Calmado aluminio | C004 | Jose Luis Sevilla Padilla | 201.82 | 196.4 | 1.246336 | 63 | 22.98333 | 95.91666 | 22.06667 | 251 |  |  | 7.4 | 14.6 |  |  |  | 125.8 | 1639 | 947 | Free | 112 | 0.08525 | 0.0044 | 0.00679 | 0.00034 | 1e-05 | 111 | 28.318 | 18.68 | 8.036 | 33.956 | 4.041 | 1.515953 | 1437.45 |  |  |  | 316.882 | 1326 | [13 empty] | 171 | 0.10943 | 0.43984 | 0.01864 | 0.00555 | 0.00713 | 0.01762 | 0.0005 | 1e-05 | [30 empty] | HO2 | Vincenzo Pano Di Sapio | 24.76552 | 62.69358 | 74.4 | 1573 | 1580.8 | 2025-03-31 23:07 | 2025-03-31 23:46 | 38.73333 |  | 1.4 | 174.3 |  |  |  | 232.0394 | 464 | 205.8 | [14 empty] | 19.404 | [6 empty] | 8400 | 42.69 |  | 2025-03-31 23:09 | 2025-03-31 23:09 | 40.85586 | 7.0505 | 7.0505 | ABRE, DEFICIENTE | ABRE, DEFICIENTE | 213 | 0.1461 | 0.5314 | 0.0145 | 0.0037 | 0.003 | 0.0562 | 0.0093 | 0.002 | 0.0101 | 0.0005 | 0.0007 | 0.0008 | 0.0015 | 0.0001 | 0.0005 | 0.0023 | 0.0027 | 211 | 62.637 | 5.78 | 5.149 | 1.514 | 0.923 | 21.917 | 10.83685 |  |  |  | 0 | [9 empty] | 0 | 0 | [36 empty] | 4301 | [8 empty] | 0.0559 | [11 empty] | Ca | 24.10677 |  | 2025-03-31 20:08 | 2025-03-31 21:11 |  |  | Benedo Martinez Cuin | [7 empty] | ABRE, NORMAL | ABRE, NORMAL | 22 | 25 |  | 0.062 | 2025-03-31 21:12 | 2025-03-31 21:17 | 5.066666 | [8 empty] | 413 | 0.163 | 0.0035 | 0.0023 | 0.0088 | 0.0035 | 0.5221 | 0.0154 | 0.047 | 0.0014 | 0.0143 | 0.0005 | 0.0005 | 0.0008 | 0.0014 | 0.0001 | 0.0016 | 0.0005 | 0.0457 | [15 empty] | HE1-HO2-CC2 | [8 empty] | 46 |  |  |  | 72.05 |  |  |  | DRI | 72.05 |  |  | MEDC | 1.15 | 3.983333 | 115.2718 |  |  | No Disponible | No Disponible | 36 | 54
2025-03-31 | 2510991 | Calmado aluminio | C004 | Jose Luis Sevilla Padilla | 209.43 | 211 | 1.250052 | 67 | 4.25 | 80.31667 |  | 274.2 |  |  | 7.9 | 15.4 |  |  |  | 138.7 | 1646 | 832 | Free | 112 | 0.15759 | 0.00494 | 0.00606 | 1e-05 | 1e-05 | 111 | 30.145 | 20.351 | 9.005 | 33.428 | 3.764 | 1.481254 | 1392.3 |  |  |  | 309.7266 | 1324 | [52 empty] | HO1 | Anna Gladis Tinoco Rangel | 21.91847 | 72.83167 | 72.88333 | 1579.2 | 1583.3 | 2025-03-31 23:58 | 2025-04-01 00:26 | 27.95 | 7 | 7 | 250.95 |  |  |  | 219.773 | 489 | 161.7 | [14 empty] | 21 | 50 | [5 empty] | 7200 | 34.83 |  | 2025-03-31 23:43 | 2025-04-01 | 28.69356 | 35.4365 | 72.83167 | ABRE, NORMAL | ABRE, NORMAL | 213 | 0.16272 | 0.50475 | 0.02724 | 0.00531 | 0.00292 | 0.04741 | 0.00616 | 0.00069 | 0.01185 | 1e-05 | 0.00013 | 1e-05 | 0.00082 | 0.00019 | 1e-05 | 0.00399 | 0.0042 | 211 | 62.787 | 4.902 | 4.613 | 1.432 | 0.341 | 20.604 | 12.80844 |  |  |  | 0 | [9 empty] | 0 | 0 | [36 empty] | 3801 | [8 empty] | 0.04621 | [14 empty] | 2025-03-31 21:23 | 2025-03-31 22:30 |  |  | Benedo Martinez Cuin | [7 empty] | ABRE, NORMAL | ABRE, NORMAL | 4 | 95 |  | 0.055 | 2025-03-31 22:32 | 2025-03-31 22:38 | 5.1 | [8 empty] | 413 | 0.172 | 0.0038 | 0.0011 | 0.0078 | 0.0046 | 0.5117 | 0.0216 | 0.0384 | 0.0011 | 0.0136 | 0.0005 | 0.0005 | 0.0006 | 0.0014 | 0.0001 | 0.002 | 0.0005 | 0.0366 | [15 empty] | HE1-HO1-CC2 | [8 empty] | 69 |  |  |  | 75.65 |  |  |  | DRI | 75.65 |  |  | MEDC | 2.233333 | 3.55 | 117.7761 |  |  | No Disponible | No Disponible | 16 | 55
2025-03-31 | 2520809 | Calmado aluminio | C004 | Christopher Ali Adame Piedra | 200 | 205 | 1.279717 | 109 | 118.2833 | 233.95 | 109.55 | 181.8 | 60 | 1 | 6.8 | 15.5 |  |  |  | 142.6 | 1687 | 719 | Free | 112 | 0.11722 | 0.00502 | 0.00899 | 0.00975 | 1e-05 | 111 | 34.386 | 22.723 | 11.003 | 25.003 | 4.147 | 1.513269 | 1285.2 |  |  |  | 365.9476 | 1352 |  | 196 | [11 empty] | 171 | 0.11272 | 0.4104 | 0.01516 | 0.00434 | 0.00786 | 0.04989 | 0.00506 | 1e-05 | [30 empty] | HO3 | German Gonzalez Miranda | 18.37682 | 39.60555 | 40.8 | 1570.2 | 1583.4 | 2025-03-31 17:35 | 2025-03-31 18:09 | 34.55 | 2.4 | 2.4 | 254.1 |  |  |  |  | 214 | 115.5 | [14 empty] | 18.06 | 38.5 | 82.5 |  |  |  |  | 0 | 30.7 |  | 2025-03-31 17:32 | 2025-03-31 17:36 | 46.50864 | 6.848667 | 6.848667 | TARDA EN ABRIR, DEFICIENTE | TARDA EN ABRIR, DEFICIENTE | 212 | 0.1671 | 0.5314 | 0.0207 | 0.0029 | 0.0047 | 0.0529 | 0.0159 | 0.0056 | 0.0126 | 0.0005 | 0.0009 | 0.0011 | 0.002 | 0.0001 | 0.0005 | 0.0025 | 0.0026 | 211 | 57.121 | 6.393 | 5.701 | 0.984 | 0.502 | 23.319 | 8.934928 |  |  |  | 0 | [9 empty] | 0 | 0 | [36 empty] | 3227 | [8 empty] | 0.0527 | [11 empty] | Ca | 2.500383 |  | 2025-03-31 11:54 | 2025-03-31 15:15 |  |  | Benedo Martinez Cuin | [7 empty] | ABRE, NORMAL | ABRE, NORMAL | 25 | 113 |  | 0.07 | 2025-03-31 15:18 | 2025-03-31 15:21 | 3.333333 | [8 empty] | 413 | 0.177 | 0.0037 | 0.0035 | 0.0137 | 0.0038 | 0.524 | 0.0203 | 0.0458 | 0.0049 | 0.0158 | 0.0005 | 0.0007 | 0.0006 | 0.0018 | 0.0001 | 0.0017 | 0.0005 | 0.0443 | [5 empty] | 195 | [9 empty] | HE2-HO3-CC2 | [6 empty] | 1.383333 | [5 empty] | 121.65 | 142.25 |  |  | DRI-Scrap | 121.65 |  |  | MEDC | 2.583333 | 9.316666 | 77.55407 |  |  | No Disponible | No Disponible
2025-03-31 | 2520812 | Calmado aluminio | C004 | Alejandro Vargas Duarte | 200 | 195 | 1.285401 | 85 | 8.48333 | 103.3167 | 0.983333 | 245.2 |  | 0.8 | 7.7 | 14.7 |  |  |  | 122.2 | 1652 | 618 | Free | 112 | 0.07347 | 0.00656 | 0.00892 | 1e-05 | 1e-05 | 111 | 33.995 | 21.344 | 10.196 | 21.808 | 5.103 | 1.592719 | 1303.05 |  |  |  | 353.6812 | 1321 |  | 196 | [50 empty] | HO1 | Armando Barajas Rodriguez | 13.54048 | 66.16383 | 66.16666 | 1608.6 | 1584.3 | 2025-03-31 22:08 | 2025-03-31 22:26 | 18.7 | 3 | 3 | 156.45 | [5 empty] | 181.65 | [14 empty] | 19 | 120 | 27.5 | 48 |  |  |  | 4400 | 16.05 |  | 2025-03-31 22:07 | 2025-03-31 22:14 | 14.55478 | 17.2116 | 66.16383 | TARDA EN ABRIR, NORMAL | TARDA EN ABRIR, DEFICIENTE | 212 | 0.15836 | 0.52609 | 0.02897 | 0.00762 | 0.00404 | 0.04946 | 0.00445 | 0.00178 | 0.0084 | 1e-05 | 0.00135 | 7e-05 | 0.0012 | 0.00022 | 1e-05 | 0.00336 | 0.0041 | [11 empty] | 0 | [9 empty] | 0 | 0 | [36 empty] | 5626 | [8 empty] | 0.04791 | [14 empty] | 2025-03-31 19:20 | 2025-03-31 20:48 |  |  | Benedo Martinez Cuin | [7 empty] | ABRE, NORMAL | ABRE, NORMAL | 20 | 87 |  | 0.082 | 2025-03-31 20:51 | 2025-03-31 20:55 | 4.233333 | [8 empty] | 413 | 0.172 | 0.0067 | 0.0028 | 0.0069 | 0.0046 | 0.523 | 0.0294 | 0.032 | 0.0028 | 0.0122 | 0.0005 | 0.0018 | 0.0006 | 0.0016 | 0.0001 | 0.0011 | 0.0005 | 0.0267 | [15 empty] | HE2-HO1-CC2 | [6 empty] | 0.9 |  | 69 |  |  |  | 92.53333 |  |  |  | DRI | 92.53333 |  |  | MEDC | 2.4 | 3.3 | 91.40467 |  |  |  | No Disponible | 1417 | 91
2025-03-31 | 2520813 | Calmado aluminio | C004 | Alejandro Vargas Duarte | 200 | 190 | 1.238359 | 79 | 27.01666 | 113.6333 | 24.76667 | 235 |  | 0.4 | 7.4 | 14.3 |  |  |  | 111.6 | 1652 | 752 | Free | 112 | 0.08952 | 0.00677 | 0.00917 | 1e-05 | 1e-05 | 111 | 32.232 | 21.06 | 9.741 | 26.631 | 4.968 | 1.530484 | 1302 |  |  |  | 337.326 | 1328 | [13 empty] | 171 | 0.11426 | 0.42105 | 0.0131 | 0.00533 | 0.00809 | 0.0586 | 1e-05 | 1e-05 | [30 empty] | HO2 | Vincenzo Pano Di Sapio | 32.39695 | 116.6678 | 117.6667 | 1597.7 | 1580.7 | 2025-04-01 01:19 | 2025-04-01 01:50 | 30.56667 | 2.7 | 2.7 | 164.85 |  |  |  | 104.2644 | 441 | 271.95 | [14 empty] | 29.02515 | 150 | [5 empty] | 11000 | 37.36 |  | 2025-04-01 01:22 | 2025-04-01 01:24 | 19.21353 | 5.486 | 5.486 | TARDA EN ABRIR, DEFICIENTE | TARDA EN ABRIR, DEFICIENTE | 213 | 0.1513 | 0.5048 | 0.0114 | 0.0053 | 0.004 | 0.0424 | 0.0061 | 0.0044 | 0.0054 | 0.0005 | 0.0015 | 0.0005 | 0.0007 | 0.0001 | 0.0007 | 0.0034 | 0.0028 | [11 empty] | 0 | [9 empty] | 0 | 0 | [36 empty] | 5606 | [8 empty] | 0.0421 | [11 empty] | Ca | 21.81205 |  | 2025-03-31 21:23 | 2025-03-31 22:42 |  |  | Benedo Martinez Cuin | [7 empty] | ABRE, NORMAL | ABRE, NORMAL | 27 | 12 |  | 0.089 | 2025-03-31 22:44 | 2025-03-31 22:48 | 4.166666 | [8 empty] | 413 | 0.163 | 0.004 | 0.003 | 0.0064 | 0.0042 | 0.5106 | 0.0091 | 0.0487 | 0.0023 | 0.0095 | 0.0005 | 0.0013 | 0.0006 | 0.0015 | 0.0001 | 0.0025 | 0.0005 | 0.045 | [5 empty] | 156 | [9 empty] | HE2-HO2-CC2 | [8 empty] | 57.5 |  |  |  | 88.23333 |  |  |  | DRI | 88.23333 |  |  | MEDC | 2.216666 | 5.066666 | 71.40345 |  |  | No Disponible | No Disponible | 171 | 78
2025-03-31 | 2520815 | Calmado aluminio | C004 | Roberto Chavez Tinoco | 210 | 209 | 1.348165 | 88 | 11.9 | 113.3 | 19.61666 | 242 |  | 1.6 | 8 | 16 |  |  |  | 129.2 | 1638 | 1085 | Free | 112 | 0.05841 | 0.0043 | 0.00846 | 1e-05 | 1e-05 | 111 | 29.905 | 18.457 | 8.628 | 35.419 | 3.725 | 1.620252 | 1303.05 |  |  |  | 369.0142 | 1350 | [13 empty] | 171 | 0.11711 | 0.33921 | 0.0078 | 0.00504 | 0.00836 | 0.00528 | 1e-05 | 1e-05 | [30 empty] | HO2 | Jose Manuel Urieta Perez | 11.08337 | 44.57327 | 46.15 | 1589.1 | 1581.6 | 2025-04-01 03:28 | 2025-04-01 03:52 | 23.93333 | 67.8 | 67.8 | 271.95 |  |  |  | 109.3754 | 472 | 238.35 | [14 empty] | 29.34855 | 150 | 121 |  |  |  |  | 4000 | 33.05 |  | 2025-04-01 03:30 | 2025-04-01 03:33 | 44.48856 | 5.2351 | 5.2351 | NO ABRE | ABRE, DEFICIENTE | 213 | 0.155 | 0.4628 | 0.016 | 0.0046 | 0.0033 | 0.043 | 0.0052 | 0.0032 | 0.009 | 0.0005 | 0.0007 | 0.0005 | 0.0009 | 0.0001 | 0.001 | 0.0035 | 0.0033 | [11 empty] | 0 | [9 empty] | 0 | 0 | [36 empty] | 3955 | [8 empty] | 0.0421 | [11 empty] | Ca | 22.44917 |  | 2025-04-01 00:47 | 2025-04-01 02:15 |  |  | Benedo Martinez Cuin | [7 empty] | ABRE, NORMAL | ABRE, NORMAL | 4 | 94 |  | 0.061 | 2025-04-01 02:16 | 2025-04-01 02:21 | 4.333333 | [8 empty] | 413 | 0.161 | 0.0038 | 0.002 | 0.0057 | 0.0037 | 0.4802 | 0.0116 | 0.0405 | 0.0013 | 0.0135 | 0.0005 | 0.0005 | 0.0006 | 0.0014 | 0.0001 | 0.002 | 0.0005 | 0.0384 | [5 empty] | 156 | [9 empty] | HE2-HO2-CC2 | [7 empty] | 230 | 69 |  |  |  | 101.3333 |  |  |  | DRI | 101.3333 |  |  |  | 1.716666 | 9 | 77.12333 |  | 9 | Disponible | No Disponible | 1232 | 115
2025-03-31 | 2531010 | Calmado aluminio | C004 | Jose Luis Vivar Agapito | 210 | 227.3 | 1.243515 | 65 | 38.46667 | 113.9167 | 37.73333 | 247.7 |  | 0.4 | 7.7 | 14.4 |  |  |  | 118.6 | 1634 | 889 | Free | 112 | 0.0783 | 0.0026 | 0.0053 | 0.0067 | 0.0009 | 111 | 31.114 | 21.057 | 11.853 | 27.841 | 3.964 | 1.477608 | 1296.75 |  |  |  | 334.2594 | 1290 | [13 empty] | 171 | 0.1117 | 0.3932 | 0.0097 | 0.0036 | 0.0058 | 0.0177 | 0.0076 | 0.0017 | [30 empty] | HO2 | Manuel Alejandro Ramirez Solano | 32.1702 | 105.9609 | 107.7167 | 1592.7 | 1586.5 | 2025-03-31 15:01 | 2025-03-31 15:37 | 36.16666 | 9.4 | 9.4 | 315 |  |  |  | 149.2412 | 864 | 222.6 | [14 empty] | 21.8295 | 167.64 | [5 empty] | 12300 | 60.15 |  | 2025-03-31 15:03 | 2025-03-31 15:03 | 34.05974 | 9.670716 | 9.670716 | ABRE, NORMAL | ABRE, NORMAL | 213 | 0.15888 | 0.49938 | 0.02171 | 0.00551 | 0.00259 | 0.04346 | 0.00469 | 0.00012 | 0.01174 | 1e-05 | 0.00012 | 0.00012 | 0.00075 | 0.00021 | 1e-05 | 0.00288 | 0.0039 | [11 empty] | 0 | [9 empty] | 0 | 0 | [36 empty] | 5029 | [8 empty] | 0.04254 | [11 empty] | Ca | 3.284667 |  | 2025-03-31 11:14 | 2025-03-31 12:19 |  |  | Benedo Martinez Cuin | [7 empty] | ABRE, NORMAL | ABRE, NORMAL | 1 | 32 |  | 0.061 | 2025-03-31 12:20 | 2025-03-31 12:28 | 8.083333 | [8 empty] | 413 | 0.178 | 0.0052 | 0.002 | 0.0072 | 0.0043 | 0.4987 | 0.0191 | 0.0327 | 0.0009 | 0.0138 | 0.0005 | 0.0005 | 0.0007 | 0.0014 | 0.0001 | 0.0014 | 0.0005 | 0.0306 | [5 empty] | 130 | [9 empty] | HE3-HO2-CC2 | [7 empty] | 184 | 115 |  |  |  | 75.36667 |  |  |  | DRI | 75.36667 |  |  |  | 0.916666 | 2.283333 | 102.8424 |  |  | No Disponible | No Disponible | 9019 | 105
2025-03-31 | 2531011 | Calmado aluminio | C004 | Roberto Carlos Palominos Contreras | 190 | 204 | 1.180116 | 79 | 593.4167 | 682.7833 | 591.9667 | 255.8 |  | 0.5 | 8.400001 | 16.6 |  |  |  | 137.5 | 1666 | 763 | Free | 112 | 0.08167 | 0.00399 | 0.00683 | 1e-05 | 1e-05 | 111 | 28.796 | 20.342 | 9.651 | 31.507 | 4.059 | 1.415593 | 1351.35 |  |  |  | 337.326 | 1294 | [13 empty] | 171 | 0.1108 | 0.4297 | 0.0107 | 0.0049 | 0.0058 | 0.0373 | 0.0062 | 0.0021 | [30 empty] | HO2 | Jose Manuel Urieta Perez | 25.49675 | 61.55272 | 63.7 | 1554.6 | 1583.7 | 2025-04-01 02:33 | 2025-04-01 03:10 | 36.75 |  |  | 145.95 |  |  |  | 102.22 | 422 | 259.35 | [14 empty] | 29.51025 | 120 | [5 empty] | 8700 | 39.28 |  | 2025-04-01 02:34 | 2025-04-01 02:38 | 38.28913 | 4.934433 | 4.934433 | ABRE, DEFICIENTE | ABRE, DEFICIENTE | 212 | 0.1517 | 0.4911 | 0.0098 | 0.0052 | 0.0041 | 0.0348 | 0.0065 | 0.003 | 0.0094 | 0.0005 | 0.0006 | 0.0005 | 0.0006 | 0.0001 | 0.001 | 0.0031 | 0.0029 | [11 empty] | 0 | [9 empty] | 0 | 0 | [36 empty] | 5760 | [8 empty] | 0.0343 | [11 empty] | Ca | 14.02193 |  | 2025-03-31 15:02 | 2025-03-31 23:42 |  |  | Benedo Martinez Cuin | [7 empty] | ABRE, NORMAL | ABRE, NORMAL | 23 | 133 |  | 0.069 | 2025-03-31 23:43 | 2025-03-31 23:50 | 7.283333 | [8 empty] | 413 | 0.161 | 0.0043 | 0.003 | 0.0067 | 0.0052 | 0.5043 | 0.0079 | 0.0467 | 0.0012 | 0.0135 | 0.0005 | 0.0006 | 0.0006 | 0.0013 | 0.0001 | 0.0022 | 0.0005 | 0.0437 | [5 empty] | 156 | [9 empty] | HE3-HO2-CC2 | [6 empty] | 0.366666 | 161 | 92 |  |  |  | 90.91666 |  |  |  | DRI | 90.91666 |  |  | MEDC | 0.9 | 4.633333 | 102.2494 |  |  | No Disponible | No Disponible | 56 | 64
2025-03-31 | 2531013 | Calmado aluminio | C004 | Roberto Carlos Palominos Contreras | 190 | 196 | 1.232512 | 68 | 21.86667 | 99.61667 | 22.75 | 242.9 |  | 0.4 | 8.2 | 16.1 |  |  |  | 120.2 | 1675 | 829 | Free | 112 | 0.1011 | 0.0053 | 0.007 | 0.0045 | 0.0012 | 111 | 29.759 | 19.602 | 10.259 | 27.531 | 4.543 | 1.518162 | 1333.5 |  |  |  | 357.77 | 1292 | [13 empty] | 171 | 0.1154 | 0.4512 | 0.0119 | 0.0071 | 0.0064 | 0.0496 | 0.0058 | 0.0015 | [30 empty] | HO2 | Jose Manuel Urieta Perez | 10.09587 | 25.67717 | 29.05 | 1582.4 | 1582.5 | 2025-04-01 04:05 | 2025-04-01 04:36 | 31.16667 |  |  | 76.65 |  |  |  |  | 412 | [15 empty] | 19.404 | 60 | 110 | 24 |  |  |  | 3600 | 15.58 |  | 2025-04-01 04:07 | 2025-04-01 04:07 | 36.40589 | 6.272767 | 6.272767 | ABRE, DEFICIENTE | ABRE, NORMAL | 212 | 0.15208 | 0.47823 | 0.02081 | 0.00772 | 0.00498 | 0.04925 | 0.00463 | 0.00198 | 0.00883 | 1e-05 | 0.00095 | 5e-05 | 0.00117 | 0.00021 | 1e-05 | 0.00348 | 0.0028 | [11 empty] | 0 | [9 empty] | 0 | 0 | [36 empty] | 5635 | [8 empty] | 0.04741 | [11 empty] | Ca | 19.89527 |  | 2025-04-01 01:20 | 2025-04-01 02:44 |  |  | Benedo Martinez Cuin | [9 empty] | 25 | 115 |  | 0.086 | 2025-04-01 02:46 | 2025-04-01 02:53 | 7 | [8 empty] | 413 | 0.164 | 0.0069 | 0.0024 | 0.0061 | 0.0035 | 0.4837 | 0.0147 | 0.0415 | 0.0024 | 0.0117 | 0.0005 | 0.0014 | 0.0006 | 0.0016 | 0.0001 | 0.0018 | 0.0005 | 0.0396 | [5 empty] | 156 | [9 empty] | HE3-HO2-CC2 | [7 empty] | 184 | 103.5 |  |  |  | 82.11667 |  |  |  | DRI | 82.11667 |  |  |  | 2.266666 | 7.116666 | 106.8203 |  | 2.65 | No Disponible | No Disponible | 3249 | 91
2025-03-31 | 2540911 | Calmado aluminio | C004 | Daniel Hernandez Nicolas | 210 | 211.5 | 1.298435 | 73 | 31.95 | 115.0167 | 28.8 | 246.6 |  | 0.5 | 7.6 | 16.6 |  |  |  | 121.7 | 1638 | 590 |  | 113 | 0.11624 | 0.00549 | 0.00734 | 1e-05 | 1e-05 | 111 | 35.333 | 22.971 | 12.199 | 22.349 | 4.241 | 1.538157 | 725.55 | 178 |  |  | 336.3038 | 1389 | [52 empty] | HO3 | Jose Mora Rodriguez | 25.01702 | 59.18533 | 59.26667 | 1590.3 | 1594.2 | 2025-03-31 14:14 | 2025-03-31 14:51 | 36.85 |  |  | 364.35 |  |  |  | 58.2654 | [16 empty] | 18.27 | 55 | 71.5 | 24 |  |  |  | 0 | 49.4 |  | 2025-03-31 14:16 | 2025-03-31 14:16 | 50.07998 | 9.709933 | 9.709933 | ABRE, NORMAL | ABRE, NORMAL | 212 | 0.1541 | 0.5154 | 0.015 | 0.0045 | 0.0035 | 0.0568 | 0.0073 | 0.0017 | 0.0083 | 0.0005 | 0.0011 | 0.0011 | 0.0019 | 0.0001 | 0.0005 | 0.0034 | 0.0047 | [11 empty] | 0 | [9 empty] | 0 | 0 | [36 empty] | 6200 | [8 empty] | 0.0541 | [11 empty] | Ca | 2.167 |  | 2025-03-31 11:48 | 2025-03-31 13:02 |  |  | Benedo Martinez Cuin | [9 empty] | 13 | 50 |  | 0.066 | 2025-03-31 13:04 | 2025-03-31 13:12 | 7.583333 | [8 empty] | 413 | 0.169 | 0.0043 | 0.0028 | 0.0068 | 0.0051 | 0.4979 | 0.0188 | 0.0407 | 0.0016 | 0.0122 | 0.0005 | 0.0008 | 0.0007 | 0.0016 | 0.0001 | 0.0012 | 0.0005 | 0.0371 | [5 empty] | 130 | [9 empty] | HE4-HO3-CC2 | [8 empty] | 276 |  |  |  | 83.56667 |  |  |  | DRI | 83.56667 |  |  |  | 2.533333 | 2.983333 | 101 |  |  |  |  | 5598 | 103
2025-03-31 | 2540912 | Calmado aluminio | C004 | Ruben Angel Junior Soria Arellano | 210 | 209 | 1.261185 | 73 | 96.73334 | 180.3167 | 85.8 | 253.1 |  | 0.5 | 7.7 | 15.4 |  |  |  | 125.7 | 1665 | 762 | Free | 112 | 0.39972 | 0.0082 | 0.00883 | 1e-05 | 1e-05 | 111 | 32.729 | 21.21 | 10.302 | 25.807 | 4.741 | 1.543093 | 1461.6 |  |  |  | 327.104 | 1291 | [52 empty] | HO3 | German Gonzalez Miranda | 6.316383 | 26.87155 | 27 | 1564.9 | 1575.7 | 2025-03-31 16:46 | 2025-03-31 17:18 | 32.58333 |  |  |  | 120 |  |  | 91.998 | 447 | 151.2 | [14 empty] | 17.01 |  | 71.5 |  |  |  |  | 0 | 29.3 |  | 2025-03-31 16:45 | 2025-03-31 16:47 | 65.42236 | 10.22222 | 10.22222 | ABRE, NORMAL | ABRE, NORMAL | 212 | 0.1541 | 0.5167 | 0.0143 | 0.0065 | 0.0044 | 0.062 | 0.0068 | 0.0025 | 0.0082 | 0.0005 | 0.0017 | 0.0013 | 0.0019 | 0.0001 | 0.0013 | 0.002 | 0.0026 | 211 | 58.862 | 5.988 | 5.443 | 1.817 | 1.289 | 21.811 | 9.829993 |  |  |  | 0 | [9 empty] | 0 | 0 | [36 empty] | 7380 | [8 empty] | 0.0616 | [11 empty] | Ca | 3.465717 |  | 2025-03-31 14:50 | 2025-03-31 16:03 |  |  | Benedo Martinez Cuin | [9 empty] | 4 | 94 |  | 0.076 | 2025-03-31 16:05 | 2025-03-31 16:13 | 8.116666 | [6 empty] | 95.55 |  | 413 | 0.171 | 0.008 | 0.0039 | 0.0062 | 0.0035 | 0.5039 | 0.0161 | 0.0491 | 0.0021 | 0.0113 | 0.0005 | 0.0013 | 0.0006 | 0.0016 | 0.0001 | 0.0014 | 0.0005 | 0.0475 | [5 empty] | 195 | [9 empty] | HE4-HO3-CC2 | [7 empty] | 184 |  |  |  |  | 87.13333 |  |  |  | DRI | 87.13333 |  |  | MEDC | 1.4 | 6.016666 | 106.6522 |  |  | No Disponible | No Disponible | 203 | 62
2025-03-31 | 2540913 | Calmado aluminio | C004 | Ruben Angel Junior Soria Arellano | 210 | 207.5 | 1.274469 | 73 | 14.11667 | 101.2667 | 6.033333 | 249.2 |  | 0.7 | 7.6 | 15.6 |  |  |  | 127.1 | 1641 | 595 | Free | 112 | 0.11027 | 0.00514 | 0.00752 | 1e-05 | 1e-05 | 111 | 33.335 | 21.782 | 10.211 | 25.422 | 4.374 | 1.530392 | 1459.5 |  |  |  | 347.548 | 1291 | [52 empty] | HO3 | German Gonzalez Miranda | 12.64208 | 37.1676 | 37.71667 | 1597.5 | 1576.6 | 2025-03-31 18:35 | 2025-03-31 18:57 | 22.58333 | 2.5 | 2.5 |  | 122 |  |  |  | 320 | 340.2 | [14 empty] | 18.9 |  | 82.5 |  |  |  |  | 0 | 46.1 |  | 2025-03-31 18:34 | 2025-03-31 18:35 | 74.41965 | 10.14183 | 10.14183 | ABRE, DEFICIENTE | ABRE, DEFICIENTE | 212 | 0.1558 | 0.5321 | 0.0177 | 0.0041 | 0.0037 | 0.0579 | 0.0074 | 0.0016 | 0.0099 | 0.0005 | 0.0007 | 0.0009 | 0.0015 | 0.0001 | 0.0005 | 0.0022 | 0.0039 | 211 | 63.72 | 4.474 | 4.523 | 1.692 | 0.814 | 19.705 | 14.24229 |  |  |  | 0 | [9 empty] | 0 | 0 | [36 empty] | 6363 | [8 empty] | 0.0573 | [11 empty] | Ca | 27.07583 |  | 2025-03-31 16:23 | 2025-03-31 17:41 |  |  | Benedo Martinez Cuin | [9 empty] | 1 | 33 |  | 0.081 | 2025-03-31 17:46 | 2025-03-31 17:53 | 7.2 | [6 empty] | 138.6 |  | 413 | 0.174 | 0.0036 | 0.0024 | 0.009 | 0.0043 | 0.5207 | 0.0201 | 0.0422 | 0.0027 | 0.0144 | 0.0005 | 0.0006 | 0.0008 | 0.0015 | 0.0001 | 0.0014 | 0.0005 | 0.0403 | [5 empty] | 195 | [9 empty] | HE4-HO3-CC2 | [7 empty] | 138 |  |  |  |  | 83.61666 |  |  |  | DRI | 83.61666 |  |  | MEDC | 5.333333 | 3.416666 | 107.1525 | 3.083333 |  | No Disponible | No Disponible | 227 | 61
2025-03-31 | 2540915 | Calmado aluminio | C004 | Ruben Angel Junior Soria Arellano | 210 | 210 | 1.327118 | 73 | 33.71667 | 117.8 | 32.13333 | 248.9 |  | 0.9 | 7.6 | 15.8 |  |  |  | 128.1 | 1646 | 667 | Free | 112 | 0.11924 | 0.00436 | 0.00786 | 1e-05 | 1e-05 | 111 | 31.746 | 20.145 | 10.69 | 32.132 | 3.776 | 1.575875 | 1472.1 |  |  |  | 346.5258 | 1291 | [52 empty] | HO3 | German Gonzalez Miranda | 14.48898 | 46.56977 | 46.63333 | 1589.9 | 1576.8 | 2025-03-31 22:31 | 2025-03-31 23:03 | 32.13333 | 2.8 | 2.8 |  | 117 |  |  | 67.4652 | 260 | [15 empty] | 18.48 |  | 55 |  |  |  |  | 0 | 32.7 |  | 2025-03-31 22:29 | 2025-03-31 22:32 | 42.13033 | 0.05321667 | 0.05321667 | ABRE, DEFICIENTE | ABRE, DEFICIENTE | 212 | 0.1603 | 0.5217 | 0.0112 | 0.0033 | 0.0039 | 0.0545 | 0.0076 | 0.0014 | 0.0134 | 0.0005 | 0.0007 | 0.001 | 0.0015 | 0.0001 | 0.0006 | 0.0028 | 0.0026 | 211 | 60.937 | 5.669 | 5.042 | 1.906 | 1.754 | 20.868 | 10.74916 |  |  |  | 0 | [9 empty] | 0 | 0 | [36 empty] | 5543 | [8 empty] | 0.0517 | [11 empty] | Ca | 11.78983 |  | 2025-03-31 20:20 | 2025-03-31 21:34 |  |  | Benedo Martinez Cuin | [7 empty] | ABRE, NORMAL | ABRE, NORMAL | 1 | 34 |  | 0.059 | 2025-03-31 21:35 | 2025-03-31 21:43 | 8.2 | [6 empty] | 138.6 |  | 413 | 0.175 | 0.0032 | 0.0031 | 0.0072 | 0.0034 | 0.52209 | 0.0131 | 0.0454 | 0.001 | 0.0158 | 0.0005 | 0.0006 | 0.0007 | 0.0014 | 0.0001 | 0.0018 | 0.0005 | 0.0439 | [5 empty] | 195 | [9 empty] | HE4-HO3-CC2 | [7 empty] | 161 |  |  |  |  | 82.85 |  |  |  | DRI | 82.85 |  |  | MEDC | 0.833333 | 1.65 | 106.5432 |  |  | No Disponible | No Disponible | 58 | 44
2025-03-31 | 2540916 | Calmado aluminio | C004 | Ruben Angel Junior Soria Arellano | 210 | 194 | 1.3225 | 66 | 3.883331 | 79.83334 |  | 235.2 |  | 1 | 7.1 | 14.7 |  |  |  | 112.7 | 1662 | 1182 |  | 112 | 0.07915 | 0.00372 | 0.00768 | 0.00036 | 1e-05 | 111 | 33.327 | 21.22 | 9.511 | 29.123 | 3.98 | 1.570547 | 1479.45 |  |  |  | 339.3704 | 1293 | [52 empty] | HO3 | Beth Nicole Ballesteros Torres | 38.9665 | 87.2944 | 87.4 | 1581.3 | 1580.1 | 2025-04-01 00:29 | 2025-04-01 01:10 | 40.3 | 4.2 | 4.2 | [5 empty] | 336 | 204.75 | [14 empty] | 19.74 | 152.9 | 71.5 |  |  |  |  | 0 | 107 |  | 2025-04-01 00:32 | 2025-04-01 00:35 | 73.54424 | 5.358 | 5.358 | ABRE, DEFICIENTE | ABRE, NORMAL | 212 | 0.1516 | 0.5102 | 0.0135 | 0.0024 | 0.0034 | 0.0381 | 0.0077 | 0.0009 | 0.009 | 0.0005 | 0.0007 | 0.001 | 0.0016 | 0.0001 | 0.0005 | 0.0028 | 0.0019 | 211 | 59.912 | 5.43 | 5.389 | 1.147 | 1.095 | 23.367 | 11.03352 |  |  |  | 0 | [9 empty] | 0 | 0 | [36 empty] | 6522 | [8 empty] | 0.038 | [11 empty] | Ca | 0.333 |  | 2025-03-31 21:46 | 2025-03-31 22:54 |  |  | Benedo Martinez Cuin | [9 empty] | 25 | 114 |  | 0.07 | 2025-03-31 22:55 | 2025-03-31 23:02 | 7.2 | [6 empty] | 148.05 |  | 413 | 0.167 | 0.0035 | 0.002 | 0.0071 | 0.0037 | 0.5076 | 0.0149 | 0.0412 | 0.0011 | 0.0111 | 0.0005 | 0.0005 | 0.0007 | 0.0014 | 0.0001 | 0.0021 | 0.0005 | 0.0397 | [5 empty] | 156 | [9 empty] | HE4-HO3-CC2 | [7 empty] | 230 | 92 |  |  |  | 78.05 |  |  |  | DRI | 78.05 |  |  | MEDC | 1.15 | 4.85 | 101.65 |  |  |  |  | 2140 | 102
2025-03-31 | 2540917 | Calmado aluminio | C004 | Hector Rico Martinez | 200 | 204 | 1.276838 | 74 | 39.96667 | 126.0667 | 37.06667 | 251.9 |  | 0.8 | 8.1 | 15.1 |  |  |  | 125.4 | 1655 | 602 | Free | 112 | 0.23341 | 0.00558 | 0.00929 | 0.00022 | 1e-05 | 111 | 30.888 | 19.924 | 8.572 | 30.509 | 4.267 | 1.550291 | 1436.4 |  |  |  | 358.7922 | 1347 | [52 empty] | HO3 | Beth Nicole Ballesteros Torres | 23.48325 | 58.39067 | 58.51667 | 1579.7 | 1588.4 | 2025-04-01 02:06 | 2025-04-01 02:26 | 20.11667 | 2.4 | 2.4 |  | 83 |  |  |  | 197 | 217.35 | [14 empty] | 26.46 | 62.2 | [5 empty] | 0 | 42.5 |  | 2025-04-01 01:58 | 2025-04-01 02:10 | 43.67136 | 5.221883 | 5.221883 | ABRE, DEFICIENTE | ABRE, NORMAL | 213 | 0.1509 | 0.5062 | 0.0323 | 0.0058 | 0.0029 | 0.0482 | 0.0069 | 0.0018 | 0.0083 | 0.0005 | 0.0016 | 0.0012 | 0.0021 | 0.0001 | 0.0006 | 0.0026 | 0.0021 | 211 | 54.835 | 6.835 | 9.178 | 1.093 | 0.486 | 21.785 | 8.022677 |  |  |  | 0 | [9 empty] | 0 | 0 | [36 empty] | 6532 | [8 empty] | 0.048 | [11 empty] | Ca | 0.8334333 |  | 2025-03-31 23:44 | 2025-04-01 00:59 |  |  | Benedo Martinez Cuin | [7 empty] | ABRE, NORMAL | ABRE, NORMAL | 13 | 51 |  | 0.073 | 2025-04-01 01:01 | 2025-04-01 01:07 | 6.733333 | [8 empty] | 413 | 0.168 | 0.0056 | 0.002 | 0.0064 | 0.0034 | 0.4989 | 0.0325 | 0.0388 | 0.0019 | 0.012 | 0.0005 | 0.0012 | 0.0006 | 0.0018 | 0.0001 | 0.0019 | 0.0005 | 0.0372 | [5 empty] | 156 | [9 empty] | HE4-HO3-CC2 | [6 empty] | 1.35 | 184 | 103.5 |  |  |  | 84.35 |  |  |  | DRI | 84.35 |  |  |  | 1.966666 | 3.616666 | 103.3623 |  |  | No Disponible | No Disponible | 321 | 55
2025-04-04 | 2540955 | Calmado aluminio | C004 | Josue Osvaldo Luna Montañez | 210 | 196.2 |  | 80 | 100.5667 | 190.3333 | 91.25 | 262.3 |  | 1.2 | 8.8 | 18.7 | 213 |  |  | 139.4 | 1654 | 760 | Free | 112 | 0.10335 | 0.00478 | 0.00902 | 0.00116 | 1e-05 | 111 | 29.29 | 19.837 | 7.916 | 32.172 | 4.354 | 1.476534 | 1353.45 |  |  |  | 355.7256 | 1292 |  | 161 | [50 empty] | HO3 | Juan Carlos Farias Martinez | 19.57602 | 51.37177 | 51.41666 | 1603.4 | 1600.8 | 2025-04-04 10:54 | 2025-04-04 11:32 | 37.91666 |  |  | 238.35 |  |  |  | 112.442 | 361 | [15 empty] | 20.685 | 66 | 55 | 36 |  |  |  | 0 | 49.4 |  | 2025-04-04 10:53 | 2025-04-04 11:00 | 57.69706 | 10.26493 | 10.26493 | ABRE, NORMAL | ABRE, NORMAL | 212 | 0.1499 | 0.4856 | 0.0153 | 0.0028 | 0.0039 | 0.0431 | 0.006 | 0.0024 | 0.0079 | 0.0005 | 0.0009 | 0.0012 | 0.0017 | 0.0001 | 0.0008 | 0.0032 | 0.0036 | [11 empty] | 0 | [9 empty] | 0 | 0 | [36 empty] | 7322 | [8 empty] | 0.0422 | [11 empty] | Ca | 7.3331 |  | 2025-04-04 06:51 | 2025-04-04 09:44 |  |  | Benedo Martinez Cuin | [9 empty] | 26 | 69 |  | 0.058 | 2025-04-04 09:48 | 2025-04-04 09:54 | 6.066666 | [8 empty] | 413 | 0.169 | 0.0032 | 0.0031 | 0.0058 | 0.004 | 0.4808 | 0.0184 | 0.0349 | 0.0023 | 0.0126 | 0.0005 | 0.0008 | 0.0008 | 0.0015 | 0.0001 | 0.0011 | 0.0005 | 0.0315 | [5 empty] | 130 | [9 empty] | HE4-HO3-CC1 | [6 empty] | 1.1 |  | 138 |  |  |  | 96.51666 |  |  |  | DRI | 96.51666 |  |  |  | 4.383333 | 10.45 | 103.8938 |  |  | Disponible | No Disponible | 1295 | 92
2025-04-05 | 2511046 | Calmado aluminio | C004 | Cesar Nuñez Acevedo | 198.9654 | 220.78 |  | 86 | 73.85001 | 167.2833 | 69 | 236 | 60 | 0 | 7.3 | 14.3 |  |  |  | 153 | 1677 | 985 |  | 112 | 0.18824 | 0.00546 | 0.0079 | 0.00109 | 1e-05 | 111 | 34.966 | 19.089 | 9.862 | 25.745 | 4.554 | 1.831735 | 1285.2 |  |  |  | 316.882 | 1221 | [52 empty] | HO2 | German Gonzalez Miranda | 19.45007 | 61.61548 | 69.41666 | 1600.4 | 1583.5 | 2025-04-05 12:02 | 2025-04-05 12:19 | 16.83333 | 5.9 | 5.9 | 227.85 |  |  |  | 192.1736 | 397 | 138.6 | [14 empty] | 20.2125 | 33.528 | 55 |  |  |  |  | 6800 | 49.48 |  | 2025-04-05 12:04 | 2025-04-05 12:05 | 48.1827 | 7.593433 | 7.593433 | ABRE, NORMAL | ABRE, NORMAL | 213 | 0.1517 | 0.4866 | 0.0217 | 0.0063 | 0.0027 | 0.0448 | 0.006 | 0.0041 | 0.0116 | 0.0077 | 0.0011 | 0.0005 | 0.0008 | 0.0001 | 0.0009 | 0.0031 | 0.0038 | [11 empty] | 0 | [9 empty] | 0 | 0 | [36 empty] | 3435 | [8 empty] | 0.0445 | [11 empty] | Ca | 3.1595 |  | 2025-04-05 08:31 | 2025-04-05 10:38 |  |  | Benedo Martinez Cuin | [9 empty] | 27 | 33 |  | 0.064 | 2025-04-05 10:39 | 2025-04-05 10:44 | 4.266666 | [8 empty] | 413 | 0.163 | 0.0057 | 0.0017 | 0.0062 | 0.0043 | 0.4838 | 0.0213 | 0.0286 | 0.0029 | 0.0166 | 0.0075 | 0.001 | 0.0007 | 0.0014 | 0.0001 | 0.0009 | 0.0005 | 0.0245 | [5 empty] | 130 | [9 empty] | HE1-HO2-CC2 | [12 empty] | 92.96666 | 109.3667 |  |  | DRI-Scrap | 92.96666 |  |  |  | 1.7 | 2.7 | 112.2509 |  |  |  |  | 1483 | 64
2025-04-05 | 2511047 | Calmado aluminio | C004 | Cesar Nuñez Acevedo | 201.45 | 211.5 |  | 70 | 30.23333 | 107.2333 | 28.15 | 271.1 |  |  | 7.5 | 14.2 |  |  |  | 145.6 | 1693 | 1185 | Free | 112 | 0.06628 | 0.00493 | 0.0073 | 9e-05 | 1e-05 | 111 | 28.106 | 18.274 | 9.141 | 36.633 | 3.914 | 1.538032 | 1294.65 |  |  |  | 304.6156 | 1233 |  | 210 | [50 empty] | HO1 | Armando Barajas Rodriguez | 11.80013 | 52.01627 | 52.05 | 1621.9 | 1587.9 | 2025-04-05 13:29 | 2025-04-05 13:58 | 28.93333 | 14.6 | 14.6 | 258.3 |  |  |  | 142.0858 | 672 | [15 empty] | 18 | 110 |  | 60 |  |  |  | 3800 | 23.1 |  | 2025-04-05 13:29 | 2025-04-05 13:33 | 26.64551 | 20.2431 | 52.01627 | TARDA EN ABRIR, NORMAL | TARDA EN ABRIR, DEFICIENTE | 212 | 0.1566 | 0.50506 | 0.01595 | 0.00944 | 0.00443 | 0.05499 | 0.00715 | 0.00236 | 0.01029 | 1e-05 | 0.00153 | 0.0005 | 0.00085 | 0.00027 | 0.00016 | 0.00396 | 0.0037 | [11 empty] | 0 | [9 empty] | 0 | 0 | [36 empty] | 3620 | [8 empty] | 0.05107 | [14 empty] | 2025-04-05 11:12 | 2025-04-05 12:25 |  |  | Benedo Martinez Cuin | [7 empty] | NO ABRE | NO ABRE | 21 | 53 |  | 0.068 | 2025-04-05 12:27 | 2025-04-05 12:33 | 6.366666 | [8 empty] | 413 | 0.17 | 0.0083 | 0.0024 | 0.0057 | 0.0043 | 0.5055 | 0.014 | 0.0401 | 0.0023 | 0.0107 | 0.0005 | 0.0013 | 0.0005 | 0.0015 | 0.0001 | 0.0019 | 0.0005 | 0.0373 | [5 empty] | 195 | [9 empty] | HE1-HO1-CC2 | [8 empty] | 80.5 |  |  |  | 78.5 |  |  |  | DRI | 78.5 |  |  | MEDC | 2.083333 | 2.133333 | 118.7209 |  |  | No Disponible | No Disponible | 833 | 122
2025-04-05 | 2540968 | Calmado aluminio | C004 | Josue Osvaldo Luna Montañez | 210 | 201.6 |  | 74 | 48.53333 | 135.4167 | 46 | 257.8 |  | 1.2 | 8.9 | 17.1 | 23 |  |  | 135.7 | 1651 | 779 | Free | 112 | 0.0549 | 0.0033 | 0.006 | 0.004 | 0.001 | 111 | 30.353 | 18.936 | 10.265 | 31.749 | 4.278 | 1.602926 | 1361.85 |  |  |  | 348.5702 | 1289 |  | 161 | [50 empty] | HO3 | Juan Carlos Farias Martinez | 19.93225 | 44.10672 | 44.25 | 1572.6 | 1575.4 | 2025-04-05 12:46 | 2025-04-05 13:09 | 22.63333 |  |  |  | 162 |  |  | 86.887 | 205 | 148.05 | [14 empty] | 17.325 | 60.5 | 27.5 | 36 |  |  |  | 0 | 71.8 |  | 2025-04-05 12:50 | 2025-04-05 12:54 | 97.6722 | 15.48817 | 15.48817 | ABRE, NORMAL | ABRE, NORMAL | 212 | 0.16489 | 0.48369 | 0.01781 | 0.00544 | 0.00641 | 0.05055 | 0.00709 | 0.00261 | 0.00849 | 1e-05 | 4e-05 | 0.0005 | 0.00095 | 0.00027 | 1e-05 | 0.00244 | 0.0019 | [11 empty] | 0 | [9 empty] | 0 | 0 | [36 empty] | 6830 | [8 empty] | 0.0478 | [11 empty] | Ca | 3.166167 |  | 2025-04-05 10:39 | 2025-04-05 11:55 |  |  | Benedo Martinez Cuin | [7 empty] | ABRE, NORMAL |  | 1 | 49 |  | 0.068 | 2025-04-05 11:55 | 2025-04-05 12:02 | 6.433333 | [8 empty] | 413 | 0.174 | 0.0033 | 0.0032 | 0.0057 | 0.0023 | 0.4806 | 0.0166 | 0.0393 | 0.0022 | 0.0096 | 0.0005 | 0.0005 | 0.0005 | 0.0015 | 0.0001 | 0.0014 | 0.0005 | 0.037 | [5 empty] | 130 | [9 empty] | HE4-HO3-CC2 | [8 empty] | 92 |  |  |  | 86.06667 |  |  |  | DRI | 86.06667 |  |  |  | 0.733333 | 5.633333 | 110.9 |  |  | Disponible | No Disponible | 296 | 101
2025-04-05 | 2540969 | Calmado aluminio | C004 | Josue Osvaldo Luna Montañez | 210 | 205 |  | 71 | 9.300003 | 92.38333 | 4.15 | 244.2 |  | 1.9 | 8.4 | 15.9 | 102 |  |  | 132.1 | 1687 | 968 |  | 112 | 0.07335 | 0.00426 | 0.00804 | 3e-05 | 1e-05 | 111 | 29.453 | 16.016 | 8.042 | 39.782 | 3.604 | 1.838973 | 1346.1 |  |  |  | 351.6368 | 1294 |  | 184 | [11 empty] | 171 | 0.10358 | 0.42031 | 0.01384 | 0.00514 | 0.00788 | 0.03309 | 1e-05 | 1e-05 | [30 empty] | HO2 | German Gonzalez Miranda | 7.66745 | 30.81035 | 36.01667 | 1596.2 | 1587.6 | 2025-04-05 14:19 | 2025-04-05 14:48 | 28.75 | 2 | 2 | 197.4 |  |  |  | 109.3754 | 684 | 195.3 | [14 empty] | 18.5955 |  | 104.5 |  |  |  |  | 2900 | 32.98 |  | 2025-04-05 14:19 | 2025-04-05 14:20 | 64.22517 | 5.524884 | 5.524884 | ABRE, DEFICIENTE | ABRE, DEFICIENTE | 212 | 0.16315 | 0.50308 | 0.02706 | 0.00557 | 0.00479 | 0.05848 | 0.00582 | 0.00224 | 0.00857 | 1e-05 | 1e-05 | 0.00057 | 0.00109 | 0.00024 | 1e-05 | 0.00291 | 0.0018 | [11 empty] | 0 | [9 empty] | 0 | 0 | [36 empty] | 5543 | [8 empty] | 0.05597 | [11 empty] | Ca | 26.30743 |  | 2025-04-05 12:14 | 2025-04-05 13:26 |  |  | Benedo Martinez Cuin | [9 empty] | 26 | 75 |  | 0.077 | 2025-04-05 13:28 | 2025-04-05 13:34 | 6.516666 | [8 empty] | 413 | 0.171 | 0.0046 | 0.0024 | 0.0052 | 0.0023 | 0.5126 | 0.0245 | 0.0472 | 0.0024 | 0.0087 | 0.0005 | 0.0005 | 0.0005 | 0.0017 | 0.0001 | 0.0017 | 0.0005 | 0.0459 | [5 empty] | 130 | [9 empty] | HE4-HO2-CC2 | [12 empty] | 80.8 |  |  |  | DRI | 80.8 |  |  | MEDC | 1.816666 | 3.283333 | 107.8385 |  |  |  |  | 1885 | 104
2025-04-08 | 2511090 | Calmado aluminio | C004 | Jose Luis Sevilla Padilla | 208.06 | 208.05 |  | 65 | 25.91666 | 97.83334 | 26.96667 | 264.5 |  |  | 7.4 | 14.8 | 17 |  |  | 135 | 1671 | 773 | Free | 112 | 0.29779 | 0.0069 | 0.00846 | 0.00027 | 1e-05 | 111 | 29.101 | 21.124 | 9.751 | 29.634 | 4.705 | 1.377627 | 1294.65 |  |  |  | 328.1262 | 1150 | [52 empty] | HO2 | Vincenzo Pano Di Sapio | 20.61202 | 65.1283 | 86.16666 | 1607.2 | 1584.5 | 2025-04-08 13:54 | 2025-04-08 14:18 | 23.28333 | 8.6 | 8.6 | 300.3 |  |  |  | 145.1524 | 669 | 197.4 | [14 empty] | 19.404 | 50.292 | 38.5 | 24 |  |  |  | 7800 | 40.66 |  | 2025-04-08 13:56 | 2025-04-08 13:57 | 37.45837 | 6.901433 | 6.901433 | ABRE, NORMAL | ABRE, NORMAL | 213 | 0.1652 | 0.5093 | 0.023 | 0.0067 | 0.0031 | 0.0532 | 0.0059 | 0.002 | 0.0108 | 0.0005 | 0.0015 | 0.0016 | 0.001 | 0.0001 | 0.0007 | 0.0028 | 0.0037 | 211 | 58.225 | 6.149 | 6.616 | 0.676 | 0.553 | 22.543 | 9.469019 |  |  |  | 0 | [9 empty] | 0 | 0 | [36 empty] | 4413 | [8 empty] | 0.0529 | [11 empty] | Ca | 2.159933 |  | 2025-04-08 11:00 | 2025-04-08 12:05 |  |  | Jose Guadalupe Gomez Gomez | [7 empty] | NO ABRE | NO ABRE | 9 | 93 |  | 0.055 | 2025-04-08 12:06 | 2025-04-08 12:10 | 3.6 | [8 empty] | 413 | 0.166 | 0.007 | 0.002 | 0.0064 | 0.0041 | 0.5104 | 0.0237 | 0.0411 | 0.0027 | 0.0154 | 0.0005 | 0.0013 | 0.0012 | 0.0015 | 0.0001 | 0.0012 | 0.0005 | 0.0369 | [5 empty] | 156 | [9 empty] | HE1-HO2-CC1 | [8 empty] | 115 |  |  |  | 72.76666 |  |  |  | DRI | 72.76666 |  |  | MEDC | 1.4 | 4.166666 | 118.9241 |  | 2.783333 | No Disponible | No Disponible | 523 | 90
2025-04-08 | 2511091 | Calmado aluminio | C004 | Jose Luis Sevilla Padilla | 201.0777 | 215 |  | 66 | 11.95 | 85.75 | 10.16667 | 260.2 |  |  | 7.2 | 14.3 |  |  |  | 136.4 | 1655 | 759 | Free | 112 | 0.10804 | 0.00513 | 0.00765 | 0.00152 | 1e-05 | [7 empty] | 1285.2 |  |  |  | 366.9698 | 1228 | [52 empty] | HO1 | Armando Barajas Rodriguez | 13.87637 | 51.77905 | 52.15 | 1609 | 1584.5 | 2025-04-08 14:35 | 2025-04-08 15:09 | 33.91666 | 10.5 | 10.5 | 238.35 |  |  |  | 213.6398 | 677 | [15 empty] | 18 | 55 |  | 48 |  |  |  | 4700 | 16.69 |  | 2025-04-08 14:34 | 2025-04-08 14:38 | 19.33987 | 23.2476 | 51.77905 | TARDA EN ABRIR, NORMAL | TARDA EN ABRIR, DEFICIENTE | 212 | 0.16 | 0.502 | 0.0241 | 0.0063 | 0.0028 | 0.0752 | 0.0055 | 0.0015 | 0.0088 | 0.0005 | 0.0012 | 0.0011 | 0.0009 | 0.0001 | 0.0006 | 0.0021 | 0.0025 | 211 | 60.201 | 6.208 | 5.71 | 0.69 | 0.375 | 23.208 | 9.697326 |  |  |  | 0 | [9 empty] | 0 | 0 | [36 empty] | 3841 | [8 empty] | 0.0749 | [14 empty] | 2025-04-08 12:24 | 2025-04-08 13:30 |  |  | Jose Guadalupe Gomez Gomez | [7 empty] | ABRE, NORMAL | ABRE, NORMAL | 12 | 33 |  |  | 2025-04-08 13:32 | 2025-04-08 13:38 | 5.8 | [8 empty] | 413 | 0.162 | 0.0068 | 0.0015 | 0.006 | 0.0031 | 0.512 | 0.0299 | 0.0541 | 0.0019 | 0.0116 | 0.0005 | 0.001 | 0.0009 | 0.0016 | 0.0001 | 0.0013 | 0.0005 | 0.0529 | [5 empty] | 195 | [9 empty] | HE1-HO1-CC1 | [8 empty] | 46 |  |  |  | 75.25 |  |  |  | DRI | 75.25 |  |  | MEDC | 2.083333 | 3.45 | 118.6636 |  |  | No Disponible | No Disponible | 655 | 104
2025-04-08 | 2511092 | Calmado aluminio | C004 | Jose Luis Sevilla Padilla | 192.566 | 200 |  | 65 | 18.21667 | 92.48333 | 14.88333 | 248.1 |  |  | 7.3 | 14.2 | 17 |  |  | 122.5 | 1677 | 1078 | Free | 112 | 0.14 | 0.0054 | 0.0077 | 0.0046 | 0.0009 | 111 | 28.96 | 22.447 | 9.026 | 22.183 | 8.859 | 1.29015 | 1284.15 |  |  |  | 364.9254 | 1228 | [52 empty] | HO1 | Jose Manuel Urieta Perez | 20.78792 | 66.84383 | 67.16666 | 1599.4 | 1588.1 | 2025-04-08 16:25 | 2025-04-08 16:52 | 27.03333 | 64 | 64 | 304.5 |  |  |  | 162.5298 | 518 | 245.7 | [14 empty] | 22 | 120 | [5 empty] | 7300 | 21.42 |  | 2025-04-08 16:26 | 2025-04-08 16:28 | 19.2269 | 34.28183 | 66.84383 | ABRE, DEFICIENTE | ABRE, DEFICIENTE | 213 | 0.15505 | 0.5017 | 0.01197 | 0.00635 | 0.00595 | 0.05249 | 0.00655 | 0.00233 | 0.00867 | 1e-05 | 0.00016 | 1e-05 | 0.00084 | 0.00028 | 0.0003 | 0.00288 | 0.0027 | [11 empty] | 0 | [9 empty] | 0 | 0 | [36 empty] | 4558 | [8 empty] | 0.04776 | [14 empty] | 2025-04-08 13:54 | 2025-04-08 14:59 |  |  | Jose Guadalupe Gomez Gomez | [9 empty] | 4 | 129 |  | 0.05 | 2025-04-08 15:04 | 2025-04-08 15:11 | 6.716666 | [8 empty] | 413 | 0.16 | 0.0048 | 0.0041 | 0.0063 | 0.0032 | 0.5119 | 0.0099 | 0.0399 | 0.0024 | 0.0097 | 0.0005 | 0.0007 | 0.0007 | 0.0015 | 0.0001 | 0.0016 | 0.0005 | 0.0354 | [5 empty] | 156 | [9 empty] | HE1-HO1-CC1 | [12 empty] | 76.51667 |  |  |  | DRI | 76.51667 |  |  | PERI | 5.733333 | 4.8 | 111.0054 |  | 2.616666 | No Disponible | No Disponible | 636 | 73
2025-04-08 | 2511094 | Calmado aluminio | C004 | Jose Luis Sevilla Padilla | 216.6865 | 220 |  | 68 | 11.08334 | 89.35 | 11.15 | 264.4 |  |  | 7.8 | 15.1 | 217 |  |  | 134.8 | 1646 | 629 | Free | 112 | 0.10228 | 0.00484 | 0.00836 | 0.00076 | 1e-05 | 111 | 27.751 | 18.161 | 7.953 | 33.975 | 3.809 | 1.528055 | 1292.55 |  |  |  | 311.771 | 1221 | [52 empty] | HO1 | Jose Manuel Urieta Perez | 46.42232 | 174.7218 | 175.1833 | 1593.4 | 1591.2 | 2025-04-08 21:30 | 2025-04-08 22:05 | 34.85 | 5.4 | 5.4 | 408.45 |  |  |  | 247.3724 | 878 | 253.05 | [14 empty] | 26 | 80 | [5 empty] | 16200 | 30.1 |  | 2025-04-08 21:29 | 2025-04-08 21:34 | 10.33643 | 74.32105 | 174.7218 | ABRE, DEFICIENTE | ABRE, DEFICIENTE | 214 | 0.15814 | 0.52123 | 0.0207 | 0.00734 | 0.00316 | 0.05709 | 0.00758 | 0.00224 | 0.01176 | 1e-05 | 1e-05 | 0.00073 | 0.00088 | 0.00026 | 0.00049 | 0.00292 | 0.0044 | [11 empty] | 0 | [9 empty] | 0 | 0 | [36 empty] | 3952 | [8 empty] | 0.05559 | [14 empty] | 2025-04-08 17:13 | 2025-04-08 18:21 |  |  | Jose Guadalupe Gomez Gomez | [9 empty] | 22 | 64 |  | 0.049 | 2025-04-08 18:24 | 2025-04-08 18:30 | 5.9 | [8 empty] | 413 | 0.162 | 0.006 | 0.0015 | 0.0057 | 0.0057 | 0.508 | 0.0191 | 0.0383 | 0.0023 | 0.0153 | 0.0005 | 0.001 | 0.0005 | 0.0013 | 0.0001 | 0.0011 | 0.0005 | 0.0344 | [5 empty] | 156 | [9 empty] | HE1-HO1-CC1 | [8 empty] | 69 |  |  |  | 79.56667 |  |  |  | DRI | 79.56667 |  |  | MEDC | 2.633333 | 5.666666 | 112.702 |  |  |  |  | 2168 | 126
2025-04-08 | 2511095 | Calmado aluminio | C004 | Jose Luis Sevilla Padilla | 166.14 | 208.6 |  | 48 | 49.98333 | 109.7 | 36.31667 | 162.3 |  |  | 5.7 | 10.5 |  |  |  | 92.3 | 1686 | 793 | Free | 112 | 0.14512 | 0.00503 | 0.00735 | 1e-05 | 1e-05 | 111 | 30.575 | 19.258 | 7.923 | 26.348 | 3.951 | 1.587652 | [58 empty] | HO2 | Heriberto Cornejo Sanchez | 13.77663 | 52.2762 | 55.98333 | 1600.7 | 1586.8 | 2025-04-08 23:23 | 2025-04-08 23:44 | 21.3 | 33.8 | 5.6 | 1577.1 |  |  |  | 653.1858 | 2450 | 97.65 | [14 empty] | 19.9785 | 141.91 | [5 empty] | 4900 | 50.53 |  | 2025-04-08 23:24 | 2025-04-08 23:26 | 57.9958 | 9.062383 | 9.062383 | ABRE, DEFICIENTE | ABRE, DEFICIENTE | 213 | 0.14332 | 0.5256 | 0.03798 | 0.00904 | 0.00358 | 0.04113 | 0.00867 | 0.00285 | 0.01211 | 1e-05 | 0.00253 | 0.00024 | 0.00152 | 0.00026 | 4e-05 | 0.00248 | 0.0022 | [11 empty] | 0 | [9 empty] | 0 | 0 | [36 empty] | 2646 | [8 empty] | 0.03969 | [11 empty] | Ca | 2.022933 |  | 2025-04-08 19:14 | 2025-04-08 20:02 |  |  | Jose Guadalupe Gomez Gomez | [7 empty] | ABRE, NORMAL | ABRE, NORMAL | 27 | 48 |  | 0.045 | 2025-04-08 20:14 | 2025-04-08 20:23 | 9.35 | [8 empty] | 413 | 0.158 | 0.007 | 0.0019 | 0.0063 | 0.0026 | 0.5266 | 0.0338 | 0.0354 | 0.0024 | 0.014 | 0.0005 | 0.0028 | 0.0005 | 0.0019 | 0.0001 | 0.0013 | 0.0005 | 0.0303 | [15 empty] | HE1-HO2-CC1 | [12 empty] | 64.63333 |  |  |  | DRI | 64.63333 |  |  | PERI | 11.93333 | 7.283333 | 108.6188 |  |  | No Disponible | No Disponible | 5306 | 104
2025-04-08 | 2520890 | Calmado aluminio | C004 | Jose Luis Cortez Galindo | 210 | 220 |  | 76 | 24.96667 | 111.8333 | 22.68333 | 253.7 |  | 0.4 | 6.6 | 14.1 | 10 |  |  | 115.9 | 1697 | 1072 | Free | 112 | 0.04911 | 0.00526 | 0.00812 | 0.00129 | 1e-05 | 111 | 26.958 | 18.521 | 8.411 | 37.683 | 3.928 | 1.455537 | [5 empty] | 827 | [52 empty] | HO2 | Heriberto Cornejo Sanchez | 24.76377 | 68.57463 | 74.21667 | 1552.7 | 1589.8 | 2025-04-08 15:32 | 2025-04-08 15:59 | 26.75 |  | 45.1 | 1674.75 |  |  |  | 608.209 | 1883 | 362.25 | [14 empty] | 21.021 | 200 | 137.5 | 24 |  |  |  | 8700 | 80.98 |  | 2025-04-08 15:32 | 2025-04-08 15:32 | 70.85419 | 9.052717 | 9.052717 | ABRE, NORMAL | ABRE, DEFICIENTE | 212 | 0.1597 | 0.5233 | 0.0178 | 0.0055 | 0.0037 | 0.0397 | 0.0067 | 0.0019 | 0.0086 | 0.0005 | 0.0009 | 0.0012 | 0.0013 | 0.0001 | 0.0008 | 0.0026 | 0.0019 | [8 empty] | 150 |  |  | 1 | [6 empty] | 2025-04-08 13:40 | 2025-04-08 14:08 | 28.26167 | 16.20455 | 16.20455 | 331 | 0.0049 | 0.0016 | 0.0064 | 0.0011 | 0.0055 | 0.0005 | 0.0041 | 331 | 0.0049 | 0.0016 | 0.0064 | 0.0056 | 0.0011 | 0.0055 | 0.0005 | 0.0041 | 0.0009 | 0.0014 | 0.0001 | 1580.8 | 1069.9 | 1568 | 652.8 | [6 empty] | 1568 | 652.8 | 45755.58 |  |  |  | 6541 | [6 empty] | 210.5732 |  | 0.0396 | [11 empty] | Ca | 29.21288 | Marco Rojas Gallegos | 2025-04-08 11:53 | 2025-04-08 13:09 |  |  | Jose Guadalupe Gomez Gomez | [7 empty] | ABRE, NORMAL | ABRE, NORMAL | 22 | 63 | 1069.9 | 0.052 | 2025-04-08 13:11 | 2025-04-08 13:17 | 6.466666 | 2.956483 | [7 empty] | 413 | 0.166 | 0.0056 | 0.0025 | 0.0069 | 0.0024 | 0.531 | 0.0231 | 0.0378 | 0.0024 | 0.0123 | 0.0005 | 0.0006 | 0.001 | 0.0018 | 0.0001 | 0.0015 | 0.0005 | 0.0355 | [5 empty] | 130 | [9 empty] | HE2-RH1-HO2-CC1 | [8 empty] | 385 |  |  |  | 84.4 |  |  |  | DRI | 84.4 |  |  | MEDC | 1.816666 | 1.933333 | 88.22053 |  |  | No Disponible | No Disponible | 2121 | 262
2025-04-08 | 2520894 | Calmado aluminio | C004 | Abel Antonio Pano Di sapio | 210 | 189.4 |  | 100 | 26.88333 | 141.3833 | 25.23333 | 204.1 | 60 | 0.1 | 7.4 | 16.5 | 558 |  |  | 142.5 | 1672 | 506 | Free | 112 | 0.06441 | 0.00346 | 0.00972 | 0.0021 | 1e-05 | 111 | 25.92 | 13.709 | 5.48 | 34.164 | 3.63 | 1.890729 | 1353.45 |  |  |  | 318.9264 | 1357 | [13 empty] | 171 | 0.13162 | 0.44768 | 0.01232 | 0.00585 | 0.00963 | 0.00701 | 0.001 | 1e-05 | [30 empty] | HO1 | Jose Manuel Urieta Perez | 0.9914333 | 31.56027 | 31.61667 | 1648.1 | 1594.4 | 2025-04-08 22:30 | 2025-04-08 22:57 | 27.53333 | 37.7 | 37.7 | 113.4 |  |  |  |  | 408 | 145.95 | [14 empty] | 23 | 150 | 66 | 12 |  |  |  | 300 | 8.69 |  | 2025-04-08 22:04 | 2025-04-08 22:32 | 16.52077 | 12.447 | 31.56027 | ABRE, NORMAL | ABRE, DEFICIENTE | 213 | 0.15524 | 0.51456 | 0.02445 | 0.00599 | 0.00461 | 0.05404 | 0.00796 | 0.0034 | 0.0163 | 1e-05 | 0.00063 | 0.0012 | 0.001 | 0.00025 | 5e-05 | 0.00388 | 0.0041 | [11 empty] | 0 | [9 empty] | 0 | 0 | [36 empty] | 4291 | [8 empty] | 0.04983 | [14 empty] | 2025-04-08 20:01 | 2025-04-08 21:40 |  |  | Jose Guadalupe Gomez Gomez | [7 empty] | ABRE, NORMAL | ABRE, NORMAL | 24 | 1 |  | 0.031 | 2025-04-08 21:43 | 2025-04-08 21:48 | 5.433333 | [8 empty] | 413 | 0.166 | 0.0055 | 0.0027 | 0.0064 | 0.00449 | 0.5225 | 0.0219 | 0.0455 | 0.003 | 0.0156 | 0.0005 | 0.0009 | 0.0006 | 0.0015 | 0.0001 | 0.0024 | 0.0005 | 0.0418 | [5 empty] | 156 | [9 empty] | HE2-HO1-CC1 | [6 empty] | 6.733333 | 184 | 57.5 |  |  |  | 110.7167 | 133.1833 |  |  | DRI-Scrap | 110.7167 |  |  | MEDC | 2.366666 | 5.283333 | 94.20895 |  |  | Disponible | No Disponible | 95 | 122
2025-04-08 | 2520895 | Calmado aluminio | C004 | Alejandro Vargas Duarte | 200 | 212.4 |  | 85 | 7.050003 | 102.7833 |  | 258.6 |  | 0.2 | 8.2 | 15.7 |  |  |  | 128.5 | 1672 | 403 | Free | 112 | 0.09451 | 0.00502 | 0.00873 | 0.00019 | 1e-05 | 111 | 33.367 | 18.012 | 8.621 | 24.224 | 4.414 | 1.852487 | 1287.3 |  |  |  | 344.4814 | 1328 | [13 empty] | 171 | 0.08157 | 0.37384 | 0.00934 | 0.00667 | 0.00824 | 0.02671 | 0.00081 | 1e-05 | [30 empty] | HO1 | German Ricardo Dominguez A. | 18.66733 | 82.18457 | 82.56667 | 1650.6 | 1591.8 | 2025-04-09 01:09 | 2025-04-09 01:38 | 28.91667 |  |  | 328.65 |  |  |  | 241.2392 | 945 | 61.95 | [14 empty] | 28 | 107 | 27.5 |  |  |  |  | 6200 | 26.5 |  | 2025-04-09 00:57 | 2025-04-09 01:10 | 19.3467 | 14.79038 | 82.18457 | ABRE, NORMAL | ABRE, DEFICIENTE | 213 | 0.1577 | 0.5111 | 0.0244 | 0.0061 | 0.0026 | 0.0484 | 0.0068 | 0.0032 | 0.0093 | 0.0005 | 0.0014 | 0.0008 | 0.0017 | 0.0001 | 0.0013 | 0.003 | 0.0038 | 211 | 53.209 | 5.668 | 7.431 | 1.152 | 0.52 | 23.91 | 9.387614 |  |  |  | 0 | [9 empty] | 0 | 0 | [36 empty] | 4578 | [8 empty] | 0.0479 | [14 empty] | 2025-04-08 21:57 | 2025-04-08 23:22 |  |  | Jose Guadalupe Gomez Gomez | [7 empty] | ABRE, NORMAL | ABRE, NORMAL | 9 | 95 |  | 0.05 | 2025-04-08 23:26 | 2025-04-08 23:31 | 5.283333 | [8 empty] | 413 | 0.162 | 0.0065 | 0.0015 | 0.0064 | 0.0048 | 0.5115 | 0.0253 | 0.0404 | 0.003 | 0.0129 | 0.0005 | 0.0012 | 0.0005 | 0.0015 | 0.0001 | 0.002 | 0.0005 | 0.0384 | [5 empty] | 130 | [9 empty] | HE2-HO1-CC1 | [12 empty] | 91.16666 |  |  |  | DRI | 91.16666 |  |  | MEDC | 3.483333 | 0.883333 | 91.39618 |  |  | Disponible | No Disponible | 2043 | 460
2025-04-08 | 2520896 | Calmado aluminio | C004 | Alejandro Vargas Duarte | 200 | 194.7 |  | 92 | 45.41667 | 143.6 | 41.23333 | 219.2 | 60 | 0.2 | 7.9 | 15.2 | 476 |  |  | 134.8 | 1673 | 685 | Free | 112 | 0.08925 | 0.00382 | 0.0122 | 0.00461 | 1e-05 | 111 | 32.365 | 17.089 | 9.163 | 30.425 | 5.138 | 1.893908 | 1302 |  |  |  | 349.5924 | 1331 | [52 empty] | HO1 | German Ricardo Dominguez A. | 12.04737 | 53.58233 | 53.66666 | 1623.3 | 1588.7 | 2025-04-09 02:57 | 2025-04-09 03:25 | 28.56667 | 4.3 | 4.3 | 166.95 |  |  |  |  | 66 | [15 empty] | 20 | 85 | 88 |  |  |  |  | 4300 | 18.06 |  | 2025-04-09 02:56 | 2025-04-09 02:58 | 20.22309 | 11.6376 | 53.58233 | ABRE, NORMAL | ABRE, DEFICIENTE | 212 | 0.1521 | 0.5038 | 0.01675 | 0.0062 | 0.00557 | 0.04872 | 0.00916 | 0.00388 | 0.01091 | 1e-05 | 1e-05 | 0.00067 | 0.00091 | 0.00024 | 0.00032 | 0.00197 | 0.0033 | 211 | 55.252 | 6.659 | 11.298 | 0.943 | 0.617 | 22.019 | 8.297342 |  |  |  | 0 | [9 empty] | 0 | 0 | [36 empty] | 5364 | [8 empty] | 0.04611 | [14 empty] | 2025-04-09 00:13 | 2025-04-09 01:46 |  |  | Jose Guadalupe Gomez Gomez | [7 empty] | ABRE, NORMAL | ABRE, NORMAL | 24 | 2 |  | 0.055 | 2025-04-09 01:49 | 2025-04-09 01:54 | 4.433333 | [8 empty] | 413 | 0.161 | 0.0063 | 0.0031 | 0.0064 | 0.0037 | 0.5051 | 0.0154 | 0.0433 | 0.0029 | 0.011 | 0.0005 | 0.0008 | 0.0005 | 0.0013 | 0.0001 | 0.0015 | 0.0005 | 0.0418 | [5 empty] | 130 | [9 empty] | HE2-HO1-CC1 | [6 empty] | 7.166666 | 184 |  |  |  |  | 101.2833 | 119.5 |  |  | DRI-Scrap | 101.2833 |  |  | MEDC | 3.116666 | 4.85 | 92.83733 |  |  | Disponible | No Disponible | 117 | 682
2025-04-08 | 2531058 | Calmado aluminio | C004 | Daniel Hernandez Nicolas | 210 | 230.7 |  | 82 | 34.58334 | 127.65 | 19.21667 | 294 |  | 0.5 | 9.8 | 17.2 |  |  |  | 154.4 | 1630 | 838 | Free | 112 | 0.1647 | 0.0062 | 0.0067 | 0.0042 | 0.002 | [7 empty] | 1374.45 |  |  |  | 349.5924 | 1194 | [13 empty] | 171 | 0.0933 | 0.4062 | 0.0093 | 0.0062 | 0.0063 | 0.0544 | 0.0055 | 0.0015 | [30 empty] | HO2 | German Gonzalez Miranda | 13.92202 | 31.62817 | 34.76667 | 1574.9 | 1582.6 | 2025-04-09 00:07 | 2025-04-09 00:38 | 31.46667 | 2 | 2 | 259.35 |  |  |  |  | 427 | 156 | [14 empty] | 20.2125 |  | 121 |  |  |  |  | 4800 | 26.71 |  | 2025-04-09 00:08 | 2025-04-09 00:08 | 50.67002 | 7.3181 | 7.3181 | ABRE, DEFICIENTE | ABRE, NORMAL | 212 | 0.15315 | 0.49003 | 0.02273 | 0.00741 | 0.00471 | 0.05721 | 0.00634 | 0.00238 | 0.01073 | 1e-05 | 4e-05 | 0.00102 | 0.00101 | 0.00028 | 0.0006 | 0.00257 | 0.0022 | [11 empty] | 0 | [9 empty] | 0 | 0 | [36 empty] | 6531 | [8 empty] | 0.05574 | [11 empty] | Ca | 26.45257 |  | 2025-04-08 21:42 | 2025-04-08 23:17 |  |  | Jose Guadalupe Gomez Gomez | [9 empty] | 12 | 35 |  |  | 2025-04-08 23:20 | 2025-04-08 23:26 | 6.016666 | [8 empty] | 413 | 0.165 | 0.0067 | 0.0023 | 0.0059 | 0.0026 | 0.4957 | 0.0216 | 0.0419 | 0.0028 | 0.0115 | 0.0005 | 0.0011 | 0.0005 | 0.0015 | 0.0001 | 0.0017 | 0.0005 | 0.0383 | [5 empty] | 130 | [9 empty] | HE3-HE3-HO2-CC1 | [7 empty] | 184 |  |  |  |  | 93.53333 |  |  |  | DRI | 93.53333 |  |  |  | 2.566666 | 5.516666 | 115.2348 |  |  | No Disponible | No Disponible | 136 | 77
2025-04-08 | 2531059 | Calmado aluminio | C004 | Daniel Hernandez Nicolas | 210 | 212.4 |  | 69 | 4.75 | 85.3 |  | 256.2 |  | 0.5 | 8.9 | 15.5 |  |  |  | 131 | 1659 | 753 | Free | 112 | 0.4007 | 0.0083 | 0.0068 | 0.0041 | 0.0009 | [7 empty] | 1395.45 |  |  |  | 376.1696 | 1287 | [52 empty] | HO3 | Pedro Arturo Callejas Canseco | 22.65528 | 69.49889 | 69.5 | 1591.7 | 1585.9 | 2025-04-09 02:00 | 2025-04-09 02:32 | 31.78333 |  |  | 143.85 |  |  |  |  | 203 | [15 empty] | 17.745 |  |  | 24 |  |  |  | 0 | 53.7 |  | 2025-04-09 02:00 | 2025-04-09 02:08 | 46.36045 | 8.61405 | 8.61405 | ABRE, NORMAL | ABRE, NORMAL | 212 | 0.1661 | 0.4998 | 0.015 | 0.0083 | 0.0041 | 0.057 | 0.0061 | 0.0029 | 0.0077 | 0.0005 | 0.0014 | 0.0007 | 0.0015 | 0.0001 | 0.0007 | 0.0028 | 0.0023 | [11 empty] | 0 | [9 empty] | 0 | 0 | [36 empty] | 5245 | [8 empty] | 0.0567 | [11 empty] | Ca | 53.51272 |  | 2025-04-08 23:35 | 2025-04-09 00:44 |  |  | Jose Guadalupe Gomez Gomez | [7 empty] | NO ABRE | NO ABRE | 21 | 64 |  |  | 2025-04-09 00:45 | 2025-04-09 00:50 | 5.4 | [8 empty] | 413 | 0.17 | 0.0079 | 0.0023 | 0.0059 | 0.0035 | 0.5 | 0.0199 | 0.0442 | 0.0028 | 0.0127 | 0.0005 | 0.0011 | 0.0005 | 0.0013 | 0.0001 | 0.0018 | 0.0005 | 0.0413 | [5 empty] | 130 | [9 empty] | HE3-HO3-CC1 | [7 empty] | 184 | 92 |  |  |  | 81.48334 |  |  |  | DRI | 81.48334 |  |  |  | 1.016666 | 7.083333 | 108.1176 |  |  | No Disponible | No Disponible
2025-04-09 | 2511108 | Calmado aluminio | C004 | Cesar Nuñez Acevedo | 198.8199 | 214 |  | 69 | 31.5 | 109.9167 | 27.35 | 239.3 |  |  | 9.1 | 18.2 | 650 |  |  | 142.7 | 1645 | 717 | [7 empty] | 111 | 27.15 | 18.139 | 8.461 | 36.402 | 5.759 | 1.496775 | 1292.55 |  |  |  | 313.8154 | 1229 | [13 empty] | 171 | 0.11267 | 0.39187 | 0.00893 | 0.00451 | 0.00775 | 0.01202 | 1e-05 | 1e-05 | [30 empty] | HO1 | Anna Gladis Tinoco Rangel | 26.58405 | 115.3835 | 115.4333 | 1584.8 | 1578.9 | 2025-04-10 08:19 | 2025-04-10 08:42 | 22.8 |  |  | 302.4 |  |  |  | 284.1716 | 625 | [15 empty] | 24 | 33 | [5 empty] | 8500 | 30.23 |  | 2025-04-10 08:21 | 2025-04-10 08:23 | 15.71975 | 50.94233 | 115.3835 | ABRE, NORMAL | ABRE, NORMAL | 213 | 0.16347 | 0.51325 | 0.01518 | 0.00477 | 0.00321 | 0.03019 | 0.00631 | 0.00166 | 0.00993 | 1e-05 | 1e-05 | 0.00062 | 0.00076 | 0.00024 | 0.00034 | 0.00407 | 0.0032 | [11 empty] | 0 | [9 empty] | 0 | 0 | [36 empty] | 2556 | [8 empty] | 0.02891 | [14 empty] | 2025-04-10 05:00 | 2025-04-10 06:08 |  |  | Alan Gamaliel Perez Carrillo | [9 empty] | 9 | 103 |  | 0.044 | 2025-04-10 06:10 | 2025-04-10 06:17 | 7.166666 | [8 empty] | 413 | 0.17 | 0.0035 | 0.0016 | 0.0059 | 0.0036 | 0.5186 | 0.0123 | 0.0325 | 0.0019 | 0.0103 | 0.0005 | 0.0005 | 0.0005 | 0.0013 | 0.0001 | 0.0022 | 0.0005 | 0.0306 | [5 empty] | 156 | [9 empty] | HE1-HO1-CC1 | [8 empty] | 57.5 |  |  |  | 80.28333 |  |  |  | DRI | 80.28333 |  |  | MEDC | 1.65 | 4.116666 | 117.4332 |  |  |  |  | 507 | 94
2025-04-09 | 2520908 | Calmado aluminio | C004 | Christopher Ali Adame Piedra | 210 | 202 |  | 89 | 25.7 | 123.0833 | 23.66667 | 269.1 |  | 0.1 | 8.9 | 19.6 | 223 |  |  | 134 | 1660 | 793 |  | 112 | 0.08879 | 0.00358 | 0.00632 | 0.00102 | 1e-05 | 111 | 26.009 | 14.958 | 9.214 | 42.826 | 3.418 | 1.738802 | 1276.8 |  |  |  | 372.0808 | 1350 | [52 empty] | HO2 | Vincenzo Pano Di Sapio | 25.94103 | 105.6716 | 174.6 | 1604.9 | 1581 | 2025-04-10 08:54 | 2025-04-10 09:25 | 30.75 | 66.3 | 2.8 | 154.35 | 144 |  |  | 347.548 | 1700 | 207.9 | [15 empty] | 75.438 | 27.5 |  |  |  |  | 9300 | 75.47 |  | 2025-04-10 08:46 | 2025-04-10 08:56 | 42.85162 | 8.101933 | 105.6716 | ABRE, NORMAL | ABRE, NORMAL | 215 | 0.1561 | 0.5387 | 0.0349 | 0.0047 | 0.0025 | 0.0548 | 0.0062 | 0.0027 | 0.0105 | 0.0005 | 0.0013 | 0.0005 | 0.0014 | 0.0001 | 0.001 | 0.0004 | 0.0024 | 211 | 59.429 | 7.284 | 6.398 | 1.277 | 1.062 | 17.931 | 8.158841 |  |  |  | 0 | [9 empty] | 0 | 0 | [36 empty] | 5782 | [8 empty] | 0.0543 | [14 empty] | 2025-04-10 03:55 | 2025-04-10 05:24 |  |  | Alan Gamaliel Perez Carrillo | [9 empty] | 24 | 9 |  | 0.039 | 2025-04-10 05:25 | 2025-04-10 05:32 | 7.116666 | [32 empty] | 156 | [9 empty] | HE2-HO2-CC1 |  |  |  |  | 196 |  | 0.983333 | 253 | 46 |  |  |  | 101.4333 |  |  |  | DRI | 101.4333 |  |  |  | 1.316666 | 5.316666 | 83.13557 |  |  |  |  | 2857 | 149
2025-04-09 | 2531079 | Calmado aluminio | C004 | Jose Luis Vivar Agapito | 210 | 195.688 |  | 79 | 22.15 | 110.2333 | 19.4 | 249.3 |  | 1.5 | 8.2 | 17.9 |  |  |  | 139.1 | 1662 | 736 |  | 112 | 0.0374 | 0.0036 | 0.0065 | 0.0034 | 0.0023 | [7 empty] | 1332.45 |  |  |  | 359.8144 | 1294 | [52 empty] | HO1 | Anna Gladis Tinoco Rangel | 34.36514 | 86.8025 | 87.01666 | 1558.4 | 1581.2 | 2025-04-10 10:13 | 2025-04-10 10:49 | 35.83333 | 1.7 | 1.7 | 190.05 | 92 |  |  | 129.8194 | 415 | [15 empty] | 21 | 75 | 33 | 84 |  |  |  | 11500 | 36.53 |  | 2025-04-10 10:03 | 2025-04-10 10:15 | 25.25042 | 13.3551 | 86.8025 | TARDA EN ABRIR, NORMAL | TARDA EN ABRIR, DEFICIENTE | 213 | 0.16762 | 0.51826 | 0.02346 | 0.00685 | 0.00415 | 0.04404 | 0.00514 | 0.00176 | 0.01113 | 1e-05 | 8e-05 | 1e-05 | 0.00084 | 0.00028 | 1e-05 | 0.0037 | 1e-05 | 211 | 52.948 | 5.346 | 9.187 | 2.411 | 2.717 | 24.048 | 9.904227 |  |  |  | 0 | [9 empty] | 0 | 0 | [36 empty] | 4293 | [8 empty] | 0.04294 | [14 empty] | 2025-04-10 05:05 | 2025-04-10 06:43 |  |  | Alan Gamaliel Perez Carrillo | [9 empty] | 20 | 123 |  |  | 2025-04-10 06:44 | 2025-04-10 06:49 | 4.683333 | [32 empty] | 156 | [9 empty] | HE3-HO1-CC1 | [7 empty] | 184 | 92 |  |  |  | 87.13333 |  |  |  | DRI | 87.13333 |  |  |  | 0.85 | 3.45 | 118.1542 |  |  |  |  | 362 | 105
2025-04-10 | 2511109 | Calmado aluminio | C004 | Jose Luis Sevilla Padilla | 158.5244 | 170 |  | 76 | 17.36667 | 104.75 | 10.86667 | 254.9 |  |  | 9.3 | 17.5 | 1058 |  |  | 160 | 1650 | 761 |  | 112 | 0.10788 | 0.00351 | 0.00897 | 1e-05 | 1e-05 | 111 | 28.026 | 16.604 | 7.705 | 40.814 | 3.849 | 1.687907 | 1269.45 |  |  |  | 306.66 | 1357 |  | 253 | [11 empty] | 171 | 0.10782 | 0.34926 | 0.00941 | 0.00572 | 0.00986 | 0.02121 | 0.00037 | 1e-05 | [30 empty] | HO2 | Vincenzo Pano Di Sapio | 22.04502 | 60.0006 | 63.05 | 1553 | 1579.9 | 2025-04-10 12:14 | 2025-04-10 12:33 | 19.41667 |  | 2.8 | 427.35 |  |  |  | 226.9284 | 718 | 190.05 | [14 empty] | 19.404 | 83.82001 | [5 empty] | 7600 | 41.75 |  | 2025-04-10 12:11 | 2025-04-10 12:14 | 41.74958 | 5.38155 | 5.38155 | TARDA EN ABRIR, NORMAL | TARDA EN ABRIR, NORMAL | 212 | 0.16206 | 0.52871 | 0.0209 | 0.00733 | 0.00615 | 0.04381 | 0.00737 | 0.00251 | 0.01053 | 1e-05 | 0.00078 | 0.00108 | 0.00149 | 0.00026 | 0.00033 | 0.00245 | 0.0024 | [11 empty] | 0 | [9 empty] | 0 | 0 | [36 empty] | 3133 | [8 empty] | 0.04245 | [11 empty] | Ca | 2.399 |  | 2025-04-10 06:32 | 2025-04-10 07:47 |  |  | Jose Luis Bravo Camarillo | [9 empty] | 1 | 71 |  | 0.048 | 2025-04-10 07:55 | 2025-04-10 08:03 | 8.083333 | [8 empty] | 413 | 0.164 | 0.0057 | 0.0041 | 0.0057 | 0.0028 | 0.5332 | 0.0166 | 0.0337 | 0.0021 | 0.0136 | 0.0005 | 0.0018 | 0.0005 | 0.0019 | 0.0001 | 0.0014 | 0.0005 | 0.0315 | [5 empty] | 156 | [9 empty] | HE1-HO2-CC2 | [8 empty] | 115 |  |  |  | 88.86667 |  |  |  | DRI | 88.86667 |  |  | MEDC | 7.433333 | 4.783333 | 118.7388 | 6.916666 | 0.1 |  |  | 1129 | 86
2025-04-10 | 2511110 | Calmado aluminio | C004 | Jose Luis Sevilla Padilla | 191.4599 | 198.6 |  | 80 | 25.15 | 118.0333 | 22.8 | 310.7 |  |  | 9.2 | 17.4 | 456 |  |  | 148.6 | 1650 | 585 |  | 112 | 0.99466 | 0.00692 | 0.00945 | 0.00194 | 1e-05 | 111 | 31.364 | 20.007 | 9.929 | 24.398 | 4.721 | 1.567651 | 1271.55 |  |  |  | 316.882 | 1314 | [13 empty] | 171 | 0.11087 | 0.40842 | 0.00981 | 0.00724 | 0.00978 | 0.04275 | 0.00077 | 1e-05 | [30 empty] | HO1 | Anna Gladis Tinoco Rangel | 15.33648 | 50.06127 | 50.08333 | 1574.2 | 1575.9 | 2025-04-10 11:20 | 2025-04-10 11:34 | 13.38333 | 2.5 | 2.5 | 225.75 | [5 empty] | 95.55 | [14 empty] | 21 | 75 | 110 | 24 |  |  |  | 4900 | 22.07 |  | 2025-04-10 11:23 | 2025-04-10 11:25 | 26.45159 | 10.82243 | 50.06127 | TARDA EN ABRIR, NORMAL | TARDA EN ABRIR, DEFICIENTE | 212 | 0.15991 | 0.5135 | 0.01677 | 0.00773 | 0.00621 | 0.0629 | 0.00719 | 0.00313 | 0.0103 | 1e-05 | 0.00018 | 0.00038 | 0.00128 | 0.00026 | 4e-05 | 0.00368 | 0.0035 | [11 empty] | 0 | [9 empty] | 0 | 0 | [36 empty] | 5935 | [8 empty] | 0.06101 | [14 empty] | 2025-04-10 08:28 | 2025-04-10 09:50 |  |  | Jose Luis Bravo Camarillo | [9 empty] | 19 | 7 |  | 0.051 | 2025-04-10 09:53 | 2025-04-10 10:00 | 6.8 | [8 empty] | 413 | 0.166 | 0.0069 | 0.0048 | 0.0059 | 0.0039 | 0.5231 | 0.0137 | 0.0535 | 0.003 | 0.0107 | 0.0005 | 0.0013 | 0.0005 | 0.0018 | 0.0001 | 0.0022 | 0.0005 | 0.0526 | [5 empty] | 156 | [9 empty] | HE1-HO1-CC1 | [8 empty] | 92 |  |  |  | 92.53333 |  |  |  | DRI | 92.53333 |  |  | MEDC | 2.816666 | 5.733333 | 101.5954 |  | 1.35 |  |  | 414 | 108
2025-04-10 | 2511111 | Calmado aluminio | C004 | Jose Luis Sevilla Padilla | 193.2133 | 202 |  | 69 | 85.8 | 167.4 | 82.38333 | 256.1 |  |  | 7.5 | 14.2 | 359 |  |  | 133.7 | 1669 | 1131 |  | 112 | 0.1691 | 0.0088 | 0.0093 | 0.0049 | 0.0009 | 111 | 30.786 | 22.13 | 13.356 | 19.893 | 5.195 | 1.391143 | 1282.05 |  |  |  | 321.993 | 1311 |  | 253 | [11 empty] | 171 | 0.10452 | 0.40029 | 0.00696 | 0.00613 | 0.00932 | 0.00581 | 0.00059 | 1e-05 | [30 empty] | HO2 | Vincenzo Pano Di Sapio | 5.16315 | 21.39837 | 22.81667 | 1581.6 | 1581.6 | 2025-04-10 13:23 | 2025-04-10 13:45 | 22.66667 | 2.1 | 2.1 | 192.15 |  |  |  | 224.884 | 359 | 184.8 | [14 empty] | 19.404 | [6 empty] | 1700 | 17.2 |  | 2025-04-10 13:16 | 2025-04-10 13:24 | 48.22798 | 5.21705 | 5.21705 | ABRE, NORMAL | ABRE, NORMAL | 212 | 0.15442 | 0.49087 | 0.0147 | 0.00677 | 0.00593 | 0.05386 | 0.00764 | 0.00345 | 0.00728 | 1e-05 | 1e-05 | 0.00032 | 0.00082 | 0.00024 | 1e-05 | 0.00268 | 0.0027 | 211 | 60.521 | 5.044 | 5.108 | 1.138 | 0.932 | 23.634 | 11.99861 |  |  |  | 0 | [9 empty] | 0 | 0 | [36 empty] | 5350 | [8 empty] | 0.05091 | [11 empty] | Ca | 14.50977 |  | 2025-04-10 10:14 | 2025-04-10 12:39 |  |  | Jose Luis Bravo Camarillo | [9 empty] | 12 | 45 |  | 0.029 | 2025-04-10 12:40 | 2025-04-10 12:47 | 6.816666 | [8 empty] | 413 | 0.162 | 0.0054 | 0.00449 | 0.0065 | 0.003 | 0.5041 | 0.0111 | 0.0469 | 0.003 | 0.0074 | 0.0005 | 0.0009 | 0.0006 | 0.0014 | 0.0001 | 0.0018 | 0.0005 | 0.0458 | [5 empty] | 156 | [9 empty] | HE1-HO2-CC1 | [8 empty] | 92 |  |  |  | 80.3 |  |  |  | DRI | 80.3 |  |  | MEDC | 1.433333 | 4.483333 | 113.4334 |  |  |  |  | 621 | 74
2025-04-10 | 2511112 | Calmado aluminio | C004 | Jose Luis Sevilla Padilla | 188.8168 | 201 |  | 68 | 23.13333 | 102.45 | 12.9 | 271.4 |  |  | 7.4 | 13.8 | 1178 |  |  | 142.5 | 1667 | 1173 |  | 112 | 0.06694 | 0.00444 | 0.00942 | 0.00198 | 1e-05 | 111 | 26.638 | 17.168 | 8.676 | 38.049 | 4.419 | 1.551608 | 1274.7 |  |  |  | 324.0374 | 1308 | [13 empty] | 171 | 0.11835 | 0.40511 | 0.00633 | 0.00659 | 0.00894 | 0.00664 | 0.00118 | 1e-05 | [30 empty] | HO1 | Anna Gladis Tinoco Rangel | 17.21118 | 50.45538 | 50.45 | 1581.6 | 1575.1 | 2025-04-10 15:29 | 2025-04-10 15:53 | 23.31667 | 43.9 | 43.9 | 295.05 |  |  |  | 267.8164 | 724 | 152 | [14 empty] | 22 |  |  | 36 |  |  |  | 5500 | 14.11 |  | 2025-04-10 15:31 | 2025-04-10 15:33 | 16.77918 | 11.03933 | 50.45538 | ABRE, DEFICIENTE | ABRE, DEFICIENTE | 213 | 0.16706 | 0.52339 | 0.01218 | 0.00715 | 0.0053 | 0.04981 | 0.00818 | 0.00282 | 0.01153 | 1e-05 | 1e-05 | 0.00208 | 0.00069 | 0.00018 | 1e-05 | 0.00326 | 0.0027 | [11 empty] | 0 | [9 empty] | 0 | 0 | [36 empty] | 4904 | [8 empty] | 0.04727 | [14 empty] | 2025-04-10 13:03 | 2025-04-10 14:20 |  |  | Jose Luis Bravo Camarillo | [9 empty] | 27 | 58 |  | 0.039 | 2025-04-10 14:23 | 2025-04-10 14:30 | 6.85 | [8 empty] | 413 | 0.169 | 0.0053 | 0.0035 | 0.0067 | 0.0029 | 0.5382 | 0.0096 | 0.0425 | 0.0022 | 0.0127 | 0.0005 | 0.0007 | 0.0006 | 0.0013 | 0.0001 | 0.0021 | 0.0005 | 0.0409 | [5 empty] | 156 | [9 empty] | HE1-HO1-CC1 | [8 empty] | 92 |  |  |  | 78.56667 |  |  |  | DRI | 78.56667 |  |  | MEDC | 2.45 | 3.716666 | 116.8235 |  | 0.233333 |  |  | 930 | 95
2025-04-10 | 2511113 | Calmado aluminio | C004 | Cesar Nuñez Acevedo | 188.52 | 191 |  | 74 | 18.71667 | 103.3167 | 17.03333 | 259.2 |  |  | 8.3 | 16.8 | 68 |  |  | 144 | 1700 | 933 | Free | 112 | 0.10766 | 0.00441 | 0.00801 | 0.00091 | 1e-05 | 111 | 34.869 | 22.094 | 11.201 | 24.576 | 4.566 | 1.578211 | 1282.05 |  |  |  | 316.882 | 1225 | [13 empty] | 171 | 0.11894 | 0.4063 | 0.00826 | 0.00671 | 0.00787 | 0.02895 | 1e-05 | 1e-05 | [30 empty] | HO1 | Jose Manuel Urieta Perez | 28.5779 | 87.03484 | 87.36667 | 1571 | 1580.8 | 2025-04-10 19:16 | 2025-04-10 19:58 | 42.8 | 2.6 | 2.6 | 271.95 |  |  |  | 233.0616 | 719 | 315 | [14 empty] | 23 | 50 | [5 empty] | 9200 | 19.43 |  | 2025-04-10 19:18 | 2025-04-10 19:19 | 13.39464 | 19.58927 | 87.03483 | ABRE, DEFICIENTE | ABRE, DEFICIENTE | 213 | 0.16686 | 0.51107 | 0.01133 | 0.00744 | 0.00446 | 0.04797 | 0.00798 | 0.00284 | 0.01588 | 1e-05 | 1e-05 | 0.00075 | 0.00063 | 0.00022 | 1e-05 | 0.00373 | 0.0036 | [11 empty] | 0 | [9 empty] | 0 | 0 | [36 empty] | 3132 | [8 empty] | 0.0456 | [14 empty] | 2025-04-10 14:50 | 2025-04-10 16:04 |  |  | Benedo Martinez Cuin | [7 empty] | ABRE, NORMAL | ABRE, NORMAL | 12 | 46 |  | 0.066 | 2025-04-10 16:06 | 2025-04-10 16:13 | 7.4 | [8 empty] | 413 | 0.175 | 0.0055 | 0.0036 | 0.0058 | 0.0044 | 0.5114 | 0.0094 | 0.0335 | 0.0019 | 0.0193 | 0.0005 | 0.0007 | 0.0006 | 0.0012 | 0.0001 | 0.001 | 0.0005 | 0.031 | [5 empty] | 156 | [9 empty] | HE1-HO1-CC2 | [7 empty] | 207 | 69 |  |  |  | 84.4 |  |  |  | DRI | 84.4 |  |  | MEDC | 1.666666 | 3 | 109.8024 |  |  | No Disponible | No Disponible | 3519 | 97
2025-04-10 | 2511114 | Calmado aluminio | C004 | Cesar Nuñez Acevedo | 168.85 | 180 |  | 69 | 61.60001 | 141.15 | 60.11666 | 248.9 |  | 0 | 8.1 | 16 | 751 |  |  | 138.9 | 1652 | 860 | No Free | 112 | 0.0633 | 0.00449 | 0.00846 | 0.00017 | 1e-05 | 111 | 35.748 | 21.581 | 11.053 | 23.644 | 4.1 | 1.656457 | 1274.7 |  |  |  | 316.882 | 1236 | [13 empty] | 171 | 0.11665 | 0.39669 | 0.00372 | 0.00528 | 0.00944 | 0.01442 | 1e-05 | 1e-05 | [30 empty] | HO2 | Heriberto Cornejo Sanchez | 21.56452 | 64.3803 | 70.66666 | 1544.4 | 1582 | 2025-04-10 19:49 | 2025-04-10 20:11 | 21.78333 |  | 1.8 | 115.5 |  |  |  | 187.0626 | 554 | 74.55 | [14 empty] | 15.28065 | [6 empty] | 7500 | 57.47 |  | 2025-04-10 19:49 | 2025-04-10 19:52 | 53.55986 | 13.64122 | 13.64122 | ABRE, DEFICIENTE | ABRE, DEFICIENTE | 212 | 0.14902 | 0.52646 | 0.03614 | 0.0057 | 0.00274 | 0.03786 | 0.00647 | 0.00202 | 0.0148 | 1e-05 | 1e-05 | 0.00022 | 0.00105 | 0.00028 | 3e-05 | 0.00227 | 0.0026 | 211 | 57.968 | 3.563 | 6.249 | 0.78 | 0.217 | 26.85 | 16.26944 |  |  |  | 0 | [9 empty] | 0 | 0 | [36 empty] | 3088 | [8 empty] | 0.03619 | [11 empty] | Ca | 45.14127 |  | 2025-04-10 17:17 | 2025-04-10 18:26 |  |  | Benedo Martinez Cuin | [8 empty] | ABRE, DEFICIENTE | 26 | 92 |  | 0.076 | 2025-04-10 18:27 | 2025-04-10 18:34 | 6.983333 | [8 empty] | 413 | 0.1663 | 0.0043 | 0.0017 | 0.0055 | 0.0032 | 0.5352 | 0.033 | 0.0364 | 0.0018 | 0.0157 | 0.0005 | 0.0005 | 0.0005 | 0.0016 | 0.0001 | 0.0012 | 0.0005 | 0.0349 | [15 empty] | HE1-HO2-CC1 | [6 empty] | 0.183333 | [5 empty] | 79.78333 |  |  |  | DRI | 79.78333 |  |  | MEDC | 1.266666 | 3.8 | 114.6433 |  |  | No Disponible | No Disponible | 414 | 96
2025-04-10 | 2511115 | Calmado aluminio | C004 | Cesar Nuñez Acevedo | 203.43 | 230 |  | 71 | 21.68333 | 103.5 | 14.7 | 247 |  |  | 7.8 | 15.5 | 718 |  |  | 142.5 | 1667 | 950 | No Free | 112 | 0.05511 | 0.00372 | 0.00845 | 1e-05 | 1e-05 | 111 | 33.23 | 19.721 | 9.966 | 28.178 | 3.839 | 1.685006 | 1286.25 |  |  |  | 313.8154 | 1238 | [13 empty] | 171 | 0.09734 | 0.35392 | 0.00588 | 0.00514 | 0.00877 | 0.0085 | 0.00041 | 1e-05 | [30 empty] | HO1 | Jose Manuel Urieta Perez | 9.637716 | 38.69417 | 38.78333 | 1609.5 | 1584.4 | 2025-04-10 21:08 | 2025-04-10 21:26 | 17.73333 | 31.7 | 31.7 | 295.05 |  |  |  | 182.9738 | 520 | 202.65 | [14 empty] | 22 | 22 | 55 | 36 |  |  |  | 3300 | 10.92 |  | 2025-04-10 21:08 | 2025-04-10 21:09 | 16.93279 | 8.88055 | 38.69416 | NO ABRE | ABRE, DEFICIENTE | 212 | 0.15361 | 0.47475 | 0.01192 | 0.00584 | 0.00539 | 0.0468 | 0.00679 | 0.00197 | 0.01126 | 1e-05 | 1e-05 | 8e-05 | 0.00068 | 0.00022 | 1e-05 | 0.00378 | 0.0021 | [11 empty] | 0 | [9 empty] | 0 | 0 | [36 empty] | 2962 | [8 empty] | 0.04423 | [14 empty] | 2025-04-10 18:47 | 2025-04-10 20:09 |  |  | Benedo Martinez Cuin | [9 empty] | 9 | 105 |  | 0.068 | 2025-04-10 20:11 | 2025-04-10 20:22 | 10.95 | [8 empty] | 413 | 0.1623 | 0.0043 | 0.0034 | 0.0059 | 0.0029 | 0.4929 | 0.007 | 0.0387 | 0.0015 | 0.013 | 0.0005 | 0.0005 | 0.0006 | 0.0012 | 0.0001 | 0.0021 | 0.0005 | 0.0373 | [5 empty] | 156 | [9 empty] | HE1-HO1-CC1 | [7 empty] | 230 | 115 |  |  |  | 85.48333 |  |  |  | DRI | 85.48333 |  |  |  | 1.433333 | 3.533333 | 112.7289 |  |  | No Disponible | No Disponible | 1021 | 82
2025-04-10 | 2511116 | Calmado aluminio | C004 | Cesar Nuñez Acevedo | 188.95 | 193.6 |  | 69 | 20.45 | 103.9333 | 12.36667 | 249.5 |  |  | 7.7 | 16.5 | 530 |  |  | 141.1 | 1649 | 919 | No Free | 112 | 0.09902 | 0.0041 | 0.00951 | 0.00047 | 1e-05 | 111 | 32.005 | 20.815 | 10.551 | 30.905 | 3.929 | 1.537593 | 1282.05 |  |  |  | 323.0152 | 1229 | [13 empty] | 171 | 0.10762 | 0.37817 | 0.0065 | 0.00539 | 0.00989 | 0.01085 | 0.00035 | 1e-05 | [30 empty] | HO2 | Heriberto Cornejo Sanchez | 14.35168 | 28.05688 | 31.6 | 1571.1 | 1587.6 | 2025-04-10 22:41 | 2025-04-10 22:51 | 9.833333 | 3.4 | 3.4 | 258.3 |  |  |  | 172.7518 | 616 | 102.9 | [14 empty] | 17.787 |  | 66 | 24 |  |  |  | 4800 | 28.48 |  | 2025-04-10 22:41 | 2025-04-10 22:41 | 60.90484 | 6.6181 | 6.6181 | ABRE, NORMAL | ABRE, NORMAL | 212 | 0.154 | 0.50468 | 0.02403 | 0.00552 | 0.00424 | 0.05825 | 0.00702 | 0.0018 | 0.01201 | 1e-05 | 0.00047 | 0.00044 | 0.00086 | 0.00026 | 0.00013 | 0.00261 | 0.0018 | [11 empty] | 0 | [9 empty] | 0 | 0 | [36 empty] | 2878 | [8 empty] | 0.05706 | [11 empty] | Ca | 2.346433 |  | 2025-04-10 20:44 | 2025-04-10 21:53 |  |  | Benedo Martinez Cuin | [7 empty] | ABRE, DEFICIENTE | ABRE, DEFICIENTE | 26 | 92 |  | 0.066 | 2025-04-10 21:55 | 2025-04-10 22:02 | 7.7 | [8 empty] | 413 | 0.161 | 0.0037 | 0.0025 | 0.0061 | 0.0022 | 0.5154 | 0.0265 | 0.0503 | 0.0019 | 0.0136 | 0.0005 | 0.0006 | 0.0005 | 0.0015 | 0.0001 | 0.0014 | 0.0005 | 0.0483 | [5 empty] | 130 | [9 empty] | HE1-HO2-CC1 | [8 empty] | 46 |  |  |  | 80.36666 |  |  |  | DRI | 80.36666 |  |  | MEDC | 1.616666 | 3.666666 | 115.7784 |  |  | No Disponible | No Disponible | 312 | 99
2025-04-10 | 2511117 | Calmado aluminio | C004 | Cesar Nuñez Acevedo | 186.08 | 204 |  | 71 | 40.4 | 122.85 | 31.36667 | 250.5 |  |  | 7.2 | 15.8 | 562 |  |  | 144.7 | 1657 | 431 | Free | 112 | 0.05047 | 0.00354 | 0.00781 | 1e-05 | 1e-05 | 111 | 30.001 | 18.153 | 9.232 | 36.725 | 3.756 | 1.652674 | 1285.2 |  |  |  | 305.6378 | 1231 | [52 empty] | HO1 | Armando Barajas Rodriguez | 34.89742 | 114.0897 | 114.45 | 1547.8 | 1596.8 | 2025-04-11 02:40 | 2025-04-11 03:25 | 44.55 | 2.9 | 2.9 | 297.15 |  |  |  | 128.7972 | 275 | 202.65 | [14 empty] | 18 | 110 |  | 48 |  |  |  | 11500 | 38.82 |  | 2025-04-11 02:39 | 2025-04-11 02:45 | 20.41551 | 62.1245 | 114.0897 | TARDA EN ABRIR, NORMAL | TARDA EN ABRIR, DEFICIENTE | 213 | 0.1579 | 0.5022 | 0.0096 | 0.0062 | 0.0037 | 0.0347 | 0.0049 | 0.0022 | 0.0099 | 0.0005 | 0.0013 | 0.0005 | 0.0006 | 0.0001 | 0.0008 | 0.0027 | 0.0033 | 211 | 60.916 | 4.041 | 5.124 | 1.152 | 0.247 | 24.703 | 15.07449 |  |  |  | 0 | [9 empty] | 0 | 0 | [36 empty] | 3206 | [8 empty] | 0.0343 | [14 empty] | 2025-04-10 22:13 | 2025-04-10 23:55 |  |  | Benedo Martinez Cuin | [7 empty] | ABRE, DEFICIENTE | ABRE, DEFICIENTE | 21 | 75 |  | 0.076 | 2025-04-10 23:57 | 2025-04-11 00:04 | 6.6 | [8 empty] | 413 | 0.166 | 0.0056 | 0.0029 | 0.0053 | 0.0041 | 0.506 | 0.0107 | 0.0334 | 0.0022 | 0.0141 | 0.0005 | 0.0009 | 0.0005 | 0.0012 | 0.0001 | 0.0009 | 0.0005 | 0.0307 | [5 empty] | 195 | [9 empty] | HE1-HO1-CC2 | [7 empty] | 115 | 92 |  |  |  | 82 |  |  |  | DRI | 82 |  |  | MEDC | 2 | 4.4 | 117.5597 |  |  | No Disponible | No Disponible | 761 | 75
2025-04-10 | 2520909 | Calmado aluminio | C004 | Abel Antonio Pano Di sapio | 210 | 184 |  | 102 | 51.76666 | 166.2167 | 49.51667 | 279.7 |  | 0.8 | 8.4 | 16.5 | 119 |  |  | 155.7 | 1679 | 1030 | Free | 112 | 0.07437 | 0.00374 | 0.00872 | 1e-05 | 1e-05 | [7 empty] | 1363.95 |  |  |  | 364.9254 | 1353 | [13 empty] | 171 | 0.13041 | 0.41067 | 0.00541 | 0.00683 | 0.0097 | 0.00662 | 0.00018 | 1e-05 | [30 empty] | HO2 | Vincenzo Pano Di Sapio | 16.25168 | 48.70103 | 51.8 | 1567.7 | 1586.2 | 2025-04-10 09:52 | 2025-04-10 10:34 | 42.48333 |  | 2.2 | 263.55 |  |  |  | 284.1716 | 1018 | 202.65 | [14 empty] | 19.404 | 16.764 | 38.5 | 24 |  |  |  | 5400 | 44.32 |  | 2025-04-10 09:53 | 2025-04-10 09:54 | 54.60254 | 11.15843 | 11.15843 | ABRE, NORMAL | ABRE, NORMAL | 212 | 0.1651 | 0.5386 | 0.0135 | 0.006 | 0.0034 | 0.06 | 0.0062 | 0.0028 | 0.0073 | 0.0005 | 0.0009 | 0.0005 | 0.0008 | 0.0001 | 0.0009 | 0.0035 | 0.0048 | 211 | 60.722 | 4.758 | 4.839 | 1.915 | 1.973 | 22.9 | 12.76208 |  |  |  | 0 | [9 empty] | 0 | 0 | [36 empty] | 4496 | [8 empty] | 0.0589 | [11 empty] | Ca | 2.49005 |  | 2025-04-10 06:28 | 2025-04-10 08:09 |  |  | Jose Luis Bravo Camarillo | [7 empty] | ABRE, NORMAL | ABRE, NORMAL | 12 | 44 |  |  | 2025-04-10 08:12 | 2025-04-10 08:16 | 4.5 | [8 empty] | 413 | 0.17 | 0.0056 | 0.0025 | 0.0064 | 0.0052 | 0.5254 | 0.0124 | 0.0385 | 0.0024 | 0.0113 | 0.0005 | 0.0006 | 0.0007 | 0.0013 | 0.0001 | 0.001 | 0.0005 | 0.0351 | [5 empty] | 156 | [9 empty] | HE2-HO2-CC2 | [7 empty] | 230 | 46 |  |  |  | 114.2333 |  |  |  | DRI | 114.2333 |  |  | MEDC | 2.083333 | 7.733333 | 83.53882 |  |  | No Disponible | No Disponible | 2110 | 146
2025-04-10 | 2520910 | Calmado aluminio | C004 | Abel Antonio Pano Di sapio | 210 | 218 |  | 105 | 39.64999 | 156.9 | 36.95 | 301.5 |  | 0.2 | 8 | 16.8 | 260 |  |  | 156.6 | 1662 | 713 | Free | 112 | 0.1431 | 0.0026 | 0.0093 | 0.0047 | 0.0009 | 111 | 26.77 | 17.55 | 8.877 | 38.409 | 3.875 | 1.525356 | 1367.1 |  |  |  | 374.1252 | 1458 | [52 empty] | HO1 | Anna Gladis Tinoco Rangel | 8.92615 | 34.40733 | 34.46667 | 1581.8 | 1576.8 | 2025-04-10 12:04 | 2025-04-10 12:17 | 13.73333 | 1.5 | 1.5 | 294 |  |  |  | 97.109 | 202 | 193 | [14 empty] | 21 | 69 | [5 empty] | 2900 | 13.39 |  | 2025-04-10 12:03 | 2025-04-10 12:05 | 23.34967 | 13.33755 | 34.40733 | TARDA EN ABRIR, NORMAL | TARDA EN ABRIR, NORMAL | 212 | 0.16144 | 0.51503 | 0.02396 | 0.01031 | 0.00312 | 0.0453 | 0.0056 | 0.00208 | 0.01139 | 1e-05 | 0.00234 | 1e-05 | 0.00096 | 0.00027 | 1e-05 | 0.00293 | 0.002 | 211 | 59.152 | 5.793 | 5.815 | 1.45 | 1.179 | 21.031 | 10.21094 |  |  |  | 0 | [9 empty] | 0 | 0 | [36 empty] | 4629 | [8 empty] | 0.04364 | [14 empty] | 2025-04-10 09:01 | 2025-04-10 10:47 |  |  | Jose Luis Bravo Camarillo | [7 empty] | NO ABRE | NO ABRE | 9 | 103 |  | 0.045 | 2025-04-10 10:48 | 2025-04-10 10:53 | 4.8 | [8 empty] | 413 | 0.174 | 0.0111 | 0.0018 | 0.0059 | 0.0024 | 0.5215 | 0.0206 | 0.0378 | 0.0028 | 0.0125 | 0.0005 | 0.0029 | 0.0005 | 0.0016 | 0.0001 | 0.0018 | 0.0005 | 0.0368 | [5 empty] | 156 | [9 empty] | HE2-HO1-CC1 | [8 empty] | 34.5 |  |  |  | 113.55 |  |  |  | DRI | 113.55 |  |  | MEDC | 1.65 | 3.75 | 83.43038 |  |  | Disponible | No Disponible | 148 | 61
2025-04-10 | 2520911 | Calmado aluminio | C004 | Abel Antonio Pano Di sapio | 210 | 195 |  | 107 | 50.39999 | 165.9667 | 45.9 | 281.1 |  | 0.6 | 7.7 | 17 |  |  |  | 159.3 | 1659 | 957 |  | 113 | 0.2212 | 0.00781 | 0.00955 | 1e-05 | 1e-05 | 111 | 30.786 | 22.13 | 13.356 | 19.893 | 5.195 | 1.391143 | 1360.8 |  |  |  | 363.9032 | 1458 | [52 empty] | HO2 | Vincenzo Pano Di Sapio | 7.658633 | 45.80855 | 50.06667 | 1628.9 | 1581.6 | 2025-04-10 14:34 | 2025-04-10 15:10 | 36.81667 | 78.9 | 2.2 | 343.35 |  |  |  | 337.326 | 771 | 200 | [14 empty] | 19.404 | [6 empty] | 2900 | 35.04 |  | 2025-04-10 14:36 | 2025-04-10 14:38 | 45.89536 | 5.47255 | 5.47255 | ABRE, NORMAL | ABRE, NORMAL | 212 | 0.15064 | 0.51863 | 0.01452 | 0.00684 | 0.00459 | 0.05068 | 0.00718 | 0.00328 | 0.01112 | 1e-05 | 1e-05 | 1e-05 | 0.00082 | 0.00023 | 1e-05 | 0.00241 | 0.0023 | 211 | 58.161 | 5.638 | 5.383 | 1.742 | 1.08 | 23.177 | 10.31589 |  |  |  | 0 | [9 empty] | 0 | 0 | [36 empty] | 4379 | [8 empty] | 0.04931 | [11 empty] | Ca | 13.65293 |  | 2025-04-10 11:01 | 2025-04-10 13:34 |  |  | Jose Luis Bravo Camarillo | [9 empty] | 21 | 73 |  | 0.029 | 2025-04-10 13:34 | 2025-04-10 13:39 | 5 | [8 empty] | 413 | 0.1613 | 0.0054 | 0.003 | 0.0064 | 0.0026 | 0.5262 | 0.0106 | 0.0423 | 0.0028 | 0.0127 | 0.0005 | 0.0009 | 0.0005 | 0.0014 | 0.0001 | 0.0016 | 0.0005 | 0.0407 | [5 empty] | 156 | [9 empty] | HE2-HO2-CC1 | [7 empty] | 207 | 69 |  |  |  | 116.6833 |  |  |  | DRI | 116.6833 |  |  | MEDC | 0.55 | 4.683333 | 83.93728 |  |  |  |  | 1938 | 206
2025-04-10 | 2520912 | Calmado aluminio | C004 | Christopher Ali Adame Piedra | 200 | 218 |  | 106 | 38.18333 | 153.8833 | 35.43333 | 228.7 | 60 | 0.1 | 8.4 | 18.2 | 609 |  |  | 149.2 | 1668 | 812 | Free | 112 | 0.05747 | 0.0038 | 0.00863 | 0.00387 | 1e-05 | 111 | 30.441 | 17.137 | 9.134 | 34.977 | 4.062 | 1.776332 | 1282.05 |  |  |  | 389.4582 | 1263 | [52 empty] | HO1 | Jose Manuel Urieta Perez | 16.87418 | 72.11633 | 72.31667 | 1617.2 | 1584 | 2025-04-10 17:40 | 2025-04-10 18:04 | 23.51667 | 4 | 4 | 169.05 | 117 |  |  | 102.22 | 567 | 261.45 | [14 empty] | 22 | 35 |  | 24 |  |  |  | 5800 | 14.43 |  | 2025-04-10 17:40 | 2025-04-10 17:41 | 12.0056 | 39.56855 | 72.11633 | NO ABRE | NO ABRE | 212 | 0.15932 | 0.51391 | 0.01562 | 0.00544 | 0.00421 | 0.04958 | 0.00887 | 0.00289 | 0.01407 | 1e-05 | 1e-05 | 0.00021 | 0.00074 | 0.00024 | 1e-05 | 0.00292 | 0.0037 | [11 empty] | 0 | [9 empty] | 0 | 0 | [36 empty] | 3638 | [8 empty] | 0.04734 | [14 empty] | 2025-04-10 14:20 | 2025-04-10 16:06 |  |  | Benedo Martinez Cuin | [7 empty] | NO ABRE | NO ABRE | 24 | 11 |  | 0.045 | 2025-04-10 16:08 | 2025-04-10 16:12 | 4.033333 | [8 empty] | 413 | 0.169 | 0.0038 | 0.0028 | 0.007 | 0.0039 | 0.5218 | 0.0128 | 0.0412 | 0.0025 | 0.0146 | 0.0007 | 0.0005 | 0.0005 | 0.0013 | 0.0001 | 0.0017 | 0.0005 | 0.0396 | [5 empty] | 156 | [9 empty] | HE2-HO1-CC1 | [6 empty] | 4.9 | 276 |  |  |  |  | 113.15 | 146.0333 |  |  | DRI-Scrap | 113.15 |  |  | MEDC | 2.666666 | 3.116666 | 85.88068 |  |  | Disponible | No Disponible | 1945 | 133
2025-04-10 | 2520913 | Calmado aluminio | C004 | Christopher Ali Adame Piedra | 200 | 194 |  | 102 | 35.89999 | 145.1667 | 34.23333 | 199.2 | 60 | 0.5 | 7.2 | 16.1 | 717 |  |  | 137 | 1644 | 695 | Free | 112 | 0.09973 | 0.00388 | 0.00874 | 0.00136 | 1e-05 | [7 empty] | 1276.8 |  |  |  | 361.8588 | 1342 | [52 empty] | HO1 | Jose Manuel Urieta Perez | 18.19755 | 40.5491 | 40.68333 | 1570.6 | 1588.5 | 2025-04-10 20:07 | 2025-04-10 20:41 | 33.61666 | 2.8 | 2.8 | 271.95 |  |  |  | 91.998 | 391 | 126 | [14 empty] | 22 | [6 empty] | 6200 | 10.01 |  | 2025-04-10 20:05 | 2025-04-10 20:08 | 14.81167 | 15.6185 | 40.5491 | NO ABRE | NO ABRE | 212 | 0.1578 | 0.5185 | 0.0135 | 0.0042 | 0.0037 | 0.0504 | 0.0063 | 0.0024 | 0.0109 | 0.0047 | 0.0008 | 0.0005 | 0.0007 | 0.0001 | 0.001 | 0.0029 | 0.0029 | [11 empty] | 0 | [9 empty] | 0 | 0 | [36 empty] | 2713 | [8 empty] | 0.0501 | [14 empty] | 2025-04-10 16:50 | 2025-04-10 18:32 |  |  | Benedo Martinez Cuin | [7 empty] | NO ABRE | NO ABRE | 21 | 74 |  |  | 2025-04-10 18:33 | 2025-04-10 18:37 | 3.666666 | [8 empty] | 413 | 0.165 | 0.0032 | 0.0027 | 0.0064 | 0.0035 | 0.5197 | 0.0104 | 0.0382 | 0.0022 | 0.0149 | 0.0053 | 0.0005 | 0.0006 | 0.0013 | 0.0001 | 0.0019 | 0.0005 | 0.0366 | [5 empty] | 169 | [9 empty] | HE2-HO1-CC2 | [7 empty] | 207 | 46 |  |  |  | 109.4833 | 133.55 |  |  | DRI-Scrap | 109.4833 |  |  | MEDC | 1.133333 | 3.816666 | 80.94474 |  |  | Disponible | No Disponible | 2949 | 315
2025-04-10 | 2520914 | Calmado aluminio | C004 | Christopher Ali Adame Piedra | 210 | 199.9 |  | 105 | 56.03334 | 168.6 | 54.13333 | 199.2 | 60 | 0.6 | 6.8 | 15.7 | 925 |  |  | 140.8 | 1675 | 955 | Free | 112 | 0.10889 | 0.00404 | 0.01037 | 0.00071 | 1e-05 | 111 | 35.846 | 18.768 | 10.171 | 26.917 | 4.268 | 1.909953 | 1282.05 |  |  |  | 363.9032 | 1350 | [52 empty] | HO1 | Jose Manuel Urieta Perez | 11.22048 | 44.79988 | 44.95 | 1601.5 | 1589.6 | 2025-04-10 22:25 | 2025-04-10 22:59 | 34.55 | 7.4 | 7.4 | 171.15 |  |  |  | 119.5974 | 400 | 149.1 | [14 empty] | 22 | 25 | 82.5 | 36 |  |  |  | 3800 | 18.05 |  | 2025-04-10 22:24 | 2025-04-10 22:27 | 24.17417 | 11.37105 | 44.79988 | NO ABRE | NO ABRE | 212 | 0.16027 | 0.51233 | 0.02591 | 0.00546 | 0.00469 | 0.0478 | 0.00632 | 0.00222 | 0.01511 | 1e-05 | 1e-05 | 0.00049 | 0.00107 | 0.00023 | 0.0005 | 0.00315 | 0.0028 | [11 empty] | 0 | [9 empty] | 0 | 0 | [36 empty] | 3045 | [8 empty] | 0.04613 | [14 empty] | 2025-04-10 19:35 | 2025-04-10 21:21 |  |  | Benedo Martinez Cuin | [7 empty] | NO ABRE | NO ABRE | 19 | 10 |  | 0.064 | 2025-04-10 21:22 | 2025-04-10 21:26 | 3.533333 | [8 empty] | 413 | 0.169 | 0.004 | 0.0027 | 0.0054 | 0.0033 | 0.5125 | 0.0205 | 0.0427 | 0.0022 | 0.0148 | 0.0014 | 0.0005 | 0.0005 | 0.0014 | 0.0001 | 0.0017 | 0.0005 | 0.041 | [5 empty] | 156 | [9 empty] | HE2-HO1-CC2 | [7 empty] | 299 | 46 |  |  |  | 115.3 | 131.7333 |  |  | DRI-Scrap | 115.3 |  |  | MEDC | 1.283333 | 6.766666 | 86.22304 |  |  | Disponible | No Disponible | 1366 | 132
2025-04-10 | 2520915 | Calmado aluminio | C004 | Christopher Ali Adame Piedra | 210 | 185.4 |  | 89 | 28.65 | 128.0167 | 24.71667 | 238 |  | 0.5 | 8.3 | 17.4 | 318 |  |  | 132.4 | 1652 | 968 |  | 112 | 0.07312 | 0.00313 | 0.0098 | 0.00014 | 1e-05 | 111 | 32.484 | 18.465 | 9.568 | 33.612 | 3.829 | 1.75922 | 1276.8 |  |  |  | 363.9032 | 1357 | [52 empty] | HO1 | Armando Barajas Rodriguez | 13.7607 | 45.20195 | 45.56667 | 1601.4 | 1591.2 | 2025-04-11 00:35 | 2025-04-11 01:11 | 36.21667 | 6.1 | 6.1 |  |  |  |  | 142.0858 | 532 | 205.8 | [14 empty] | 18 | 70 |  | 48 |  |  | 127.33 | 4600 | 16.7 |  | 2025-04-11 00:37 | 2025-04-11 00:40 | 22.16719 | 16.54088 | 45.20195 | TARDA EN ABRIR, NORMAL | TARDA EN ABRIR, DEFICIENTE | 211 | 0.1781 | 0.515 | 0.028 | 0.0046 | 0.0024 | 0.0367 | 0.0056 | 0.0018 | 0.0089 | 0.0005 | 0.0008 | 0.0005 | 0.0009 | 0.0001 | 0.0008 | 0.0031 | 0.0025 | 211 | 62.235 | 5.979 | 5.986 | 1.101 | 0.269 | 22.123 | 10.40893 |  |  |  | 0 | [9 empty] | 0 | 0 | [36 empty] | 2898 | [8 empty] | 0.0348 | [14 empty] | 2025-04-10 21:57 | 2025-04-10 23:28 |  |  | Benedo Martinez Cuin | [9 empty] | 27 | 60 |  | 0.067 | 2025-04-10 23:30 | 2025-04-10 23:35 | 5.05 | [8 empty] | 413 | 0.18 | 0.0049 | 0.0017 | 0.0054 | 0.0032 | 0.5183 | 0.0232 | 0.0305 | 0.0017 | 0.0134 | 0.0005 | 0.0005 | 0.0005 | 0.0013 | 0.0001 | 0.0011 | 0.0005 | 0.0279 | [5 empty] | 195 | [9 empty] | HE2-HO1-CC2 | [7 empty] | 299 |  |  |  |  | 102.75 |  |  |  | DRI | 102.75 |  |  | MEDC | 2.516666 | 8.7 | 76.84954 |  |  |  |  | 1667 | 85
2025-04-10 | 2520916 | Calmado aluminio | C004 | Christopher Ali Adame Piedra | 210 | 187.2 |  | 98 | 29.7 | 141.75 | 28.65 | 169.4 | 60 | 0.5 | 6.8 | 14 | 718 |  |  | 127 | 1643 | 921 |  | 112 | 0.05319 | 0.00361 | 0.00819 | 0.00254 | 1e-05 | 111 | 30.894 | 14.393 | 7.37 | 38.626 | 3.483 | 2.14646 | 1558.2 |  |  |  | 100.1756 | 1353 | [13 empty] | 171 | 0.15175 | 0.44759 | 0.00401 | 0.00494 | 0.0087 | 0.00628 | 0.00333 | 1e-05 | [30 empty] | HO1 | Armando Barajas Rodriguez | 22.78652 | 60.18055 | 60.41666 | 1548.7 | 1604.5 | 2025-04-11 03:53 | 2025-04-11 04:10 | 17.35 | 6.7 | 6.7 |  |  |  |  | 107.331 |  | 520.8 | [14 empty] | 18 | 100 |  | 60 |  |  |  | 8000 | 24.81 |  | 2025-04-11 03:48 | 2025-04-11 03:57 | 24.73557 | 33.10093 | 60.18055 | NO ABRE | TARDA EN ABRIR, NORMAL | 212 | 0.16027 | 0.55122 | 0.01552 | 0.00498 | 0.0045 | 0.05374 | 0.00877 | 0.00412 | 0.01518 | 1e-05 | 0.00079 | 0.00018 | 0.00075 | 0.00026 | 2e-05 | 0.00338 | 0.0034 | [11 empty] | 0 | [9 empty] | 0 | 0 | [36 empty] | 2331 | [8 empty] | 0.05217 | [14 empty] | 2025-04-11 00:13 | 2025-04-11 01:50 |  |  | Benedo Martinez Cuin | [9 empty] | 19 | 11 |  | 0.065 | 2025-04-11 01:52 | 2025-04-11 01:57 | 5.583333 | [8 empty] | 413 | 0.167 | 0.0043 | 0.0023 | 0.0083 | 0.0034 | 0.5536 | 0.0136 | 0.0383 | 0.0038 | 0.0165 | 0.0039 | 0.0006 | 0.0005 | 0.0014 | 0.0001 | 0.0017 | 0.0005 | 0.0336 | [15 empty] | HE2-HO1-CC2 | [7 empty] | 253 | 23 |  |  |  | 107.45 | 117.45 |  |  | DRI-Scrap | 107.45 |  |  | MEDC | 1.383333 | 3.866666 | 81.61257 |  |  |  |  | 1984 | 31492
2025-04-10 | 2531080 | Calmado aluminio | C004 | Roberto Carlos Palominos Contreras | 200 | 170 |  | 50 | 15.23333 | 73.38333 | 7.6 | 180 |  | 0.5 | 6.1 | 10.7 | 20 |  |  | 92.7 | 1705 | 1459 | Free | 112 | 0.0745 | 0.0071 | 0.0081 | 0.0034 | 0.0018 | [65 empty] | HO2 | Vincenzo Pano Di Sapio | 22.3889 | 57.50588 | 61.71667 | 1548.8 | 1565.1 | 2025-04-10 10:59 | 2025-04-10 11:14 | 15.43333 | 82.9 | 82.9 | 1478.4 |  |  |  | 567.321 | 1729 | 414.75 | [14 empty] | 25.37396 | 201.168 |  | 36 |  |  |  | 7400 | 60.01 |  | 2025-04-10 11:03 | 2025-04-10 11:03 | 62.61273 | 5.149167 | 5.149167 | ABRE, NORMAL | ABRE, NORMAL | 213 | 0.1929 | 0.5548 | 0.023 | 0.0073 | 0.0049 | 0.04 | 0.0065 | 0.0026 | 0.0085 | 0.0005 | 0.0023 | 0.0008 | 0.002 | 0.0001 | 0.0012 | 0.0015 | 0.0018 | 211 | 48.281 | 9.816 | 8.939 | 1.662 | 2.012 | 21.626 | 4.918602 |  |  |  | 0 | [9 empty] | 0 | 0 | [36 empty] | 3972 | [8 empty] | 0.0384 | [11 empty] | Ca | 1.313667 |  | 2025-04-10 07:00 | 2025-04-10 07:50 |  |  | Jose Luis Bravo Camarillo | [9 empty] | 27 | 57 |  |  | 2025-04-10 07:58 | 2025-04-10 08:03 | 5.833333 | [32 empty] | 156 | [9 empty] | HE3-HO2-CC2 | [8 empty] | 322 |  |  |  | 59.38333 |  |  |  | DRI | 59.38333 |  |  |  | 7.35 | 3.55 | 106.924 |  |  | No Disponible | No Disponible | 3061 | 99
2025-04-10 | 2531081 | Calmado aluminio | C004 | Roberto Carlos Palominos Contreras | 200 | 170 |  | 99 | 85.83333 | 194.2333 | 97.95 | 300.5 |  | 1.7 | 8.700001 | 16.2 |  |  |  | 168.8 | 1657 | 844 | Free | 112 | 0.0421 | 0.0038 | 0.0068 | 0.0034 | 0.0026 | [7 empty] | 1437.45 |  |  |  | 361.8588 | 1287 | [52 empty] | HO1 | Anna Gladis Tinoco Rangel | 12.51258 | 42.4985 | 42.85 | 1579.8 | 1576.8 | 2025-04-10 13:01 | 2025-04-10 13:16 | 15.58333 | 3.9 | 3.9 | 112.35 |  |  |  |  | 208 | 159 | [14 empty] | 20 | 150 | [5 empty] | 4100 | 8.55 |  | 2025-04-10 13:05 | 2025-04-10 13:06 | 12.07101 | 8.352551 | 42.4985 | TARDA EN ABRIR, NORMAL | TARDA EN ABRIR, NORMAL | 212 | 0.16334 | 0.50001 | 0.03842 | 0.00641 | 0.00496 | 0.04514 | 0.00494 | 0.00135 | 0.01174 | 1e-05 | 1e-05 | 1e-05 | 0.00153 | 0.0003 | 1e-05 | 0.00306 | 0.0026 | 211 | 61.773 | 3.663 | 5.251 | 0.924 | 0.278 | 25.19 | 16.86404 |  |  |  | 0 | [9 empty] | 0 | 0 | [36 empty] | 4793 | [8 empty] | 0.04358 | [14 empty] | 2025-04-10 09:00 | 2025-04-10 11:10 |  |  | Jose Luis Bravo Camarillo | [7 empty] | NO ABRE | NO ABRE | 24 | 10 |  |  | 2025-04-10 11:12 | 2025-04-10 11:19 | 7.133333 | [8 empty] | 413 | 0.173 | 0.0055 | 0.0037 | 0.005 | 0.003 | 0.5194 | 0.0325 | 0.0362 | 0.0015 | 0.0134 | 0.0005 | 0.0009 | 0.0007 | 0.002 | 0.0001 | 0.0017 | 0.0005 | 0.035 | [5 empty] | 156 | [9 empty] | HE3-HO1-CC2 | [6 empty] | 12.43333 | 184 | 92 |  |  |  | 121.8333 |  |  |  | DRI | 121.8333 |  |  | MEDC | 1.683333 | 15.7 | 96.46364 |  | 14.98333 | No Disponible | No Disponible | 100 | 68
2025-04-10 | 2531082 | Calmado aluminio | C004 | Roberto Carlos Palominos Contreras | 200 | 194 |  | 64 | 16.31667 | 103.1667 | 15.08333 | 209.9 |  | 1 | 7.4 | 12.7 | 12 |  |  | 119.5 | 1667 | 989 | Free | 112 | 0.154 | 0.0102 | 0.0079 | 0.0034 | 0.0035 | [11 empty] | 261.6832 | 1497 | [13 empty] | 171 | 0.049 | 0.1244 | 0.0063 | 0.0044 | 0.0091 | 0.0086 | 0.0048 | 0.0029 | [30 empty] | HO1 | Anna Gladis Tinoco Rangel | 11.45092 | 34.79817 | 34.81667 | 1586.1 | 1576.2 | 2025-04-10 13:46 | 2025-04-10 14:02 | 16.31667 | 3.2 | 3.2 | 1129.8 |  |  |  | 280.442 | 524 | 198 | [14 empty] | 20 | 50 | [5 empty] | 3800 | 15.16 |  | 2025-04-10 13:48 | 2025-04-10 13:50 | 26.13931 | 12.42193 | 34.79816 | TARDA EN ABRIR, NORMAL | TARDA EN ABRIR, NORMAL | 212 | 0.16383 | 0.52645 | 0.03208 | 0.00745 | 0.00349 | 0.04519 | 0.00737 | 0.00275 | 0.01151 | 1e-05 | 1e-05 | 0.00072 | 0.00122 | 0.00023 | 1e-05 | 0.0026 | 0.0027 | 211 | 56.357 | 5.407 | 6.392 | 0.862 | 0.52 | 21.792 | 10.42297 |  |  |  | 0 | [9 empty] | 0 | 0 | [36 empty] | 3535 | [8 empty] | 0.04293 | [14 empty] | 2025-04-10 11:37 | 2025-04-10 12:54 |  |  | Jose Luis Bravo Camarillo | [7 empty] | ABRE, NORMAL | ABRE, DEFICIENTE | 20 | 124 |  |  | 2025-04-10 12:55 | 2025-04-10 13:00 | 5.133333 | [8 empty] | 413 | 0.167 | 0.0061 | 0.0024 | 0.0058 | 0.0028 | 0.5382 | 0.0327 | 0.0342 | 0.002 | 0.0129 | 0.0005 | 0.0008 | 0.0005 | 0.0017 | 0.0001 | 0.0015 | 0.0005 | 0.0331 | [5 empty] | 156 | [9 empty] | HE3-HO1-CC2 | [8 empty] | 207 |  |  |  | 73.7 |  |  |  | DRI | 73.7 |  |  | MEDC | 0.816666 | 4.566666 | 110.0604 |  |  | No Disponible | No Disponible | 259 | 620
2025-04-10 | 2531083 | Calmado aluminio | C004 | Roberto Carlos Palominos Contreras | 210 | 203 |  | 65 | 16.98333 | 91.7 | 16.71667 | 238.5 |  | 1 | 7.2 | 14.9 | 39 |  |  | 123.3 | 1649 | 1007 |  | 112 | 0.042 | 0.0039 | 0.0058 | 0.0039 | 0.0027 | [7 empty] | 1422.75 |  |  |  | 366.9698 | 1287 | [13 empty] | 171 | 0.1148 | 0.4163 | 0.0052 | 0.0047 | 0.0063 | 0.0423 | 0.0047 | 0.0024 | [30 empty] | HO2 | Heriberto Cornejo Sanchez | 26.382 | 90.46992 | 124.2167 | 1575 | 1587.2 | 2025-04-10 16:54 | 2025-04-10 17:24 | 30.73333 |  | 2 | 120.75 |  |  |  | 154.3522 | 631 | 185.85 | [14 empty] | 31.93575 | [6 empty] | 8900 | 79.11 |  | 2025-04-10 16:50 | 2025-04-10 16:58 | 52.46606 | 5.9706 | 5.9706 | ABRE, DEFICIENTE | TARDA EN ABRIR, DEFICIENTE | 213 | 0.16486 | 0.51741 | 0.01544 | 0.00642 | 0.00361 | 0.05049 | 0.00654 | 0.0023 | 0.0103 | 1e-05 | 1e-05 | 0.00041 | 0.0008 | 0.00025 | 0.00015 | 0.00331 | 0.00449 | [11 empty] | 0 | [9 empty] | 0 | 0 | [36 empty] | 4290 | [8 empty] | 0.04782 | [11 empty] | Ca | 3.160217 |  | 2025-04-10 13:19 | 2025-04-10 14:24 |  |  | Jose Luis Bravo Camarillo | [9 empty] | 9 | 104 |  |  | 2025-04-10 14:27 | 2025-04-10 14:33 | 6.366666 | [8 empty] | 413 | 0.169 | 0.0044 | 0.0019 | 0.0056 | 0.0058 | 0.52 | 0.0134 | 0.0377 | 0.0016 | 0.012 | 0.0005 | 0.0005 | 0.0005 | 0.0012 | 0.0001 | 0.0009 | 0.0005 | 0.0358 | [15 empty] | HE3-HO2-CC1 | [6 empty] | 8.383333 | [5 empty] | 77.21667 |  |  |  | DRI | 77.21667 |  |  | MEDC | 2.35 | 5.85 | 105.9349 |  | 2.35 |  |  | 60 | 58
2025-04-10 | 2531084 | Calmado aluminio | C004 | Jose Luis Vivar Agapito | 210 | 216 |  | 67 | 13.96667 | 93.25 | 17 | 234.6 |  | 0.6 | 7.1 | 15.7 | 0 |  |  | 120.4 | 1657 | 1019 | Free | 112 | 0.08116 | 0.0055 | 0.01077 | 0.00156 | 1e-05 | [7 empty] | 1307.25 |  |  |  | 349.5924 | 1286 | [13 empty] | 171 | 0.1445 | 0.4047 | 0.0074 | 0.0049 | 0.0069 | 0.0337 | 0.0053 | 0.0023 | [30 empty] | HO2 | Heriberto Cornejo Sanchez | 22.85513 | 65.19548 | 69.06667 | 1562.9 | 1587.2 | 2025-04-10 18:17 | 2025-04-10 18:47 | 30.05 |  | 1.7 | 261.45 |  |  |  | 174.7962 | 545 | 73.5 | [14 empty] | 20.2125 |  | 33 |  |  |  |  | 7800 | 61.31 |  | 2025-04-10 18:16 | 2025-04-10 18:19 | 56.42416 | 12.92905 | 12.92905 | ABRE, DEFICIENTE | ABRE, DEFICIENTE | 212 | 0.15671 | 0.49936 | 0.02078 | 0.00571 | 0.00353 | 0.05372 | 0.00639 | 0.00284 | 0.00933 | 1e-05 | 1e-05 | 9e-05 | 0.00084 | 0.00025 | 1e-05 | 0.00292 | 0.0037 | [11 empty] | 0 | [9 empty] | 0 | 0 | [36 empty] | 5241 | [8 empty] | 0.05019 | [11 empty] | Ca | 16.04755 |  | 2025-04-10 14:41 | 2025-04-10 15:59 |  |  | Benedo Martinez Cuin | [7 empty] | ABRE, NORMAL | ABRE, NORMAL | 20 | 125 |  |  | 2025-04-10 16:00 | 2025-04-10 16:06 | 6.233333 | [8 empty] | 413 | 0.1661 | 0.0042 | 0.0021 | 0.0061 | 0.0041 | 0.5018 | 0.0168 | 0.0434 | 0.0026 | 0.0119 | 0.0005 | 0.0009 | 0.0005 | 0.0014 | 0.0001 | 0.0017 | 0.0005 | 0.0416 | [5 empty] | 130 | [9 empty] | HE3-HO2-CC1 | [7 empty] | 207 | 23 |  |  |  | 80.73333 |  |  |  | DRI | 80.73333 |  |  | MEDC | 0.75 | 7.5 | 105.4822 |  | 4.466666 | No Disponible | No Disponible | 6196 | 80
2025-04-10 | 2531085 | Calmado aluminio | C004 | Jose Luis Vivar Agapito | 210 | 193 |  | 72 | 106.7 | 192.45 | 104.55 | 251.9 |  | 1.2 | 8.3 | 17.3 | 4 |  |  | 131.7 | 1664 | 875 | Free | 112 | 0.04702 | 0.00429 | 0.00721 | 0.00097 | 1e-05 | [7 empty] | 1312.5 |  |  |  | 340.3926 | 1289 | [13 empty] | 171 | 0.1302 | 0.427 | 0.0079 | 0.0051 | 0.0055 | 0.0473 | 0.0048 | 0.0037 | [30 empty] | HO2 | Heriberto Cornejo Sanchez | 20.67343 | 41.59343 | 44.66666 | 1560.4 | 1587.3 | 2025-04-10 20:56 | 2025-04-10 21:29 | 32.95 |  |  | 192.15 |  |  |  | 116.5308 | 489 | 110.25 | [14 empty] | 17.787 |  | 55 | 24 |  |  |  | 6600 | 37.36 |  | 2025-04-10 20:56 | 2025-04-10 20:57 | 53.89312 | 11.0141 | 11.0141 | TARDA EN ABRIR, NORMAL | TARDA EN ABRIR, DEFICIENTE | 212 | 0.16176 | 0.50712 | 0.01706 | 0.00615 | 0.00449 | 0.06958 | 0.00576 | 0.00184 | 0.01144 | 1e-05 | 0.00049 | 1e-05 | 0.00085 | 0.00029 | 7e-05 | 0.00326 | 0.0039 | [11 empty] | 0 | [9 empty] | 0 | 0 | [36 empty] | 5504 | [8 empty] | 0.06789 | [11 empty] | Ca | 5.9195 |  | 2025-04-10 17:58 | 2025-04-10 19:11 |  |  | Benedo Martinez Cuin | [7 empty] | ABRE, NORMAL | ABRE, NORMAL | 27 | 59 |  |  | 2025-04-10 19:12 | 2025-04-10 19:19 | 6.783333 | [8 empty] | 413 | 0.171 | 0.0053 | 0.0026 | 0.0056 | 0.0042 | 0.5212 | 0.0154 | 0.0549 | 0.0024 | 0.013 | 0.0005 | 0.0005 | 0.0005 | 0.0014 | 0.0001 | 0.0016 | 0.0005 | 0.0538 | [5 empty] | 130 | [9 empty] | HE3-HO2-CC2 | [6 empty] | 100.4333 | 184 | 46 |  |  |  | 82.76666 |  |  |  | DRI | 82.76666 |  |  | MEDC | 1 | 3.983333 | 98.3264 |  |  | No Disponible | No Disponible | 588 | 73
2025-04-10 | 2531086 | Calmado aluminio | C004 | Jose Luis Vivar Agapito | 210 | 203.3 |  | 72 | 16.1 | 98.9 | 14.85 | 241.7 |  | 0.9 | 8.1 | 17.1 |  |  |  | 128.3 | 1678 | 918 | Free | 112 | 0.05 | 0.00493 | 0.008 | 0.00014 | 1e-05 | [7 empty] | 1330.35 |  |  |  | 324.0374 | 1289 | [13 empty] | 171 | 0.1181 | 0.4179 | 0.0083 | 0.0043 | 0.0059 | 0.0303 | 0.0045 | 0.0023 | [30 empty] | HO2 | Heriberto Cornejo Sanchez | 8.4088 | 34.92005 | 36.35 | 1593 | 1585.8 | 2025-04-10 21:41 | 2025-04-10 22:12 | 30.63333 |  |  | 217.35 |  |  |  | 114.4864 | 498 | 160.65 | [14 empty] | 25.872 | [6 empty] | 2800 | 33.6 |  | 2025-04-10 21:43 | 2025-04-10 21:47 | 57.73187 | 5.749267 | 5.749267 | ABRE, NORMAL | ABRE, NORMAL | 212 | 0.15694 | 0.49422 | 0.01727 | 0.00537 | 0.00473 | 0.05665 | 0.00601 | 0.00205 | 0.01004 | 1e-05 | 1e-05 | 0.00091 | 0.00097 | 0.00022 | 0.0002 | 0.00265 | 0.0031 | [11 empty] | 0 | [9 empty] | 0 | 0 | [36 empty] | 5060 | [8 empty] | 0.05444 | [11 empty] | Ca | 17.03277 |  | 2025-04-10 19:34 | 2025-04-10 20:50 |  |  | Benedo Martinez Cuin | [7 empty] | ABRE, NORMAL | ABRE, NORMAL | 20 | 126 |  |  | 2025-04-10 20:51 | 2025-04-10 20:58 | 7.133333 | [8 empty] | 413 | 0.17 | 0.0044 | 0.002 | 0.0053 | 0.0035 | 0.5079 | 0.0159 | 0.0554 | 0.0021 | 0.0126 | 0.0005 | 0.0005 | 0.0005 | 0.0013 | 0.0001 | 0.0018 | 0.0005 | 0.0542 | [15 empty] | HE3-HO2-CC2 | [7 empty] | 184 |  |  |  |  | 82.11666 |  |  |  | DRI | 82.11666 |  |  | MEDC | 1.666666 | 2.983333 | 102.7255 |  |  | No Disponible | No Disponible | 420 | 65
2025-04-10 | 2531087 | Calmado aluminio | C004 | Jose Luis Vivar Agapito | 210 | 208.6 |  | 74 | 8.550003 | 92.7 | 7.699999 | 260.3 |  | 1.1 | 9.1 | 16.1 |  |  |  | 134.4 | 1646 | 884 | Free | 112 | 0.0715 | 0.0037 | 0.0062 | 0.0037 | 0.0027 | [7 empty] | 1305.15 |  |  |  | 349.5924 | 1289 | [13 empty] | 171 | 0.1171 | 0.3877 | 0.0103 | 0.0045 | 0.0059 | 0.0356 | 0.0045 | 0.0027 | [30 empty] | HO1 | Armando Barajas Rodriguez | 22.25787 | 66.39767 | 66.41666 | 1584.4 | 1598.6 | 2025-04-10 23:39 | 2025-04-11 00:21 | 41.33333 | 3.8 | 3.8 | 323.4 |  |  |  | 221.8174 | 404 | 298.2 | [21 empty] | 7700 | 14.92 |  | 2025-04-10 23:41 | 2025-04-10 23:48 | 13.4824 | 37.68188 | 66.39767 | TARDA EN ABRIR, NORMAL | TARDA EN ABRIR, DEFICIENTE | 212 | 0.14362 | 0.50772 | 0.01895 | 0.00575 | 0.00401 | 0.0518 | 0.00691 | 0.00189 | 0.01259 | 1e-05 | 0.00034 | 0.0002 | 0.00073 | 0.00024 | 1e-05 | 0.00248 | 0.0027 | [11 empty] | 0 | [9 empty] | 0 | 0 | [36 empty] | 4388 | [8 empty] | 0.05022 | [14 empty] | 2025-04-10 21:09 | 2025-04-10 22:23 |  |  | Benedo Martinez Cuin | [7 empty] | ABRE, NORMAL | ABRE, NORMAL | 12 | 47 |  |  | 2025-04-10 22:24 | 2025-04-10 22:32 | 7.8 | [8 empty] | 413 | 0.15899 | 0.0041 | 0.002 | 0.0051 | 0.003 | 0.5085 | 0.0125 | 0.0308 | 0.0017 | 0.0141 | 0.0005 | 0.0005 | 0.0005 | 0.0012 | 0.0001 | 0.001 | 0.0005 | 0.0287 | [15 empty] | HE3-HO1-CC2 | [7 empty] | 184 |  |  |  |  | 86.56667 |  |  |  | DRI | 86.56667 |  |  | PERI | 0.783333 | 4.766666 | 104.9855 |  |  | No Disponible | No Disponible | 139 | 62
2025-04-10 | 2531088 | Calmado aluminio | C004 | Jose Luis Vivar Agapito | 210 | 195.1 |  | 57 | 15.13333 | 84.71667 | 9.866666 | 192.7 |  | 0.7 | 6.4 | 13.6 |  |  |  | 105.3 | 1660 | 1136 | Free | 112 | 0.0509 | 0.0034 | 0.0062 | 0.0037 | 0.004 | [7 empty] | 600.6 |  |  |  | 339.3704 | 1289 | [52 empty] | HO2 | German Gonzalez Miranda | 31.00958 | 63.9652 | 73.56667 | 1550.4 | 1595.8 | 2025-04-11 01:19 | 2025-04-11 01:53 | 34.3 |  |  | 478.8 |  |  |  |  | 744 | 202.65 | [14 empty] | 16.17 | 126 | 27.5 |  |  |  |  | 10400 | 36.4 |  | 2025-04-11 01:21 | 2025-04-11 01:21 | 34.14357 | 8.7935 | 8.7935 | TARDA EN ABRIR, DEFICIENTE | TARDA EN ABRIR, DEFICIENTE | 213 | 0.14906 | 0.51321 | 0.03489 | 0.00482 | 0.00322 | 0.05058 | 0.0049 | 0.00157 | 0.01079 | 1e-05 | 1e-05 | 1e-05 | 0.00102 | 0.00026 | 0.00014 | 0.00259 | 0.003 | 211 | 61.521 | 5.427 | 6.432 | 0.74 | 0.423 | 22.772 | 11.3361 |  |  |  | 0 | [9 empty] | 0 | 0 | [36 empty] | 3246 | [8 empty] | 0.04905 | [14 empty] | 2025-04-10 22:40 | 2025-04-10 23:48 |  |  | Benedo Martinez Cuin | [7 empty] | ABRE, NORMAL | ABRE, NORMAL | 9 | 106 |  |  | 2025-04-10 23:49 | 2025-04-10 23:53 | 4.133333 | [8 empty] | 413 | 0.166 | 0.0035 | 0.0017 | 0.0056 | 0.0034 | 0.5208 | 0.0381 | 0.0401 | 0.002 | 0.013 | 0.0006 | 0.0006 | 0.0005 | 0.0016 | 0.0001 | 0.0016 | 0.0005 | 0.039 | [5 empty] | 130 | [9 empty] | HE3-HO2-CC2 |  |  |  |  | 196 |  |  | 92 |  |  |  |  | 63.28333 |  |  |  | DRI | 63.28333 |  |  | MEDC | 0.983333 | 2.15 | 117.2928 |  |  | No Disponible | No Disponible | 1092 | 68
2025-04-10 | 2541005 | Calmado aluminio | C004 | Ruben Angel Junior Soria Arellano | 210 | 205 |  | 75 | 68.05 | 153.0667 | 64.11667 | 269.9 |  | 0.9 | 8.9 | 15.8 | 5 |  |  | 138.3 | 1658 | 944 | Free | 112 | 0.10889 | 0.00436 | 0.00967 | 0.00093 | 1e-05 | [7 empty] | 1472.1 |  |  |  | 361.8588 | 1290 | [52 empty] | HO3 | Beth Nicole Ballesteros Torres | 18.64907 | 43.36293 | 43.46667 | 1595.9 | 1582.2 | 2025-04-10 09:30 | 2025-04-10 10:06 | 35.76667 | 9.2 | 9.2 |  | 81 |  |  |  | 234 | [15 empty] | 18.9 | 128.2 | 82.5 |  |  |  |  | 0 | 45.5 |  | 2025-04-10 09:31 | 2025-04-10 09:32 | 62.95699 | 8.171267 | 8.171267 | ABRE, DEFICIENTE | ABRE, NORMAL | 212 | 0.1551 | 0.518 | 0.0085 | 0.0044 | 0.0049 | 0.0383 | 0.0052 | 0.0019 | 0.013 | 0.0005 | 0.0009 | 0.0007 | 0.0017 | 0.0001 | 0.0006 | 0.0021 | 0.0023 | 211 | 55.683 | 8.238 | 5.768 | 1.281 | 1.408 | 22.264 | 6.759286 |  |  |  | 0 | [9 empty] | 0 | 0 | [36 empty] | 6135 | [8 empty] | 0.0379 | [11 empty] | Ca | 18.3331 |  | 2025-04-10 06:18 | 2025-04-10 08:38 |  |  | Jose Luis Bravo Camarillo | [7 empty] | ABRE, NORMAL | ABRE, NORMAL | 26 | 89 |  |  | 2025-04-10 08:39 | 2025-04-10 08:44 | 5.066666 | [6 empty] | 142.8 |  | 413 | 0.161 | 0.0051 | 0.0035 | 0.0049 | 0.0038 | 0.5157 | 0.0123 | 0.0407 | 0.002 | 0.0147 | 0.0005 | 0.0006 | 0.0005 | 0.0016 | 0.0001 | 0.0017 | 0.0005 | 0.0395 | [5 empty] | 156 | [9 empty] | HE4-HO3-CC1 | [7 empty] | 184 | 92 |  |  |  | 82.43333 |  |  |  | DRI | 82.43333 |  |  | MEDC | 1.3 | 2.366666 | 109.1111 |  |  | No Disponible | No Disponible | 445 | 66
2025-04-10 | 2541006 | Calmado aluminio | C004 | Ruben Angel Junior Soria Arellano | 210 | 203 |  | 69 | 10.86667 | 87.31667 | 8.033333 | 261.1 |  | 0.5 | 7.6 | 15.7 | 758 |  |  | 126.8 | 1656 | 668 | Free | 112 | 0.1088 | 0.0048 | 0.007 | 0.003 | 0.0013 | [7 empty] | 1466.85 |  |  |  | 359.8144 | 1285 | [52 empty] | HO3 | Beth Nicole Ballesteros Torres | 20.26673 | 34.58505 | 34.75 | 1558.6 | 1569.7 | 2025-04-10 11:25 | 2025-04-10 11:55 | 29.7 | 1.4 | 1.4 | 174.3 |  |  |  |  | 118 | 115.5 | [14 empty] | 18.585 | 10.5 | 66 |  |  |  |  | 0 | 30.2 |  | 2025-04-10 11:30 | 2025-04-10 11:32 | 52.39258 | 0.5124334 | 11.1625 | ABRE, DEFICIENTE | ABRE, NORMAL | 212 | 0.1537 | 0.5373 | 0.0121 | 0.0043 | 0.0053 | 0.0371 | 0.0049 | 0.0021 | 0.0116 | 0.0005 | 0.0008 | 0.0005 | 0.0019 | 0.0001 | 0.0009 | 0.0021 | 0.0023 | [11 empty] | 0 | [9 empty] | 0 | 0 | [36 empty] | 5721 | [8 empty] | 0.0363 | [11 empty] | Al | 7.333217 |  | 2025-04-10 08:55 | 2025-04-10 10:06 |  |  | Jose Luis Bravo Camarillo | [7 empty] | ABRE, NORMAL | ABRE, NORMAL | 21 | 72 |  |  | 2025-04-10 10:07 | 2025-04-10 10:11 | 4.55 | [6 empty] | 149.1 |  | 413 | 0.167 | 0.0047 | 0.0038 | 0.0046 | 0.0032 | 0.5315 | 0.014 | 0.0298 | 0.0016 | 0.015 | 0.0005 | 0.0006 | 0.0005 | 0.0016 | 0.0001 | 0.0012 | 0.0005 | 0.0276 | [5 empty] | 156 | [9 empty] | HE4-HO3-CC2 | [7 empty] | 161 | 92 |  |  |  | 77.68333 |  |  |  | DRI | 77.68333 |  |  | MEDC | 1.183333 | 4.133333 | 109.8286 |  |  | Disponible | No Disponible | 196 | 71
2025-04-10 | 2541007 | Calmado aluminio | C004 | Ruben Angel Junior Soria Arellano | 210 | 206 |  | 76 | 30.73333 | 115.4333 | 28.21667 | 270.1 |  | 0.5 | 8 | 15.6 | 320 |  |  | 132.1 | 1666 | 741 | Free | 112 | 0.2317 | 0.00548 | 0.00953 | 1e-05 | 1e-05 | [7 empty] | 1472.1 |  |  |  | 350.6146 | 1285 | [52 empty] | HO3 | Beth Nicole Ballesteros Torres | 10.84927 | 35.2275 | 35.35 | 1598.2 | 1574.6 | 2025-04-10 12:45 | 2025-04-10 13:03 | 18.45 | 2.3 | 2.3 | [21 empty] | 19.95 | 55.6 | 66 |  |  |  |  | 0 | 32.3 |  | 2025-04-10 12:45 | 2025-04-10 12:46 | 55.01384 | 8.05005 | 8.05005 | ABRE, DEFICIENTE | ABRE, NORMAL | 212 | 0.1577 | 0.4969 | 0.0099 | 0.0052 | 0.0049 | 0.0501 | 0.0058 | 0.0029 | 0.0098 | 0.0005 | 0.0018 | 0.0008 | 0.0017 | 0.0001 | 0.0009 | 0.0018 | 0.0027 | 211 | 57.523 | 9.053 | 6.295 | 1.535 | 1.521 | 20.593 | 6.354026 |  |  |  | 0 | [9 empty] | 0 | 0 | [36 empty] | 6455 | [8 empty] | 0.0497 | [11 empty] | Ca | 1.999833 |  | 2025-04-10 10:20 | 2025-04-10 12:01 |  |  | Jose Luis Bravo Camarillo | [7 empty] | ABRE, NORMAL | ABRE, NORMAL | 26 | 90 |  |  | 2025-04-10 12:02 | 2025-04-10 12:07 | 5 | [6 empty] | 142.8 |  | 413 | 0.168 | 0.0056 | 0.0035 | 0.0054 | 0.0036 | 0.4925 | 0.011 | 0.0377 | 0.0025 | 0.013 | 0.0005 | 0.0015 | 0.0005 | 0.0014 | 0.0001 | 0.0013 | 0.0005 | 0.0352 | [5 empty] | 156 | [9 empty] | HE4-HO3-CC1 | [7 empty] | 161 | 57.5 |  |  |  | 83.68333 |  |  |  | DRI | 83.68333 |  |  |  | 1.216666 | 2.683333 | 103.7119 |  |  | Disponible | No Disponible | 574 | 69
2025-04-10 | 2541008 | Calmado aluminio | C004 | Ruben Angel Junior Soria Arellano | 210 | 203 |  | 69 | 13.51666 | 90.23333 | 10.15 | 269.9 |  | 0.5 | 7.4 | 15.5 | 213 |  |  | 125.8 | 1662 | 901 | Free | [13 empty] | 1461.6 |  |  |  | 94.0424 | 1094 | [52 empty] | HO3 | Beth Nicole Ballesteros Torres | 15.41035 | 35.39922 | 35.53333 | 1582.5 | 1578.1 | 2025-04-10 14:15 | 2025-04-10 14:28 | 12.45 | 1.8 | 1.8 |  |  |  |  | 247.3724 | 201 | 271.95 | [14 empty] | 20.58 |  | 66 |  |  |  |  | 0 | 50.6 |  | 2025-04-10 14:12 | 2025-04-10 14:16 | 85.76461 | 7.707167 | 7.707167 | ABRE, DEFICIENTE | ABRE, NORMAL | 212 | 0.1655 | 0.5277 | 0.011 | 0.0056 | 0.0057 | 0.0481 | 0.0062 | 0.0027 | 0.0124 | 0.0005 | 0.0012 | 0.0012 | 0.0017 | 0.0001 | 0.001 | 0.0025 | 0.0026 | [11 empty] | 0 | [9 empty] | 0 | 0 | [36 empty] | 6181 | [8 empty] | 0.0474 | [11 empty] | Ca | 23.91333 |  | 2025-04-10 12:21 | 2025-04-10 13:30 |  |  | Jose Luis Bravo Camarillo | [9 empty] | 19 | 8 |  |  | 2025-04-10 13:32 | 2025-04-10 13:37 | 4.45 | [8 empty] | 413 | 0.1727 | 0.0066 | 0.0048 | 0.0055 | 0.0031 | 0.5097 | 0.012 | 0.0407 | 0.0023 | 0.0137 | 0.0005 | 0.0007 | 0.0005 | 0.0014 | 0.0001 | 0.0019 | 0.0005 | 0.0398 | [5 empty] | 156 | [9 empty] | HE4-HO3-CC1 | [8 empty] | 69 |  |  |  | 76.3 | 76.53333 |  |  | DRI | 76.3 |  |  | MEDC | 1.883333 | 2.85 | 110.7719 |  | 0.233333 | Disponible | No Disponible | 977 | 69
2025-04-10 | 2541009 | Calmado aluminio | C004 | Hector Rico Martinez | 200 | 204 |  | 81 | 22.7 | 111.0333 | 17.38333 | 198.4 | 60 | 0.8 | 6 | 14.1 | 783 |  |  | 124.9 | 1663 | 971 | Free | 112 | 0.06286 | 0.00513 | 0.00898 | 0.00141 | 1e-05 | [7 empty] | 1335.6 |  |  |  | 355.7256 | 1340 | [52 empty] | HO3 | Jose Mora Rodriguez | 14.36648 | 33.47248 | 40.48333 | 1592.1 | 1575.5 | 2025-04-10 16:12 | 2025-04-10 16:34 | 22.8 | 2.2 | 2.2 | 222.6 |  |  |  |  | 328 | 184.8 | [14 empty] | 18.06 | 96.3 | 71.5 |  |  |  |  | 0 | 39.2 |  | 2025-04-10 16:13 | 2025-04-10 16:13 | 70.26667 | 12.19 | 12.19 | ABRE, NORMAL | ABRE, NORMAL | 212 | 0.1467 | 0.5156 | 0.0082 | 0.0038 | 0.0048 | 0.0575 | 0.0059 | 0.0025 | 0.0137 | 0.0012 | 0.0008 | 0.0007 | 0.0015 | 0.0001 | 0.0008 | 0.002 | 0.0044 | [11 empty] | 0 | [9 empty] | 0 | 0 | [36 empty] | 3846 | [8 empty] | 0.0563 | [11 empty] | Ca | 2.833266 |  | 2025-04-10 13:57 | 2025-04-10 15:19 |  |  | Benedo Martinez Cuin | [9 empty] | 26 | 91 |  |  | 2025-04-10 15:23 | 2025-04-10 15:27 | 3.983333 | [8 empty] | 413 | 0.166 | 0.0042 | 0.0039 | 0.0055 | 0.00449 | 0.5087 | 0.0122 | 0.0461 | 0.0023 | 0.0156 | 0.0005 | 0.0005 | 0.0005 | 0.0013 | 0.0001 | 0.0015 | 0.0005 | 0.0443 | [5 empty] | 130 | [9 empty] | HE4-HO3-CC1 | [7 empty] | 207 | 138 |  |  |  | 88.45 | 105.8333 |  |  | DRI-Scrap | 88.45 |  |  | MEDC | 3.95 | 3.466666 | 106.9032 |  |  | No Disponible | No Disponible | 775 | 67
2025-04-10 | 2541010 | Calmado aluminio | C004 | Hector Rico Martinez | 200 | 209 |  | 70 | 58.01666 | 135.4833 | 55.38333 | 241.5 |  | 0.8 | 8.5 | 14.7 |  |  |  | 129.4 | 1624 | 622 | Free | 112 | 0.07469 | 0.00374 | 0.00765 | 0.00062 | 1e-05 | [7 empty] | 1431.15 |  |  |  | 351.6368 | 1248 | [52 empty] | HO3 | Jose Mora Rodriguez | 29.74142 | 73.4976 | 75.65 | 1593.8 | 1588.1 | 2025-04-10 19:01 | 2025-04-10 19:33 | 31.15 |  |  |  | 105 |  |  |  |  | 423.15 | [14 empty] | 27.405 |  | 71.5 |  |  |  |  | 0 | 85.3 |  | 2025-04-10 19:01 | 2025-04-10 19:03 | 69.63493 | 16.52038 | 16.52038 | ABRE, NORMAL | ABRE, NORMAL | 214 | 0.1686 | 0.5436 | 0.0256 | 0.004 | 0.0031 | 0.0444 | 0.006 | 0.0021 | 0.0125 | 0.0006 | 0.0009 | 0.0007 | 0.0016 | 0.0001 | 0.0009 | 0.0024 | 0.0032 | [11 empty] | 0 | [9 empty] | 0 | 0 | [36 empty] | 4899 | [8 empty] | 0.0433 | [11 empty] | Ca | 57.99193 |  | 2025-04-10 15:45 | 2025-04-10 17:38 |  |  | Benedo Martinez Cuin | [9 empty] | 19 | 9 |  |  | 2025-04-10 17:39 | 2025-04-10 17:43 | 4 | [8 empty] | 413 | 0.177 | 0.0047 | 0.0022 | 0.0058 | 0.0035 | 0.5316 | 0.0232 | 0.0374 | 0.0023 | 0.0148 | 0.0005 | 0.0006 | 0.0005 | 0.0014 | 0.0001 | 0.0015 | 0.0005 | 0.0358 | [5 empty] | 130 | [9 empty] | HE4-HO3-CC1 | [6 empty] | 1.05 | 207 | 115 |  |  |  | 76.58334 |  |  |  | DRI | 76.58334 |  |  | MEDC | 0.566666 | 2.583333 | 111.0909 |  |  | No Disponible | No Disponible | 1781 | 69
2025-04-10 | 2541011 | Calmado aluminio | C004 | Hector Rico Martinez | 200 | 180 |  | 72 | 40.6 | 119.2 | 38.9 | 183.2 | 60 | 0.9 | 6 | 11.5 | 146 |  |  | 118.9 | 1662 | 853 | Free | 112 | 0.1833 | 0.0042 | 0.0068 | 0.0082 | 0.0049 | [7 empty] | 1366.05 |  |  |  | 334.2594 | 1243 | [52 empty] | HO3 | Jose Mora Rodriguez | 12.9658 | 34.65283 | 34.71667 | 1591.6 | 1585.6 | 2025-04-10 20:23 | 2025-04-10 20:48 | 25.13333 |  |  |  | 80 |  |  | 44.9768 | [16 empty] | 16.905 | [6 empty] | 0 | 37 |  | 2025-04-10 20:25 | 2025-04-10 20:27 | 64.06403 | 10.22817 | 10.22817 | ABRE, NORMAL | ABRE, NORMAL | 212 | 0.1583 | 0.5329 | 0.0052 | 0.0039 | 0.0052 | 0.0653 | 0.0087 | 0.0038 | 0.0157 | 0.0023 | 0.0007 | 0.0005 | 0.0014 | 0.0001 | 0.0005 | 0.003 | 0.0038 | [11 empty] | 0 | [9 empty] | 0 | 0 | [36 empty] | 3592 | [8 empty] | 0.065 | [11 empty] | Ca | 1.74205 |  | 2025-04-10 18:16 | 2025-04-10 19:29 |  |  | Benedo Martinez Cuin | [7 empty] | ABRE, NORMAL | ABRE, NORMAL | 24 | 12 |  |  | 2025-04-10 19:38 | 2025-04-10 19:46 | 7.683333 | [8 empty] | 413 | 0.165 | 0.0039 | 0.0033 | 0.0081 | 0.0043 | 0.5399 | 0.0095 | 0.0534 | 0.0032 | 0.0181 | 0.0015 | 0.0005 | 0.0005 | 0.0013 | 0.0001 | 0.002 | 0.0005 | 0.0518 | [15 empty] | HE4-HO3-CC1 | [6 empty] | 5.883333 | 207 |  |  |  |  | 84.43333 | 92.03333 |  |  | DRI-Scrap | 84.43333 |  |  | MEDC | 8.966666 | 4.75 | 107.9615 | 8.266666 |  | No Disponible | No Disponible | 632 | 67
2025-04-10 | 2541012 | Calmado aluminio | C004 | Hector Rico Martinez | 190 | 195 |  | 65 | 13.73333 | 91.26666 | 10.91667 | 231.8 |  | 0.7 | 8.3 | 13.7 |  |  |  | 114.2 | 1685 | 698 | Free | 112 | 0.1946 | 0.0048 | 0.007 | 0.0051 | 0.0017 | [7 empty] | 1440.6 |  |  |  | 318.9264 | 1189 | [52 empty] | HO3 | Jose Mora Rodriguez | 14.62147 | 29.8291 | 29.93333 | 1606.6 | 1584.2 | 2025-04-10 21:51 | 2025-04-10 22:16 | 24.13333 | [23 empty] | 17.325 |  | 93.5 |  |  |  |  | 0 | 30.5 |  | 2025-04-10 21:54 | 2025-04-10 21:55 | 61.34949 | 14.19198 | 14.19198 | ABRE, NORMAL | ABRE, NORMAL | 212 | 0.15775 | 0.50031 | 0.01571 | 0.00647 | 0.00586 | 0.0555 | 0.00781 | 0.0033 | 0.01024 | 1e-05 | 1e-05 | 0.00058 | 0.00089 | 0.00024 | 9e-05 | 0.00342 | 0.003 | [11 empty] | 0 | [9 empty] | 0 | 0 | [36 empty] | 6473 | [8 empty] | 0.05338 | [11 empty] | Ca | 14.94217 |  | 2025-04-10 20:02 | 2025-04-10 21:08 |  |  | Benedo Martinez Cuin | [7 empty] | ABRE, NORMAL | ABRE, NORMAL | 1 | 72 |  |  | 2025-04-10 21:09 | 2025-04-10 21:18 | 8.166666 | [8 empty] | 413 | 0.168 | 0.0044 | 0.0036 | 0.0062 | 0.0034 | 0.5022 | 0.0149 | 0.0427 | 0.0027 | 0.0118 | 0.0005 | 0.0009 | 0.0005 | 0.0014 | 0.0001 | 0.0016 | 0.0005 | 0.0383 | [15 empty] | HE4-HO3-CC1 | [6 empty] | 1.933333 | 207 | 92 |  |  |  | 77.86666 |  |  |  | DRI | 77.86666 |  |  | MEDC | 1.016666 | 4.7 | 107.2083 |  |  | No Disponible | No Disponible | 127 | 68
2025-04-10 | 2541013 | Calmado aluminio | C004 | Hector Rico Martinez | 200 | 206.4 |  | 64 | 5.300003 | 82.2 | 1.65 | 246.2 |  | 0.4 | 8.3 | 14 |  |  |  | 118.9 | 1667 | 700 | Free | 112 | 0.044 | 0.004 | 0.0055 | 0.0042 | 0.0026 | [7 empty] | 1361.85 |  |  |  | 318.9264 | 1236 | [52 empty] | HO3 | Juan Carlos Farias Martinez | 10.65043 | 33.55238 | 33.66666 | 1598.5 | 1592.9 | 2025-04-10 23:11 | 2025-04-10 23:36 | 25.61667 |  |  |  | 123 |  |  |  |  | 174.3 | [14 empty] | 17.01 |  | 33 | 24 |  |  |  | 0 | 23.6 |  | 2025-04-10 22:59 | 2025-04-10 23:16 | 42.20266 | 9.48805 | 9.48805 | ABRE, NORMAL | ABRE, NORMAL | 212 | 0.164 | 0.5192 | 0.0119 | 0.0041 | 0.0047 | 0.0626 | 0.0057 | 0.0022 | 0.013 | 0.0005 | 0.0009 | 0.0009 | 0.0016 | 0.0001 | 0.0007 | 0.0032 | 0.0039 | [11 empty] | 0 | [9 empty] | 0 | 0 | [36 empty] | 4884 | [8 empty] | 0.0623 | [11 empty] | Ca | 20.95677 |  | 2025-04-10 21:25 | 2025-04-10 22:31 |  |  | Benedo Martinez Cuin | [7 empty] | ABRE, NORMAL | ABRE, NORMAL | 24 | 12 |  |  | 2025-04-10 22:32 | 2025-04-10 22:39 | 7.166666 | [8 empty] | 413 | 0.169 | 0.004 | 0.0032 | 0.0053 | 0.0042 | 0.5119 | 0.016 | 0.0461 | 0.002 | 0.0154 | 0.0005 | 0.0005 | 0.0005 | 0.0013 | 0.0001 | 0.002 | 0.0005 | 0.0441 | [5 empty] | 130 | [9 empty] | HE4-HO3-CC2 | [6 empty] | 1.116666 | 207 | 92 |  |  |  | 74.11666 | 75.76666 |  |  | DRI | 74.11666 |  |  | MEDC | 0.8 | 2.95 | 111.5122 |  | 1.65 | No Disponible | No Disponible | 919 | 34
2025-04-10 | 2541014 | Calmado aluminio | C004 | Josue Osvaldo Luna Montañez | 210 | 203.9 |  | 76 | 27.75 | 113.8833 | 22.46667 | 190.6 | 60 | 1.1 | 6.2 | 11.8 | 350 |  |  | 127 | 1690 | 1146 |  | 112 | 0.0508 | 0.0033 | 0.0068 | 0.0047 | 0.0016 | [7 empty] | 1341.9 |  |  |  | 349.5924 | 1290 |  | 230 | [50 empty] | HO3 | Juan Carlos Farias Martinez | 88.68567 | 90.24921 | 90.33334 | 1587.7 | 1597.8 | 2025-04-11 02:02 | 2025-04-11 02:40 | 38.21667 |  |  | 184.8 |  |  |  | 115.5086 | 431 | 84 | [14 empty] | 17.325 | 84.2 | 44 | 36 |  |  |  | 0 | 76.5 |  | 2025-04-11 02:04 | 2025-04-11 02:05 | 50.85917 | 9.426833 | 9.426833 | ABRE, NORMAL | ABRE, NORMAL | 212 | 0.1611 | 0.5129 | 0.0084 | 0.0041 | 0.0049 | 0.0471 | 0.0065 | 0.0029 | 0.0122 | 0.0013 | 0.0007 | 0.0005 | 0.0015 | 0.0001 | 0.0005 | 0.0031 | 0.0037 | [11 empty] | 0 | [9 empty] | 0 | 0 | [36 empty] | 5343 | [8 empty] | 0.0468 | [11 empty] | Ca | 4 |  | 2025-04-10 22:58 | 2025-04-11 00:22 |  |  | Benedo Martinez Cuin | [9 empty] | 20 | 127 |  |  | 2025-04-11 00:25 | 2025-04-11 00:30 | 5.05 | [8 empty] | 413 | 0.168 | 0.0036 | 0.0033 | 0.0061 | 0.0044 | 0.5125 | 0.0171 | 0.0376 | 0.0025 | 0.0172 | 0.0008 | 0.0005 | 0.0005 | 0.0013 | 0.0001 | 0.0019 | 0.0005 | 0.0351 | [5 empty] | 130 | [9 empty] | HE4-HO3-CC2 | [6 empty] | 5.65 |  | 34.5 |  |  |  | 84.41667 | 100.25 |  |  | DRI-Scrap | 84.41667 |  |  | MEDC | 3.533333 | 3.366666 | 101 |  |  |  |  | 1269 | 64
2025-04-11 | 2520920 | Calmado aluminio | C004 | Christopher Ali Adame Piedra | 200 | 203 |  | 90 | 14.81667 | 118.6667 | 11.91667 | 239.9 |  | 0.7 | 9.599999 | 19.6 |  |  |  | 137.2 | 1650 | 802 | Free | 112 | 0.09969 | 0.0038 | 0.0069 | 0.00076 | 1e-05 | 111 | 30.177 | 18.145 | 9.84 | 34.518 | 3.938 | 1.663103 | 1299.9 |  |  |  | 427.2796 | 1262 | [13 empty] | 171 | 0.15956 | 0.37511 | 0.01519 | 0.00515 | 0.008 | 0.0341 | 0.00012 | 1e-05 | [30 empty] | HO2 | Heriberto Cornejo Sanchez | 24.96782 | 69.26387 | 103.2333 | 1565.1 | 1582.9 | 2025-04-11 22:29 | 2025-04-11 22:52 | 23.11667 |  | 1.6 |  |  |  |  | 50.0878 | 788 | 117.6 | [14 empty] | 16.17 | 75 |  |  |  |  | 119.84 | 8700 | 54.98 |  | 2025-04-11 22:28 | 2025-04-11 22:32 | 47.62656 | 6.683217 | 6.683217 | ABRE, NORMAL | ABRE, NORMAL | 212 | 0.16517 | 0.52228 | 0.02617 | 0.00497 | 0.00335 | 0.03869 | 0.00579 | 0.00185 | 0.01436 | 1e-05 | 0.0002 | 0.00132 | 0.00109 | 0.00027 | 8e-05 | 0.0022 | 0.0015 | [11 empty] | 0 | [9 empty] | 0 | 0 | [36 empty] | 2747 | [8 empty] | 0.03763 | [11 empty] | Ca | 56.772 |  | 2025-04-11 19:00 | 2025-04-11 20:30 |  |  | Benedo Martinez Cuin | [7 empty] | ABRE, NORMAL | ABRE, NORMAL | 19 | 15 |  | 0.062 | 2025-04-11 20:32 | 2025-04-11 20:37 | 4.383333 | [8 empty] | 413 | 0.171 | 0.0039 | 0.0016 | 0.0052 | 0.0019 | 0.5343 | 0.0248 | 0.0381 | 0.0019 | 0.0161 | 0.0005 | 0.0007 | 0.0014 | 0.0017 | 0.0001 | 0.0014 | 0.0005 | 0.0373 | [5 empty] | 130 | [9 empty] | HE2-HO2-CC1 | [7 empty] | 253 |  |  |  |  | 100.0667 |  |  |  | DRI | 100.0667 |  |  | MEDC | 2.783333 | 5.683333 | 85.14304 |  |  | No Disponible | No Disponible | 412 | 241
2025-04-11 | 2520921 | Calmado aluminio | C004 | Christopher Ali Adame Piedra | 200 | 195.8 |  | 83 | 17.51666 | 110.6 | 9.066666 | 225 |  | 1.3 | 8 | 17.9 |  |  |  | 127.9 | 1672 | 656 | Free | 112 | 0.07494 | 0.00396 | 0.00918 | 1e-05 | 1e-05 | 111 | 36.938 | 14.811 | 8.168 | 30.544 | 3.189 | 2.493957 | 1282.05 |  |  |  | 373.103 | 1355 | [52 empty] | HO1 | Armando Barajas Rodriguez | 18.33227 | 46.73617 | 46.75 | 1566.6 | 1588.4 | 2025-04-12 00:30 | 2025-04-12 00:58 | 27.56667 | 1.9 | 1.9 | 189 |  |  |  |  | 54 | 328.65 | [14 empty] | 18 | 100 |  | 48 |  |  |  | 6400 | 15.74 |  | 2025-04-12 00:29 | 2025-04-12 00:35 | 20.20705 | 11.00843 | 46.73616 | TARDA EN ABRIR, NORMAL | TARDA EN ABRIR, DEFICIENTE | 212 | 0.16184 | 0.51495 | 0.03142 | 0.00487 | 0.00332 | 0.04524 | 0.00445 | 0.00241 | 0.01512 | 1e-05 | 0.0006 | 0.00036 | 0.00116 | 0.00027 | 0.00013 | 0.00315 | 0.0036 | 211 | 59.704 | 4.857 | 5.624 | 0.912 | 0.306 | 19.649 | 12.29236 |  |  |  | 0 | [9 empty] | 0 | 0 | [36 empty] | 2492 | [8 empty] | 0.04382 | [14 empty] | 2025-04-11 20:53 | 2025-04-11 22:16 |  |  | Benedo Martinez Cuin | [7 empty] | NO ABRE | NO ABRE | 27 | 65 |  | 0.058 | 2025-04-11 22:23 | 2025-04-11 22:28 | 5.083333 | [8 empty] | 413 | 0.168 | 0.0038 | 0.0015 | 0.0041 | 0.0042 | 0.5267 | 0.0261 | 0.038 | 0.0029 | 0.0161 | 0.0005 | 0.0008 | 0.0008 | 0.0016 | 0.0001 | 0.0017 | 0.0005 | 0.0338 | [5 empty] | 195 | [9 empty] | HE2-HO1-CC1 | [6 empty] | 3.883333 | 184 | 34.5 |  |  |  | 96.41667 |  |  |  | DRI | 96.41667 |  |  | MEDC | 7.55 | 8.333333 | 84.32585 |  |  | No Disponible | No Disponible | 5398 | 165
2025-04-11 | 2520922 | Calmado aluminio | C004 | Jose Luis Cortez Galindo | 200 | 213 |  | 91 | 95.11667 | 199.6333 | 92.05 | 259 |  | 1.2 | 8.1 | 16.4 | 646 |  |  | 137.1 | 1645 | 1045 | No Free | 112 | 0.04861 | 0.00289 | 0.00834 | 3e-05 | 1e-05 | 111 | 29.617 | 15.7 | 8.459 | 37.896 | 3.673 | 1.886433 | 1239 |  |  |  | 353.6812 | 1358 | [13 empty] | 171 | 0.08107 | 0.3337 | 0.00514 | 0.0045 | 0.00839 | 0.01965 | 0.00015 | 1e-05 | [30 empty] | HO2 | German Gonzalez Miranda | 14.72435 | 43.09487 | 50.73333 | 1571.2 | 1576 | 2025-04-12 02:50 | 2025-04-12 03:13 | 22.55 | 2.4 | 2.4 | 400.05 |  |  |  | 334.2594 | 981 | 169.05 | [14 empty] | 21.68591 | 33.528 | 27.5 |  |  |  |  | 5300 | 40.86 |  | 2025-04-12 02:52 | 2025-04-12 02:52 | 56.88845 | 7.08605 | 7.08605 | ABRE, NORMAL | ABRE, NORMAL | 212 | 0.15993 | 0.51974 | 0.02638 | 0.00532 | 0.00395 | 0.04855 | 0.00587 | 0.0028 | 0.01004 | 1e-05 | 1e-05 | 1e-05 | 0.0013 | 0.00025 | 1e-05 | 0.00207 | 0.0022 | 211 | 56.394 | 5.957 | 6.774 | 1.149 | 0.735 | 21.43 | 9.466846 |  |  |  | 0 | [9 empty] | 0 | 0 | [36 empty] | 4423 | [8 empty] | 0.046 | [11 empty] | Ca | 2.818 |  | 2025-04-12 00:09 | 2025-04-12 01:40 |  |  | Benedo Martinez Cuin | [7 empty] | ABRE, NORMAL | ABRE, NORMAL | 26 | 99 |  | 0.06 | 2025-04-12 01:43 | 2025-04-12 01:48 | 5.733333 | [8 empty] | 413 | 0.165 | 0.0041 | 0.0017 | 0.0056 | 0.0026 | 0.5259 | 0.0243 | 0.043 | 0.0026 | 0.0109 | 0.0005 | 0.0007 | 0.0006 | 0.0018 | 0.0001 | 0.0011 | 0.0005 | 0.0423 | [5 empty] | 156 | [9 empty] | HE2-HO2-CC1 | [7 empty] | 161 |  |  |  |  | 100.5667 |  |  |  | DRI | 100.5667 |  |  | MEDC | 2.566666 | 3.833333 | 85.61917 |  |  | Disponible | No Disponible | 56 | 128
2025-04-11 | 2520923 | Calmado aluminio | C004 | Jose Luis Cortez Galindo | 190 | 180 |  | 82 | 5.25 | 96.83334 | 2.833333 | 251 |  | 0.7 | 7.3 | 15.5 | 809 |  |  | 126.7 | 1645 | 961 | Free | 112 | 0.0413 | 0.00395 | 0.0115 | 3e-05 | 1e-05 | 111 | 30.504 | 12.932 | 7.205 | 42.292 | 3.306 | 2.3588 | 1233.75 |  |  |  | 353.6812 | 1348 | [13 empty] | 171 | 0.09415 | 0.41182 | 0.00554 | 0.00459 | 0.00895 | 0.11898 | 0.00032 | 1e-05 | [30 empty] | HO1 | Armando Barajas Rodriguez | 15.68237 | 47.26583 | 47.45 | 1583.7 | 1583.5 | 2025-04-12 04:29 | 2025-04-12 04:58 | 28.93333 | 1.6 | 1.6 | 172.2 |  |  |  |  | 46 | [15 empty] | 18 | 55 |  | 48 |  |  |  | 5300 | 14.65 |  | 2025-04-12 04:24 | 2025-04-12 04:32 | 18.59694 | 16.0575 | 47.26583 | TARDA EN ABRIR, NORMAL | TARDA EN ABRIR, DEFICIENTE | 212 | 0.164 | 0.53773 | 0.01178 | 0.00494 | 0.00471 | 0.05637 | 0.0058 | 0.00251 | 0.00955 | 1e-05 | 0.00089 | 0.0006 | 0.00076 | 0.00025 | 0.00024 | 0.00304 | 0.0024 | 211 | 58.769 | 6.38 | 10.242 | 1.62 | 1.536 | 17.795 | 9.211442 |  |  |  | 0 | [9 empty] | 0 | 0 | [36 empty] | 3364 | [8 empty] | 0.05158 | [14 empty] | 2025-04-12 01:55 | 2025-04-12 03:18 |  |  | Benedo Martinez Cuin | [7 empty] | ABRE, NORMAL | ABRE, NORMAL | 25 | 6 |  | 0.063 | 2025-04-12 03:20 | 2025-04-12 03:23 | 3.866666 | [8 empty] | 413 | 0.167 | 0.0037 | 0.0022 | 0.0044 | 0.0028 | 0.5388 | 0.0113 | 0.0429 | 0.0024 | 0.0106 | 0.0005 | 0.0006 | 0.0005 | 0.0014 | 0.0001 | 0.0015 | 0.0005 | 0.0412 | [5 empty] | 260 | [9 empty] | HE2-HO1-CC1 | [8 empty] | 138 |  |  |  | 90.88333 |  |  |  | DRI | 90.88333 |  |  | MEDC | 1.616666 | 5.016666 | 87.83838 |  |  | Disponible | No Disponible | 79 | 65
2025-04-11 | 2520924 | Calmado aluminio | C004 | Jose Luis Cortez Galindo | 210 | 187 |  | 91 | 3.98333 | 103.9 | 2.266666 | 261 |  | 0.5 | 7.5 | 16.7 | 658 |  |  | 142.3 | 1695 | 1392 | Free | 112 | 0.05317 | 0.00435 | 0.00857 | 1e-05 | 1e-05 | 111 | 27.348 | 14.335 | 8.112 | 43.269 | 3.316 | 1.907778 | 1227.45 |  |  |  | 363.9032 | 1362 | [52 empty] | HO2 | Jose Manuel Urieta Perez | 25.59742 | 88.12583 | 90.55 | 1654.4 | 1587.1 | 2025-04-12 07:38 | 2025-04-12 08:06 | 28.55 |  | 32.5 | 320.25 |  |  |  | 219.773 | 714 | 315 | [14 empty] | 22.9614 | 50 | [5 empty] | 9200 | 42.38 |  | 2025-04-12 07:37 | 2025-04-12 07:39 | 28.8542 | 6.286667 | 6.286667 | ABRE, DEFICIENTE | ABRE, DEFICIENTE | 213 | 0.1602 | 0.5411 | 0.0241 | 0.0044 | 0.0037 | 0.0516 | 0.0053 | 0.0026 | 0.0067 | 0.0005 | 0.001 | 0.0009 | 0.0018 | 0.0001 | 0.0006 | 0.0034 | 0.0034 | [11 empty] | 0 | [9 empty] | 0 | 0 | [36 empty] | 3574 | [8 empty] | 0.0508 | [11 empty] | Ca | 25.0911 |  | 2025-04-12 03:31 | 2025-04-12 05:02 |  |  | Benedo Martinez Cuin | [7 empty] | NO ABRE | NO ABRE | 19 | 17 |  | 0.074 | 2025-04-12 05:03 | 2025-04-12 05:08 | 4.05 | [8 empty] | 413 | 0.162 | 0.0047 | 0.0023 | 0.006 | 0.0036 | 0.5225 | 0.0228 | 0.0407 | 0.003 | 0.0124 | 0.0008 | 0.0005 | 0.0007 | 0.0015 | 0.0001 | 0.002 | 0.0005 | 0.0394 | [5 empty] | 156 | [9 empty] | HE2-HO1-HO2-CC2 | [7 empty] | 184 | 161 |  |  |  | 99.43333 |  |  |  | DRI | 99.43333 |  |  | MEDC | 1.916666 | 4.383333 | 92.8751 |  |  | Disponible | No Disponible | 3044 | 56
2025-04-11 | 2531099 | Calmado aluminio | C004 | Jose Luis Vivar Agapito | 210 | 218 |  | 66 | 34 | 110.7333 | 32.66666 | 230.3 |  | 0.5 | 7.2 | 15.9 |  |  |  | 119.1 | 1647 | 1039 | Free | 112 | 0.0516 | 0.0041 | 0.0057 | 0.0038 | 0.0027 | [7 empty] | 1330.35 |  |  |  | 334.2594 | 1297 | [52 empty] | HO2 | Heriberto Cornejo Sanchez | 14.98558 | 49.00403 | 50.71667 | 1581 | 1594.6 | 2025-04-11 20:22 | 2025-04-11 21:49 | 86.73333 | 4.4 | 4.4 | 202.65 |  |  |  | 112.442 | 466 | 120.75 | [14 empty] | 21.8295 |  | 33 |  |  |  |  | 5200 | 45.1 |  | 2025-04-11 20:21 | 2025-04-11 20:24 | 55.21994 | 7.425217 | 7.425217 | TARDA EN ABRIR, DEFICIENTE | ABRE, DEFICIENTE | 212 | 0.1468 | 0.50964 | 0.02185 | 0.00642 | 0.00387 | 0.04733 | 0.00773 | 0.00242 | 0.01355 | 1e-05 | 0.00053 | 0.0014 | 0.00097 | 0.00026 | 6e-05 | 0.00354 | 0.0028 | [11 empty] | 0 | [9 empty] | 0 | 0 | [36 empty] | 3957 | [8 empty] | 0.04422 | [11 empty] | Ca | 31.03588 |  | 2025-04-11 18:12 | 2025-04-11 19:18 |  |  | Benedo Martinez Cuin | [7 empty] | ABRE, NORMAL | ABRE, NORMAL | 24 | 17 |  |  | 2025-04-11 19:19 | 2025-04-11 19:23 | 4.316666 | [8 empty] | 413 | 0.154 | 0.0044 | 0.0022 | 0.0053 | 0.0036 | 0.5091 | 0.0192 | 0.036 | 0.002 | 0.0147 | 0.0005 | 0.0005 | 0.0005 | 0.0015 | 0.0001 | 0.0017 | 0.0005 | 0.0323 | [5 empty] | 130 | [9 empty] | HE3-HO2-CC1 | [7 empty] | 207 | 92 |  |  |  | 74.36667 |  |  |  | DRI | 74.36667 |  |  | PERI | 1.133333 | 4.05 | 84.46751 |  |  | No Disponible | No Disponible | 156 | 54
2025-04-11 | 2531100 | Calmado aluminio | C004 | Jose Luis Vivar Agapito | 210 | 197.7 |  | 79 | 32.93333 | 120.3167 | 27.93333 | 257.4 |  | 1.4 | 7.4 | 17.5 |  |  |  | 146.7 | 1673 | 937 | Free | 112 | 0.0705 | 0.00367 | 0.00616 | 1e-05 | 1e-05 | 111 | 28.546 | 16.63 | 9.753 | 40.773 | 3.598 | 1.716536 | 1284.15 |  |  |  | 343.4592 | 1289 | [52 empty] | HO1 | Armando Barajas Rodriguez | 26.83375 | 83.09832 | 83.35 | 1577.4 | 1576.3 | 2025-04-11 23:28 | 2025-04-11 23:54 | 25.26667 |  |  | 161.7 | 58 |  |  | 67.4652 | 361 | [15 empty] | 18 | 144 | [5 empty] | 9000 | 29.1 |  | 2025-04-11 23:27 | 2025-04-11 23:31 | 21.01126 | 31.38683 | 83.0166 | TARDA EN ABRIR, NORMAL | TARDA EN ABRIR, DEFICIENTE | 212 | 0.1562 | 0.5085 | 0.0105 | 0.0046 | 0.0032 | 0.0426 | 0.0038 | 0.0025 | 0.011 | 0.0005 | 0.0006 | 0.0005 | 0.0006 | 0.0001 | 0.0006 | 0.002 | 0.0026 | 211 | 56.408 | 4.956 | 9.05 | 1.715 | 1.766 | 24.702 | 11.38176 |  |  |  | 0 | [9 empty] | 0 | 0 | [36 empty] | 2913 | [8 empty] | 0.042 | [14 empty] | 2025-04-11 19:31 | 2025-04-11 21:18 |  |  | Benedo Martinez Cuin | [7 empty] | ABRE, NORMAL | ABRE, NORMAL | 26 | 98 |  | 0.069 | 2025-04-11 21:19 | 2025-04-11 21:23 | 3.933333 | [8 empty] | 413 | 0.161 | 0.0037 | 0.0021 | 0.0048 | 0.004 | 0.5128 | 0.0083 | 0.0355 | 0.0023 | 0.0139 | 0.0005 | 0.0005 | 0.0007 | 0.0013 | 0.0001 | 0.0013 | 0.0005 | 0.0334 | [5 empty] | 195 | [9 empty] | HE3-HO3-HO1-CC1 | [7 empty] | 207 | 34.5 |  |  |  | 85.86667 |  |  |  | DRI | 85.86667 |  |  | MEDC | 1.066666 | 2.933333 | 103.3811 |  |  | No Disponible | No Disponible | 685 | 77
2025-04-11 | 2531101 | Calmado aluminio | C004 | Jose Luis Vivar Agapito | 210 | 203.9 |  | 63 | 16.86667 | 86.75 | 12.25 | 228.5 |  | 0.7 | 7.4 | 15.6 |  |  |  | 118.8 | 1654 | 693 | Free | 112 | 0.0638 | 0.0043 | 0.0058 | 0.0032 | 0.0028 | 111 | 30.876 | 18.581 | 10.101 | 28.115 | 3.57 | 1.661698 | 1312.5 |  |  |  | 337.326 | 1285 | [52 empty] | HO2 | German Gonzalez Miranda | 17.26647 | 69.61027 | 74.36667 | 1595.6 | 1583.4 | 2025-04-12 01:29 | 2025-04-12 02:03 | 33.58333 | 3.2 | 3.2 | 290.05 |  |  |  |  | 331 | 346.2 | [14 empty] | 30.5955 | 100.584 | 33 |  |  |  |  | 6000 | 38.62 |  | 2025-04-12 01:30 | 2025-04-12 01:30 | 33.2882 | 7.885167 | 7.885167 | NO ABRE | TARDA EN ABRIR, DEFICIENTE | 213 | 0.1683 | 0.5097 | 0.0272 | 0.0055 | 0.0029 | 0.0438 | 0.0046 | 0.0023 | 0.0122 | 0.0005 | 0.0009 | 0.0005 | 0.0008 | 0.0001 | 0.0006 | 0.0022 | 0.0031 | 211 | 62.099 | 4.632 | 4.878 | 0.762 | 0.577 | 23.265 | 13.40652 |  |  |  | 0 | [9 empty] | 0 | 0 | [36 empty] | 3895 | [8 empty] | 0.0408 | [11 empty] | Ca | 3.985167 |  | 2025-04-11 21:39 | 2025-04-11 22:42 |  |  | Benedo Martinez Cuin | [7 empty] | ABRE, NORMAL | ABRE, NORMAL | 24 | 18 |  | 0.063 | 2025-04-11 22:46 | 2025-04-11 22:51 | 5.216666 | [8 empty] | 413 | 0.17 | 0.0054 | 0.0016 | 0.0055 | 0.0035 | 0.5181 | 0.0256 | 0.0399 | 0.0024 | 0.016 | 0.0005 | 0.0008 | 0.0005 | 0.0015 | 0.0001 | 0.0015 | 0.0005 | 0.038 | [5 empty] | 156 | [9 empty] | HE3-HO2-CC1 | [7 empty] | 184 |  |  |  |  | 71.56667 |  |  |  | DRI | 71.56667 |  |  | MEDC | 3.316666 | 3.35 | 107.8267 |  |  | No Disponible | No Disponible | 204 | 80
2025-04-11 | 2531102 | Calmado aluminio | C004 | Misael Medina Ramos | 210 | 191.3 |  | 72 | 32.51666 | 113.0833 | 25.66667 | 241 |  | 1.1 | 7.3 | 16.3 |  |  |  | 135.9 | 1685 | 1205 | Free | 112 | 0.0823 | 0.0043 | 0.0066 | 0.004 | 0.0014 | 111 | 29.659 | 19.685 | 11.155 | 29.048 | 4.158 | 1.50668 | 1292.55 |  |  |  | 336.3038 | 1289 | [52 empty] | HO1 | Armando Barajas Rodriguez | 9.854584 | 69.90372 | 69.98333 | 1640 | 1580.9 | 2025-04-12 01:59 | 2025-04-12 02:37 | 38.31667 | 9.9 | 9.9 | 193.2 |  |  |  | 124.7084 | 559 | 153.3 | [14 empty] | 18 | 110 |  | 48 |  |  |  | 3400 | 25.62 |  | 2025-04-12 02:00 | 2025-04-12 02:05 | 21.99025 | 27.46367 | 69.90372 | TARDA EN ABRIR, DEFICIENTE | TARDA EN ABRIR, DEFICIENTE | 212 | 0.1532 | 0.5013 | 0.0279 | 0.0056 | 0.0033 | 0.0654 | 0.0052 | 0.0022 | 0.0057 | 0.0005 | 0.0009 | 0.0005 | 0.001 | 0.0001 | 0.0009 | 0.0034 | 0.0033 | 211 | 61.781 | 4.613 | 5.63 | 0.815 | 0.372 | 25.237 | 13.3928 |  |  |  | 0 | [9 empty] | 0 | 0 | [36 empty] | 4100 | [8 empty] | 0.0647 | [14 empty] | 2025-04-11 22:59 | 2025-04-12 00:37 |  |  | Benedo Martinez Cuin | [7 empty] | NO ABRE | NO ABRE | 19 | 16 |  | 0.064 | 2025-04-12 00:39 | 2025-04-12 00:43 | 3.783333 | [8 empty] | 413 | 0.157 | 0.0047 | 0.002 | 0.0055 | 0.0037 | 0.5118 | 0.0273 | 0.0542 | 0.0022 | 0.009 | 0.0005 | 0.0007 | 0.0005 | 0.0016 | 0.0001 | 0.0018 | 0.0005 | 0.0529 | [5 empty] | 260 | [9 empty] | HE3-HO1-CC1 | [7 empty] | 184 | 115 |  |  |  | 79.65 |  |  |  | DRI | 79.65 |  |  | PERI | 1.85 | 3.866666 | 104.8326 |  |  | No Disponible | No Disponible | 539 | 99
2025-04-11 | 2531103 | Calmado aluminio | C004 | Misael Medina Ramos | 210 | 222.3 |  | 67 | 11.06667 | 85.73333 | 10.41667 | 235.1 |  | 1.3 | 7.4 | 15.3 |  |  |  | 133 | 1663 | 1180 | Free | 112 | 0.0508 | 0.0033 | 0.0056 | 0.0025 | 0.0014 | 111 | 27.283 | 15.398 | 8.971 | 40.135 | 3.633 | 1.771854 | 1315.65 |  |  |  | 350.6146 | 1289 | [13 empty] | 171 | 0.1107 | 0.3411 | 0.0076 | 0.0047 | 0.0056 | 0.0193 | 0.0033 | 0.0017 | [30 empty] | HO2 | German Gonzalez Miranda | 16.08705 | 36.69233 | 39.3 | 1555.6 | 1583.9 | 2025-04-12 03:48 | 2025-04-12 04:22 | 34.16666 |  |  | 405.3 |  |  |  | 189.107 | 744 | 278.25 | [14 empty] | 22.17877 |  | 44 | 48 |  |  |  | 5900 | 28.97 |  | 2025-04-12 03:49 | 2025-04-12 03:49 | 47.3723 | 7.800667 | 7.800667 | ABRE, DEFICIENTE | ABRE, DEFICIENTE | 212 | 0.15383 | 0.51394 | 0.02149 | 0.00601 | 0.00385 | 0.05042 | 0.0051 | 0.00228 | 0.0094 | 1e-05 | 1e-05 | 0.00018 | 0.00107 | 0.00024 | 0.00015 | 0.002 | 0.002 | 211 | 58.217 | 4.704 | 7.351 | 0.772 | 0.46 | 24.754 | 12.37606 |  |  |  | 0 | [9 empty] | 0 | 0 | [36 empty] | 2787 | [8 empty] | 0.04925 | [11 empty] | Ca | 26.23817 |  | 2025-04-12 00:57 | 2025-04-12 02:04 |  |  | Benedo Martinez Cuin | [7 empty] | NO ABRE | NO ABRE | 12 | 50 |  | 0.077 | 2025-04-12 02:05 | 2025-04-12 02:09 | 4.083333 | [8 empty] | 413 | 0.158 | 0.0045 | 0.0011 | 0.0053 | 0.0024 | 0.5183 | 0.0175 | 0.042 | 0.0026 | 0.0104 | 0.0005 | 0.0006 | 0.0005 | 0.0016 | 0.0001 | 0.0012 | 0.0005 | 0.0396 | [5 empty] | 156 | [9 empty] | HE3-HO2-CC1 | [6 empty] | 1.133333 | 184 |  |  |  |  | 73.8 |  |  |  | DRI | 73.8 |  |  | PERI | 0.616666 | 2.716666 | 111.3875 |  |  | No Disponible | No Disponible | 740 | 81
2025-04-11 | 2531104 | Calmado aluminio | C004 | Misael Medina Ramos | 210 | 208.5 |  | 67 | 14.83334 | 88.63333 | 13.46667 | 239.5 |  | 0.8 | 6.4 | 15.5 |  |  |  | 134.2 | 1661 | 689 | Free | 113 | 0.1329 | 0.0028 | 0.0082 | 0.0037 | 0.0009 | 111 | 31.022 | 17.405 | 10.628 | 33.689 | 4 | 1.782361 | 1310.4 |  |  |  | 342.437 | 1292 | [52 empty] | HO2 | German Gonzalez Miranda | 9.707216 | 41.3625 | 44.75 | 1613.9 | 1580 | 2025-04-12 05:03 | 2025-04-12 05:26 | 23.11667 | 5.4 | 5.4 | 324.2 |  |  |  | 74.6206 | 779 | 122.85 | [14 empty] | 23.41092 |  | 33 |  |  |  |  | 3500 | 29.27 |  | 2025-04-12 05:04 | 2025-04-12 05:05 | 42.45875 | 10.17583 | 10.17583 | ABRE, DEFICIENTE | ABRE, DEFICIENTE | 212 | 0.167 | 0.51102 | 0.01664 | 0.0072 | 0.00528 | 0.06051 | 0.006 | 0.00203 | 0.01308 | 1e-05 | 0.00032 | 9e-05 | 0.00092 | 0.00024 | 1e-05 | 0.002 | 0.0025 | 211 | 61.204 | 4.531 | 5.535 | 0.958 | 0.61 | 21.26 | 13.50783 |  |  |  | 0 | [9 empty] | 0 | 0 | [36 empty] | 3089 | [8 empty] | 0.05845 | [11 empty] | Ca | 4.9611 |  | 2025-04-12 02:25 | 2025-04-12 03:32 |  |  | Benedo Martinez Cuin | [7 empty] | NO ABRE | NO ABRE | 24 |  |  | 0.079 | 2025-04-12 03:33 | 2025-04-12 03:41 | 7.45 | [8 empty] | 413 | 0.163 | 0.0058 | 0.003 | 0.0048 | 0.003 | 0.5201 | 0.0114 | 0.0514 | 0.002 | 0.0128 | 0.0005 | 0.0005 | 0.0005 | 0.0014 | 0.0001 | 0.0011 | 0.0005 | 0.0497 | [5 empty] | 156 | [9 empty] | HE3-HO2-CC1 | [7 empty] | 115 |  |  |  |  | 79.63333 |  |  |  | DRI | 79.63333 |  |  | MEDC | 1.316666 | 5.183333 | 116.66 |  |  | No Disponible | No Disponible | 172 | 101
2025-04-11 | 2531105 | Calmado aluminio | C004 | Misael Medina Ramos | 210 | 213 |  | 65 | 4.866669 | 82.51666 | 4.183333 | 241.9 |  | 0.9 | 6.8 | 15.2 |  |  |  | 131.4 | 1650 | 760 | Free | 112 | 0.0626 | 0.004 | 0.0056 | 0.0025 | 0.0017 | 111 | 32.478 | 19.097 | 10.9 | 31.244 | 3.995 | 1.700686 | 1305.15 |  |  |  | 338.3482 | 1289 | [52 empty] | HO2 | German Gonzalez Miranda | 10.7552 | 36.223 | 40.83333 | 1591.5 | 1585.3 | 2025-04-12 06:09 | 2025-04-12 06:30 | 21.6 | 3.9 | 3.9 | 143 | 149 |  |  | 72.5762 | 127 | 173 | [14 empty] | 29.5717 |  | 44 |  |  |  |  | 3700 | 30.32 |  | 2025-04-12 06:10 | 2025-04-12 06:11 | 50.22223 | 12.59105 | 12.59105 | ABRE, NORMAL | ABRE, NORMAL | 212 | 0.17471 | 0.49869 | 0.01572 | 0.00709 | 0.00408 | 0.04916 | 0.00466 | 0.00183 | 0.01289 | 1e-05 | 1e-05 | 8e-05 | 0.00097 | 0.00021 | 2e-05 | 0.0026 | 0.0029 | 211 | 61.184 | 4.163 | 5.947 | 1.205 | 0.659 | 23.579 | 14.69709 |  |  |  | 0 | [9 empty] | 0 | 0 | [36 empty] | 3170 | [8 empty] | 0.04712 | [11 empty] | Ca | 1.946767 |  | 2025-04-12 03:50 | 2025-04-12 04:55 |  |  | Benedo Martinez Cuin | [7 empty] | NO ABRE | NO ABRE | 26 | 100 |  | 0.082 | 2025-04-12 04:56 | 2025-04-12 05:03 | 6.85 | [8 empty] | 413 | 0.177 | 0.0052 | 0.0024 | 0.0074 | 0.0034 | 0.4962 | 0.0122 | 0.0396 | 0.0047 | 0.0161 | 0.0009 | 0.0005 | 0.0006 | 0.0014 | 0.0001 | 0.0014 | 0.0005 | 0.0373 | [5 empty] | 156 | [9 empty] | HE3-HO2-CC2 | [6 empty] | 1.216666 | 138 |  |  |  |  | 74.36666 |  |  |  | DRI | 74.36666 |  |  |  | 0.566666 | 2.516666 | 112.8287 |  |  | No Disponible | No Disponible | 496 | 83
2025-04-11 | 2531106 | Calmado aluminio | C004 | Misael Medina Ramos | 210 | 204 |  | 72 | 9.699997 | 91.15 | 9.35 | 256.3 |  | 0.7 | 7.1 | 16.4 |  |  |  | 137.5 | 1673 | 871 | Free | 112 | 0.09102 | 0.00504 | 0.00937 | 0.00089 | 1e-05 | 111 | 34.209 | 17.749 | 8.757 | 31.11 | 3.602 | 1.927376 | 1395.45 |  |  |  | 339.3704 | 1284 | [52 empty] | HO1 | Anna Gladis Tinoco Rangel | 37.08657 | 134.0811 | 134.1333 | 1616.2 | 1590.1 | 2025-04-12 09:04 | 2025-04-12 09:37 | 32.68333 |  | 4 | 300.3 |  |  |  | 185.0182 | 559 | 202.65 | [14 empty] | 20 | 97 | [5 empty] | 12900 | 30.67 |  | 2025-04-12 09:03 | 2025-04-12 09:06 | 13.72453 | 55.40672 | 134.0811 | TARDA EN ABRIR, NORMAL | ABRE, NORMAL | 213 | 0.16924 | 0.52246 | 0.01131 | 0.0067 | 0.00269 | 0.03026 | 0.00667 | 0.00188 | 0.01264 | 1e-05 | 0.00034 | 1e-05 | 0.00069 | 0.00025 | 1e-05 | 0.00347 | 0.0022 | 211 | 58.053 | 5.226 | 8.067 | 1.413 | 0.929 | 20.644 | 11.1085 |  |  |  | 0 | [9 empty] | 0 | 0 | [36 empty] | 3827 | [8 empty] | 0.02933 | [14 empty] | 2025-04-12 05:15 | 2025-04-12 06:26 |  |  | Benedo Martinez Cuin | [7 empty] | NO ABRE | NO ABRE | 6 | 3 |  | 0.078 | 2025-04-12 06:27 | 2025-04-12 06:33 | 6.516666 | [8 empty] | 413 | 0.171 | 0.0058 | 0.001 | 0.006 | 0.0026 | 0.5281 | 0.0085 | 0.0348 | 0.0019 | 0.0138 | 0.0005 | 0.0006 | 0.0007 | 0.0013 | 0.0001 | 0.0019 | 0.0005 | 0.0329 | [5 empty] | 156 | [9 empty] | HE3-HO1-CC2 | [7 empty] | 161 | 126.5 |  |  |  | 82.2 |  |  |  | DRI | 82.2 |  |  | MEDC | 1.083333 | 3.683333 | 110.4743 |  |  | No Disponible | No Disponible | 98 | 61
2025-04-11 | 2541024 | Calmado aluminio | C004 | Hector Rico Martinez | 200 | 180.1 |  | 64 | 20.9 | 94.73333 | 19.08333 | 246.7 |  | 0.3 | 8.5 | 13.4 | 50 |  |  | 121.8 | 1634 | 679 | Free | 112 | 0.0596 | 0.0041 | 0.0069 | 0.0065 | 0.0019 | 111 | 32.367 | 17.614 | 9.403 | 30.832 | 4.233 | 1.837572 | 1433.25 |  |  |  | 334.2594 | 1341 | [52 empty] | HO1 | German Ricardo Dominguez A. | 45.55805 | 135.9227 | 136.3 | 1586.5 | 1586.9 | 2025-04-11 21:37 | 2025-04-11 22:24 | 47.56667 | [7 empty] | 605 | 407.4 | [14 empty] | 20 | 69 | [5 empty] | 6300 | 57.38 |  | 2025-04-11 21:26 | 2025-04-11 21:38 | 25.3291 | 16.90477 | 89.05167 | ABRE, DEFICIENTE | ABRE, DEFICIENTE | 213 | 0.15835 | 0.52006 | 0.04003 | 0.00586 | 0.00284 | 0.04929 | 0.00868 | 0.00415 | 0.01018 | 1e-05 | 0.00017 | 0.00105 | 0.00103 | 0.00025 | 1e-05 | 0.00266 | 0.0029 | 211 | 53.958 | 4.15 | 15.992 | 1.023 | 0.372 | 22.996 | 13.00193 |  |  |  | 0 | [9 empty] | 0 | 0 | [36 empty] | 4758 | [8 empty] | 0.0479 | [14 empty] | 2025-04-11 17:32 | 2025-04-11 18:37 |  |  | Benedo Martinez Cuin | [7 empty] | ABRE, NORMAL | ABRE, NORMAL | 25 | 3 |  | 0.066 | 2025-04-11 18:38 | 2025-04-11 18:43 | 4.966666 | [8 empty] | 413 | 0.161 | 0.0037 | 0.0012 | 0.0072 | 0.0032 | 0.525 | 0.0355 | 0.042 | 0.0036 | 0.0134 | 0.0007 | 0.001 | 0.001 | 0.0015 | 0.0001 | 0.0017 | 0.0005 | 0.0412 | [5 empty] | 130 | [9 empty] | HE4-HO3-HO1-CC1 | [6 empty] | 1.583333 | 207 |  |  |  |  | 71.83334 |  |  |  | DRI | 71.83334 |  |  | MEDC | 0.766666 | 2.866666 | 114.1364 |  |  | No Disponible | No Disponible | 571 | 37
2025-04-11 | 2541025 | Calmado aluminio | C004 | Hector Rico Martinez | 200 | 202.8 |  | 69 |  | 96.46667 | 9.883333 | 242.5 |  | 0.7 | 8.5 | 15 | 53 |  |  | 128 | 1682 | 610 | Free | 112 | 0.061 | 0.0032 | 0.0068 | 0.005 | 0.0014 | 111 | 30.764 | 16.692 | 9.489 | 32.544 | 3.916 | 1.843039 | 1392.3 |  |  |  | 337.326 | 1289 | [52 empty] | HO2 | German Gonzalez Miranda | 44.90812 | 216.1438 | 150.8 | 1657.9 | 1588.2 | 2025-04-11 23:52 | 2025-04-12 00:26 | 33.88333 |  |  |  | 205 |  |  |  | 456 | 143.85 | [14 empty] | 17.787 | 73.8808 | 33 |  |  |  |  | 7600 | 71.17 |  | 2025-04-11 23:51 | 2025-04-11 23:52 | 19.75629 | 7.153666 | 7.153666 | ABRE, NORMAL | ABRE, NORMAL | 212 | 0.15997 | 0.53366 | 0.01864 | 0.00525 | 0.00299 | 0.05722 | 0.00688 | 0.00261 | 0.01425 | 1e-05 | 0.00046 | 0.00039 | 0.00077 | 0.00027 | 0.00019 | 0.00257 | 0.0044 | [11 empty] | 0 | [9 empty] | 0 | 0 | [36 empty] | 4823 | [8 empty] | 0.05572 | [11 empty] | Ca | 7.7895 |  | 2025-04-11 18:56 | 2025-04-11 20:06 |  |  | Benedo Martinez Cuin | [9 empty] | 6 | 1 |  | 0.059 |  | 2025-04-11 20:14 | [9 empty] | 413 | 0.165 | 0.0039 | 0.0017 | 0.006 | 0.0049 | 0.5446 | 0.0145 | 0.0485 | 0.0029 | 0.0153 | 0.0005 | 0.0007 | 0.0005 | 0.0014 | 0.0001 | 0.0016 | 0.0005 | 0.0474 | [5 empty] | 156 | [9 empty] | HE4-HO3-HO2-CC1 | [6 empty] | 0.583333 | 207 | [8 empty] | DRI |  |  |  | MEDC | 8.15 | 0 | 111.5263 |  |  | No Disponible | No Disponible
2025-04-11 | 2541026 | Calmado aluminio | C004 | Hector Rico Martinez | 200 | 181.9 |  | 79 | 25.81667 | 104.8333 | 24.08333 | 191.2 | 60 | 0.8 | 6.4 | 12.8 | 485 |  |  | 126.3 | 1638 | 900 | Free | 112 | 0.0587 | 0.0008 | 0.0067 | 0.0083 | 0.001 | 111 | 34.439 | 17.183 | 10.048 | 29.973 | 3.881 | 2.004248 | 1366.05 |  |  |  | 314.8376 | 1340 | [52 empty] | HO3 | Jose Mora Rodriguez | 13.35197 | 49.41422 | 49.45 | 1598.5 | 1582.9 | 2025-04-11 22:51 | 2025-04-11 23:26 | 35.13333 |  |  |  | 69 |  |  |  |  | 220.5 | [14 empty] | 28.665 | 66 | 55 | 24 |  |  |  | 0 | 40.8 |  | 2025-04-11 22:50 | 2025-04-11 22:58 | 49.5404 | 6.654716 | 6.654716 | ABRE, NORMAL | ABRE, NORMAL | 212 | 0.1545 | 0.5289 | 0.0138 | 0.0033 | 0.0046 | 0.0693 | 0.0087 | 0.0043 | 0.0092 | 0.0043 | 0.0007 | 0.0008 | 0.0016 | 0.0001 | 0.0005 | 0.0032 | 0.0034 | [11 empty] | 0 | [9 empty] | 0 | 0 | [36 empty] | 46 | [8 empty] | 0.0684 | [11 empty] | Ca | 12.16683 |  | 2025-04-11 20:35 | 2025-04-11 21:55 |  |  | Benedo Martinez Cuin | [7 empty] | ABRE, NORMAL | ABRE, NORMAL | 20 | 131 |  | 0.058 | 2025-04-11 21:59 | 2025-04-11 22:04 | 5.083333 | [8 empty] | 413 | 0.167 | 0.0037 | 0.0026 | 0.0075 | 0.004 | 0.5293 | 0.0184 | 0.0498 | 0.0035 | 0.0143 | 0.003 | 0.0005 | 0.001 | 0.0015 | 0.0001 | 0.0028 | 0.0005 | 0.0477 | [15 empty] | HE4-HO3-CC1 | [6 empty] | 6.25 | 207 | 69 |  |  |  | 86.23334 | 106.3833 |  |  | DRI-Scrap | 86.23334 |  |  | MEDC | 4.716666 | 2.15 | 105.6827 | 3.933333 |  | No Disponible | No Disponible | 994 | 67
2025-04-11 | 2541027 | Calmado aluminio | C004 | Josue Osvaldo Luna Montañez | 210 | 211.6 |  | 78 | 19.45 | 104.7 | 17.48333 | 194.8 | 60 | 1 | 7.3 | 13.2 |  |  |  | 134.5 | 1699 | 545 | Free | 112 | 0.0826 | 0.00414 | 0.00814 | 0.0051 | 1e-05 | 111 | 31.748 | 17.914 | 9.116 | 27.403 | 3.617 | 1.772245 | 1349.25 |  |  |  | 342.437 | 1287 |  | 138 | [50 empty] | HO3 | Jose Mora Rodriguez | 8.481916 | 69.84223 | 69.91666 | 1635.2 | 1580.3 | 2025-04-12 00:54 | 2025-04-12 01:29 | 34.75 |  |  | 174.3 |  |  |  | 72.5762 | 203 | 237.3 | [14 empty] | 16.695 |  | 33 | 24 |  |  |  | 0 | 52.3 |  | 2025-04-12 00:56 | 2025-04-12 01:03 | 44.92984 | 11.8211 | 11.8211 | ABRE, NORMAL | ABRE, NORMAL | 212 | 0.158 | 0.5201 | 0.0131 | 0.0045 | 0.0034 | 0.0454 | 0.0105 | 0.0052 | 0.0165 | 0.0072 | 0.001 | 0.0008 | 0.0017 | 0.0001 | 0.001 | 0.003 | 0.0042 | [11 empty] | 0 | [9 empty] | 0 | 0 | [36 empty] | 3235 | [8 empty] | 0.0447 | [11 empty] | Ca | 16.77177 |  | 2025-04-11 22:24 | 2025-04-11 23:42 |  |  | Benedo Martinez Cuin | [9 empty] | 25 | 5 |  | 0.063 | 2025-04-11 23:44 | 2025-04-11 23:49 | 5.15 | [8 empty] | 413 | 0.161 | 0.004 | 0.0018 | 0.0095 | 0.0046 | 0.5155 | 0.0152 | 0.0367 | 0.0049 | 0.0183 | 0.0062 | 0.0007 | 0.0005 | 0.0014 | 0.0001 | 0.0018 | 0.0005 | 0.0352 | [5 empty] | 130 | [9 empty] | HE4-HO3-CC1 | [8 empty] | 57.5 |  |  |  | 86.55 | 104.0333 |  |  | DRI-Scrap | 86.55 |  |  | MEDC | 1.733333 | 3.4 | 110.4 |  |  | Disponible | No Disponible | 1270 | 35
2025-04-11 | 2541028 | Calmado aluminio | C004 | Josue Osvaldo Luna Montañez | 210 | 206.5 |  | 87 | 24.76666 | 120.3333 | 21.46667 | 201.6 | 60 | 1.5 | 9.2 | 16.2 |  |  |  | 143.1 | 1690 | 831 | Free | 112 | 0.0836 | 0.0031 | 0.0065 | 0.0146 | 0.0013 | 111 | 38.168 | 17.415 | 10.082 | 26.008 | 3.86 | 2.191674 | 1358.7 |  |  |  | 335.2816 | 1290 |  | 184 | [50 empty] | HO1 | Armando Barajas Rodriguez | 9.772516 | 50.81572 | 50.83333 | 1605.7 | 1583.8 | 2025-04-12 03:11 | 2025-04-12 03:48 | 36.61666 | 2.9 | 2.9 |  | 71 |  |  |  | 54 | [15 empty] | 18 | 50 |  | 48 |  |  |  | 3300 | 18.73 |  | 2025-04-12 03:13 | 2025-04-12 03:18 | 22.1152 | 19.38317 | 50.81572 | ABRE, NORMAL | ABRE, NORMAL | 212 | 0.1683 | 0.50188 | 0.03204 | 0.00499 | 0.00329 | 0.04672 | 0.01593 | 0.0071 | 0.01501 | 1e-05 | 1e-05 | 0.00069 | 0.00093 | 0.00025 | 0.00032 | 0.00341 | 0.0032 | 211 | 59.537 | 5.614 | 8.279 | 0.898 | 0.308 | 21.017 | 10.60509 |  |  |  | 0 | [9 empty] | 0 | 0 | [36 empty] | 4661 | [8 empty] | 0.04465 | [14 empty] | 2025-04-12 00:14 | 2025-04-12 01:43 |  |  | Benedo Martinez Cuin | [7 empty] | ABRE, NORMAL | ABRE, NORMAL | 6 | 2 |  | 0.063 | 2025-04-12 01:44 | 2025-04-12 01:49 | 4.683333 | [8 empty] | 413 | 0.172 | 0.0027 | 0.0014 | 0.0153 | 0.0036 | 0.5081 | 0.0271 | 0.0374 | 0.0063 | 0.0148 | 0.0032 | 0.0005 | 0.0006 | 0.0014 | 0.0001 | 0.0017 | 0.0006 | 0.0367 | [15 empty] | HE4-HO1-CC1 | [8 empty] | 69 |  |  |  | 96.78333 | 118.25 |  |  | DRI-Scrap | 96.78333 |  |  | MEDC | 1.05 | 5.1 | 113.0217 |  |  | Disponible | No Disponible | 1097 | 45
2025-04-11 | 2541029 | Calmado aluminio | C004 | Josue Osvaldo Luna Montañez | 210 | 190 |  | 79 | 63.91667 | 152.7 | 60.45 | 198.5 | 60 | 1.4 | 8.4 | 14.6 |  |  |  | 134.8 | 1686 | 667 | Free | 112 | 0.07739 | 0.00325 | 0.0102 | 0.01293 | 1e-05 | 111 | 36.584 | 19.447 | 8.876 | 26.097 | 4.213 | 1.881216 | 1346.1 |  |  |  | 344.4814 | 1289 |  | 161 | [50 empty] | HO3 | Jose Mora Rodriguez | 19.5332 | 49.97755 | 49.98333 | 1577 | 1592.3 | 2025-04-12 05:12 | 2025-04-12 05:44 | 32.81667 |  |  | 154.35 |  |  |  |  | 215 | [15 empty] | 19.845 |  | 82.5 | 36 |  |  |  | 0 | 46.4 |  | 2025-04-12 05:10 | 2025-04-12 05:16 | 55.70501 | 15.5791 | 15.5791 | ABRE, NORMAL | ABRE, NORMAL | 212 | 0.1562 | 0.4853 | 0.0084 | 0.0027 | 0.0058 | 0.0528 | 0.019 | 0.0157 | 0.0172 | 0.0049 | 0.0008 | 0.0011 | 0.0016 | 0.0001 | 0.0011 | 0.003 | 0.0034 | [11 empty] | 0 | [9 empty] | 0 | 0 | [36 empty] | 4575 | [8 empty] | 0.0527 | [11 empty] | Ca | 30.68472 |  | 2025-04-12 02:13 | 2025-04-12 04:16 |  |  | Benedo Martinez Cuin | [7 empty] | ABRE, NORMAL | ABRE, NORMAL | 27 | 66 |  | 0.091 | 2025-04-12 04:17 | 2025-04-12 04:22 | 4.616666 | [8 empty] | 413 | 0.158 | 0.003 | 0.0034 | 0.0176 | 0.0063 | 0.466 | 0.0151 | 0.028 | 0.0154 | 0.0195 | 0.0046 | 0.0005 | 0.0006 | 0.0014 | 0.0001 | 0.0009 | 0.0007 | 0.0255 | [5 empty] | 130 | [9 empty] | HE4-HO3-CC2 | [8 empty] | 69 |  |  |  | 86.88333 | 105.6 |  |  | DRI-Scrap | 86.88333 |  |  | PERI | 1.066666 | 3.266666 | 108.5225 |  |  | Disponible | No Disponible | 1076 | 109
2025-04-11 | 2541030 | Calmado aluminio | C004 | Josue Osvaldo Luna Montañez | 210 | 200 |  | 77 | 21.15 | 106.05 | 19.53333 | 197.4 | 60 | 1.3 | 8 | 14.2 | 622 |  |  | 130.4 | 1651 | 651 |  | 112 | 0.0796 | 0.0033 | 0.0068 | 0.0095 | 0.0026 | 111 | 30.998 | 19.69 | 10.59 | 29.444 | 3.821 | 1.574302 | 1371.3 |  |  |  | 347.548 | 1282 |  | 161 | [50 empty] | HO3 | Jose Mora Rodriguez | 12.13808 | 37.36122 | 37.41666 | 1596 | 1588.2 | 2025-04-12 06:45 | 2025-04-12 07:20 | 35.41666 |  |  | 207.9 |  |  |  |  | 301 | [15 empty] | 16.695 |  | 77 | 36 |  |  |  | 0 | 37.2 |  | 2025-04-12 06:47 | 2025-04-12 06:49 | 59.74109 | 9.955934 | 9.955934 | ABRE, NORMAL | ABRE, NORMAL | 212 | 0.1482 | 0.4893 | 0.0113 | 0.0031 | 0.0052 | 0.059 | 0.0113 | 0.0074 | 0.0134 | 0.0047 | 0.0007 | 0.0006 | 0.0017 | 0.0001 | 0.0009 | 0.0027 | 0.0038 | [11 empty] | 0 | [9 empty] | 0 | 0 | [36 empty] | 4365 | [8 empty] | 0.0586 | [11 empty] | Ca | 26.06267 |  | 2025-04-12 04:45 | 2025-04-12 06:03 |  |  | Benedo Martinez Cuin | [9 empty] | 12 | 51 |  | 0.091 | 2025-04-12 06:03 | 2025-04-12 06:08 | 4.716666 | [8 empty] | 413 | 0.153 | 0.0032 | 0.0033 | 0.0103 | 0.0042 | 0.4856 | 0.0141 | 0.0495 | 0.0067 | 0.016 | 0.0042 | 0.0005 | 0.0006 | 0.0014 | 0.0001 | 0.0018 | 0.0006 | 0.0469 | [5 empty] | 130 | [9 empty] | HE4-HO3-CC2 | [8 empty] | 92 |  |  |  | 84.33334 | 103.8667 |  |  | DRI-Scrap | 84.33334 |  |  | PERI | 0.366666 | 2.616666 | 111.56 |  |  |  |  | 185 | 14
2025-04-11 | 2541031 | Calmado aluminio | C004 | Ruben Angel Junior Soria Arellano | 210 | 201 |  | 66 | 8.416664 | 81.76666 | 3.416666 | 257.2 |  | 0.8 | 7.8 | 14.8 |  |  |  | 126.8 | 1684 | 986 | Free | 112 | 0.1495 | 0.0023 | 0.0097 | 0.006 | 0.0009 | 111 | 35.461 | 19.543 | 8.803 | 23.251 | 3.758 | 1.814512 | 1461.6 |  |  |  | 343.4592 | 1287 | [52 empty] | HO3 | Beth Nicole Ballesteros Torres | 17.56657 | 68.3506 | 68.43333 | 1598.7 | 1582.9 | 2025-04-12 08:35 | 2025-04-12 08:52 | 17.08333 | 2.8 | 2.8 | 156.45 |  |  |  |  | 225 | 92.4 | [14 empty] | 26.46 | 35.8 | 71.5 |  |  |  |  | 0 | 44 |  | 2025-04-12 08:29 | 2025-04-12 08:42 | 38.62439 | 5.3641 | 5.3641 | ABRE, DEFICIENTE | ABRE, NORMAL | 213 | 0.1467 | 0.5064 | 0.0211 | 0.0034 | 0.0041 | 0.047 | 0.0072 | 0.003 | 0.0108 | 0.0015 | 0.0011 | 0.0011 | 0.0017 | 0.0001 | 0.0007 | 0.0032 | 0.0032 | 211 | 58.928 | 6.655 | 6.495 | 1.737 | 1.705 | 22.304 | 8.854695 |  |  |  | 0 | [9 empty] | 0 | 0 | [36 empty] | 5145 | [8 empty] | 0.0463 | [11 empty] | Ca | 10.99972 |  | 2025-04-12 06:14 | 2025-04-12 07:21 |  |  | Benedo Martinez Cuin | [9 empty] | 24 | 21 |  | 0.086 | 2025-04-12 07:25 | 2025-04-12 07:29 | 4.433333 | [6 empty] | 156.45 |  | 413 | 0.155 | 0.004 | 0.0024 | 0.006 | 0.0043 | 0.4982 | 0.0222 | 0.0369 | 0.0026 | 0.0132 | 0.0006 | 0.0005 | 0.0007 | 0.0015 | 0.0001 | 0.0019 | 0.0005 | 0.0346 | [5 empty] | 156 | [9 empty] | HE4-HO3-CC2 | [7 empty] | 230 | 92 |  |  |  | 73.88333 |  |  |  | DRI | 73.88333 |  |  | PERI | 4.116666 | 3.45 | 116.6849 | 3.416666 |  | No Disponible | No Disponible | 1202 | 69
2025-04-12 | 2520925 | Calmado aluminio | C004 | Abel Antonio Pano Di sapio | 210 | 204 |  | 97 | 53.41667 | 158.9333 | 51.33333 | 260.7 |  | 1.3 | 9.599999 | 18.2 | 344 |  |  | 147.6 | 1679 | 851 |  | 112 | 0.04469 | 0.00329 | 0.00917 | 1e-05 | 1e-05 | 111 | 29.97 | 14.039 | 7.843 | 40.765 | 3.369 | 2.134768 | 1358.7 |  |  |  | 364.9254 | 1353 | [52 empty] | HO1 | Anna Gladis Tinoco Rangel | 39.7272 | 82.69221 | 84.75 | 1586.5 | 1592.8 | 2025-04-12 11:36 | 2025-04-12 11:52 | 15.38333 | 78.7 | 2.1 | 124 | 286 |  |  | 117.553 | 2157 | 151.2 | [15 empty] | 450 | 247.5 |  |  |  |  | 14000 | 50.35 |  | 2025-04-12 11:35 | 2025-04-12 11:38 | 36.53307 | 3.214833 | 27.65788 | TARDA EN ABRIR, NORMAL | TARDA EN ABRIR, NORMAL | 212 | 0.16394 | 0.51995 | 0.01885 | 0.00602 | 0.00425 | 0.05199 | 0.0059 | 0.00274 | 0.01037 | 1e-05 | 0.00068 | 0.00107 | 0.00137 | 0.00024 | 0.00042 | 0.00057 | 0.0018 | 211 | 53.453 | 10.019 | 6.767 | 7.997 | 4.945 | 10.932 | 5.335163 |  |  |  | 0 | [9 empty] | 0 | 0 | [36 empty] | 3194 | [8 empty] | 0.04904 | [14 empty] | 2025-04-12 06:04 | 2025-04-12 07:40 |  |  | Benedo Martinez Cuin | [9 empty] | 25 | 6 |  | 0.073 | 2025-04-12 07:42 | 2025-04-12 07:47 | 4.616666 | [8 empty] | 413 | 0.164 | 0.0048 | 0.0016 | 0.0047 | 0.0022 | 0.5311 | 0.0198 | 0.0316 | 0.0026 | 0.011 | 0.0005 | 0.002 | 0.0006 | 0.0018 | 0.0001 | 0.0002 | 0.0005 | 0.0308 | [5 empty] | 312 | [9 empty] | HE2-HO2-HO1-CC2 | [12 empty] | 108.5333 |  |  |  | DRI | 108.5333 |  |  | MEDC | 2.166666 | 6.916666 | 86.55921 |  |  |  |  | 2502 | 442
2025-04-12 | 2531107 | Calmado aluminio | C004 | Roberto Carlos Palominos Contreras | 200 | 202 |  | 68 | 6.116669 | 84.33334 | 3.699999 | 255.5 |  | 1 | 7.9 | 14.8 |  |  |  | 133.9 | 1689 | 1268 | Free | 112 | 0.0716 | 0.0037 | 0.0049 | 0.0037 | 0.0011 | 111 | 26.875 | 17.719 | 9.289 | 36.766 | 3.496 | 1.516733 | 222.6 | 506 |  |  |  | 1189 | [52 empty] | HO1 | Anna Gladis Tinoco Rangel | 23.07032 | 82.1606 | 82.23333 | 1565.3 | 1590 | 2025-04-12 10:33 | 2025-04-12 11:08 | 35.15 |  | 2.1 | 838.95 |  |  |  | 588.7872 | 892 | 207.9 | [14 empty] | 20 | 33 |  | 48 |  |  |  | 8100 | 24.35 |  | 2025-04-12 10:33 | 2025-04-12 10:43 | 17.78225 | 44.44683 | 82.16061 | ABRE, NORMAL | ABRE, NORMAL | 213 | 0.16304 | 0.52933 | 0.02749 | 0.00746 | 0.00294 | 0.04795 | 0.00798 | 0.00237 | 0.0108 | 1e-05 | 0.00113 | 0.00073 | 0.00076 | 0.00023 | 1e-05 | 0.00277 | 0.0034 | 211 | 53.532 | 4.353 | 5.181 | 2.119 | 1.672 | 17.647 | 12.29773 |  |  |  | 0 | [9 empty] | 0 | 0 | [36 empty] | 4700 | [8 empty] | 0.04646 | [14 empty] | 2025-04-12 06:40 | 2025-04-12 07:48 |  |  | Benedo Martinez Cuin | [7 empty] | NO ABRE | NO ABRE | 27 | 67 |  | 0.058 | 2025-04-12 07:51 | 2025-04-12 07:57 | 5.8 | [8 empty] | 413 | 0.163 | 0.0053 | 0.0017 | 0.0075 | 0.0038 | 0.5299 | 0.0148 | 0.0364 | 0.0028 | 0.0132 | 0.0007 | 0.0008 | 0.0007 | 0.0013 | 0.0001 | 0.0015 | 0.0005 | 0.0343 | [5 empty] | 156 | [9 empty] | HE3-HO1-CC2 | [7 empty] | 46 | 299 |  |  |  | 79.66667 |  |  |  | DRI | 79.66667 |  |  | MEDC | 3.233333 | 5.866666 | 111.2893 |  | 1.383333 | No Disponible | No Disponible | 134 | 61
2025-04-12 | 2531108 | Calmado aluminio | C004 | Roberto Carlos Palominos Contreras | 200 | 190 |  | 71 | 42.65 | 125.3167 | 39.95 | 247.9 |  | 1.2 | 7.9 | 14.1 |  |  |  | 131.7 | 1656 | 1070 | Free | 112 | 0.0457 | 0.0049 | 0.0076 | 0.0038 | 0.0012 | 111 | 28.851 | 17.943 | 10.149 | 31.367 | 3.985 | 1.607925 | 1422.75 |  |  |  | 358.7922 | 1289 | [52 empty] | HO2 | Jose Manuel Urieta Perez | 17.01158 | 56.1685 | 57.86666 | 1616.4 | 1596.7 | 2025-04-12 11:51 | 2025-04-12 12:40 | 49.26667 | 4.6 | 4.6 | 133.35 |  |  |  |  | 235 | 255.15 | [14 empty] | 22.07205 | 200 | 137.5 |  |  |  |  | 6100 | 43.07 |  | 2025-04-12 11:52 | 2025-04-12 11:52 | 46.008 | 6.773333 | 6.773333 | NO ABRE | ABRE, DEFICIENTE | 212 | 0.16123 | 0.50453 | 0.0182 | 0.00683 | 0.00522 | 0.05067 | 0.00655 | 0.00276 | 0.01043 | 1e-05 | 1e-05 | 0.00071 | 0.00099 | 0.00026 | 8e-05 | 0.00389 | 0.0044 | [11 empty] | 0 | [9 empty] | 0 | 0 | [36 empty] | 4543 | [8 empty] | 0.04389 | [11 empty] | Ca | 49.53955 |  | 2025-04-12 08:06 | 2025-04-12 09:55 |  |  | Benedo Martinez Cuin | [7 empty] | NO ABRE | NO ABRE | 19 | 18 |  | 0.063 | 2025-04-12 09:56 | 2025-04-12 10:03 | 6.3 | [8 empty] | 413 | 0.162 | 0.0058 | 0.0035 | 0.0049 | 0.0049 | 0.5146 | 0.0142 | 0.0368 | 0.0023 | 0.0117 | 0.0005 | 0.0009 | 0.0006 | 0.0015 | 0.0001 | 0.0014 | 0.0005 | 0.0337 | [5 empty] | 156 | [9 empty] | HE3-HO2-CC2 | [7 empty] | 253 | 92 |  |  |  | 79.73334 |  |  |  | DRI | 79.73334 |  |  | MEDC | 1.7 | 2.433333 | 104.2195 |  |  | No Disponible | No Disponible | 636 | 65
2025-04-12 | 2541032 | Calmado aluminio | C004 | Ruben Angel Junior Soria Arellano | 210 | 202 |  | 77 | 22.91666 | 107.8167 | 20.9 | 188 | 60 | 0.3 | 7.1 | 14.8 | 837 |  |  | 129.4 | 1663 | 754 | Free | 112 | 0.0905 | 0.0036 | 0.0079 | 0.0141 | 0.0019 | 111 | 31.255 | 17.415 | 8.677 | 29.667 | 3.772 | 1.794717 | 1453.2 |  |  |  | 335.2816 | 1290 | [52 empty] | HO3 | Beth Nicole Ballesteros Torres | 15.44958 | 41.885 | 41.9 | 1605.2 | 1589.2 | 2025-04-12 10:01 | 2025-04-12 10:26 | 24.4 | 3 | 3 | 215.25 |  |  |  |  | 142 | [15 empty] | 19.32 | 102.8 | 71.5 |  |  |  |  | 0 | 45.2 |  | 2025-04-12 09:59 | 2025-04-12 10:02 | 64.74871 | 8.321333 | 8.321333 | ABRE, DEFICIENTE | ABRE, NORMAL | 212 | 0.15841 | 0.50611 | 0.01628 | 0.00573 | 0.00487 | 0.04345 | 0.01329 | 0.00636 | 0.01658 | 1e-05 | 0.00029 | 0.00012 | 0.00081 | 0.00022 | 6e-05 | 0.00334 | 0.0035 | [11 empty] | 0 | [9 empty] | 0 | 0 | [36 empty] | 3330 | [8 empty] | 0.04224 | [11 empty] | Ca | 9.166766 |  | 2025-04-12 07:54 | 2025-04-12 09:11 |  |  | Benedo Martinez Cuin | [9 empty] | 26 | 101 |  | 0.058 | 2025-04-12 09:13 | 2025-04-12 09:16 | 3.783333 | [6 empty] | 151.2 |  | 413 | 0.158 | 0.0043 | 0.0033 | 0.0123 | 0.0039 | 0.5098 | 0.0115 | 0.0341 | 0.0059 | 0.0176 | 0.0037 | 0.0006 | 0.0006 | 0.0014 | 0.0001 | 0.0017 | 0.0006 | 0.0317 | [5 empty] | 156 | [9 empty] | HE4-HO3-CC2 | [7 empty] | 161 | 138 |  |  |  | 83.51666 | 96.64999 |  |  | DRI-Scrap | 83.51666 |  |  | PERI | 1.283333 | 2.733333 | 112.5464 |  |  | No Disponible | No Disponible | 2496 | 72
2025-04-14 | 2511155 | Calmado aluminio | C004 | Alejandro Vargas Duarte | 200 | 205.7 |  | 80 | 7.199997 | 96.85 | 5.233333 | 275.8 |  |  | 8.7 | 17 | 891 |  |  | 159.8 | 1700 | 692 | Free | 112 | 0.06746 | 0.00428 | 0.00896 | 0.00087 | 1e-05 | 111 | 33.14 | 18.712 | 8.40699 | 28.01 | 4.511 | 1.771056 | 1182.3 |  |  |  | 297.4602 | 1324 | [13 empty] | 171 | 0.10486 | 0.35827 | 0.00769 | 0.00665 | 0.00922 | 0.04729 | 0.00054 | 1e-05 | [30 empty] | HO2 | German Gonzalez Miranda | 16.17768 | 54.78693 | 63.91666 | 1591.6 | 1582.4 | 2025-04-14 21:36 | 2025-04-14 22:04 | 27.13333 | 2.5 | 2.5 | 338.1 | 83 |  |  | 89.9536 | 287 | 331.8 | [14 empty] | 18.5955 |  | 121 | 72 |  |  |  | 5500 | 37.49 |  | 2025-04-14 21:37 | 2025-04-14 21:38 | 41.05723 | 7.192833 | 7.192833 | ABRE, NORMAL | ABRE, NORMAL | 213 | 0.16058 | 0.52576 | 0.01827 | 0.00715 | 0.0043 | 0.0471 | 0.00715 | 0.00264 | 0.01543 | 1e-05 | 0.00055 | 0.00175 | 0.00095 | 0.00025 | 0.00052 | 0.00271 | 0.0026 | 211 | 62.914 | 6.3 | 5.697 | 0.964 | 0.967 | 17.168 | 9.986349 |  |  |  | 0 | [9 empty] | 0 | 0 | [36 empty] | 3825 | [8 empty] | 0.04506 | [11 empty] | Ca | 31.24538 |  | 2025-04-14 18:32 | 2025-04-14 19:52 |  |  | Benedo Martinez Cuin | [7 empty] | ABRE, NORMAL | ABRE, NORMAL | 25 | 20 |  | 0.073 | 2025-04-14 19:54 | 2025-04-14 19:58 | 4.283333 | [8 empty] | 413 | 0.161 | 0.0064 | 0.0028 | 0.0053 | 0.003 | 0.534 | 0.0134 | 0.0383 | 0.0022 | 0.0145 | 0.0005 | 0.0014 | 0.0007 | 0.0015 | 0.0001 | 0.0016 | 0.0005 | 0.0358 | [5 empty] | 156 | [9 empty] | HE1-HO2-CC1 | [7 empty] | 184 |  |  |  |  | 87.63333 |  |  |  | DRI | 87.63333 |  |  | MEDC | 1.783333 | 3.35 | 117.3458 |  |  | Disponible | No Disponible | 29 | 126
2025-04-14 | 2511156 | Calmado aluminio | C004 | Alejandro Vargas Duarte | 193.1392 | 215.2 |  | 70 | 11.88333 | 89.66666 | 8.066666 | 249.4 |  |  | 7.9 | 14.5 | 959 |  |  | 137.8 | 1691 | 599 |  | 112 | 0.17064 | 0.0063 | 0.01075 | 0.00023 | 1e-05 | 111 | 34.168 | 22.651 | 10.967 | 20.957 | 5.28 | 1.508454 | 1287.3 |  |  |  | 302.5712 | 1325 | [13 empty] | 171 | 0.12628 | 0.39261 | 0.00845 | 0.00742 | 0.01011 | 0.06968 | 0.0019 | 1e-05 | [30 empty] | HO3 | Jose Mora Rodriguez | 9.1836 | 37.61988 | 37.66666 | 1602.7 | 1584.1 | 2025-04-14 22:15 | 2025-04-14 22:34 | 19.68333 |  |  | 261.45 | [5 empty] | 202.65 | [14 empty] | 17.535 |  | 71.5 | 12 |  |  |  | 0 | 38.2 |  | 2025-04-14 22:03 | 2025-04-14 22:16 | 60.92522 | 8.775934 | 8.775934 | ABRE, NORMAL | ABRE, NORMAL | 212 | 0.1508 | 0.5076 | 0.0148 | 0.0063 | 0.0059 | 0.0626 | 0.0059 | 0.0025 | 0.0099 | 0.0006 | 0.0022 | 0.0013 | 0.0021 | 0.0001 | 0.0008 | 0.0029 | 0.0039 | [11 empty] | 0 | [9 empty] | 0 | 0 | [36 empty] | 3294 | [8 empty] | 0.0617 | [11 empty] | Ca | 26.73177 |  | 2025-04-14 20:04 | 2025-04-14 21:22 |  |  | Benedo Martinez Cuin | [9 empty] | 19 | 29 |  | 0.059 | 2025-04-14 21:24 | 2025-04-14 21:28 | 3.983333 | [8 empty] | 413 | 0.16 | 0.0068 | 0.0035 | 0.0055 | 0.0042 | 0.5147 | 0.0166 | 0.0464 | 0.0024 | 0.0136 | 0.0005 | 0.0018 | 0.0007 | 0.0017 | 0.0001 | 0.0024 | 0.0005 | 0.0446 | [5 empty] | 130 | [9 empty] | HE1-HO3-CC1 | [7 empty] | 184 | 69 |  |  |  | 77.55 |  |  |  | DRI | 77.55 |  |  | PERI | 1.6 | 3.566666 | 115.6 |  |  |  |  | 437 | 114
2025-04-14 | 2511157 | Calmado aluminio | C004 | Alejandro Vargas Duarte | 206.9441 | 220.1 |  | 69 | 10.33334 | 86.91666 | 8.733334 | 240.5 |  |  | 8.1 | 14.4 | 452 |  |  | 133.5 | 1650 | 769 |  | 112 | 0.103 | 0.00534 | 0.00995 | 0.00251 | 1e-05 | 111 | 33.826 | 21.31 | 10.307 | 24.118 | 4.604 | 1.58733 | 1287.3 |  |  |  | 302.5712 | 1331 | [13 empty] | 171 | 0.1005 | 0.34569 | 0.00621 | 0.00458 | 0.00882 | 0.04015 | 0.00046 | 1e-05 | [30 empty] | HO1 | Armando Barajas Rodriguez | 22.75232 | 64.77811 | 64.83334 | 1560.1 | 1579.3 | 2025-04-15 00:46 | 2025-04-15 01:13 | 27.15 | 2.6 | 2.6 | 298.2 |  |  |  | 202.3956 | 425 | 113.4 | [14 empty] | 18 | 110 |  | 24 |  |  |  | 7000 | 27.05 |  | 2025-04-15 00:47 | 2025-04-15 00:51 | 25.05476 | 28.55093 | 64.77811 | TARDA EN ABRIR, NORMAL | TARDA EN ABRIR, DEFICIENTE | 212 | 0.16021 | 0.47923 | 0.02152 | 0.00514 | 0.0033 | 0.03931 | 0.00784 | 0.00279 | 0.01264 | 1e-05 | 1e-05 | 0.00269 | 0.0008 | 0.00024 | 0.00034 | 0.00292 | 0.0026 | 211 | 58.438 | 4.784 | 4.988 | 2.408 | 1.21 | 21.573 | 12.2153 |  |  |  | 0 | [9 empty] | 0 | 0 | [36 empty] | 2774 | [8 empty] | 0.03804 | [14 empty] | 2025-04-14 21:40 | 2025-04-14 22:49 |  |  | Benedo Martinez Cuin | [9 empty] | 9 | 119 |  | 0.078 | 2025-04-14 22:51 | 2025-04-14 22:55 | 4.25 | [8 empty] | 413 | 0.161 | 0.0033 | 0.0014 | 0.005 | 0.003 | 0.4923 | 0.017 | 0.0329 | 0.002 | 0.0131 | 0.0005 | 0.0005 | 0.0007 | 0.0014 | 0.0001 | 0.0016 | 0.0005 | 0.0317 | [15 empty] | HE1-HO1-CC1 | [8 empty] | 115 |  |  |  | 81.91666 |  |  |  | DRI | 81.91666 |  |  |  | 1.133333 | 8.666666 | 111.194 |  |  |  |  | 1886 | 152
2025-04-14 | 2531136 | Calmado aluminio | C004 | Jose Luis Vivar Agapito | 210 | 213.3 |  | 62 | 18.63333 | 90.45 | 18.38333 | 231.3 |  | 0.7 | 7.4 | 15.3 |  |  |  | 121.8 | 1650 | 1070 | Free | 112 | 0.13538 | 1e-05 | 0.00317 | 1e-05 | 1e-05 | 111 | 27.0132 | 19.878 | 8.16399 | 31.201 | 4.513 | 1.35895 | 1297.8 |  |  |  | 356.7478 | 1291 | [52 empty] | HO3 | Jose Mora Rodriguez | 17.63635 | 45.03827 | 45.31667 | 1600 | 1596.8 | 2025-04-14 20:54 | 2025-04-14 21:24 | 29.88333 | 9.9 | 9.9 | 246.75 |  |  |  | 187.0626 | 535 | 184.8 | [14 empty] | 19.005 |  | 66 | 24 |  |  |  | 0 | 30.4 |  | 2025-04-14 20:53 | 2025-04-14 20:57 | 40.4989 | 6.518816 | 6.518816 | ABRE, NORMAL | ABRE, NORMAL | 212 | 0.1522 | 0.4931 | 0.013 | 0.0049 | 0.0052 | 0.0504 | 0.0058 | 0.0024 | 0.0062 | 0.0005 | 0.0012 | 0.0013 | 0.0018 | 0.0001 | 0.0006 | 0.003 | 0.002 | [11 empty] | 0 | [9 empty] | 0 | 0 | [36 empty] | 4202 | [8 empty] | 0.0496 | [11 empty] | Ca | 19.49755 |  | 2025-04-14 18:47 | 2025-04-14 19:49 |  |  | Benedo Martinez Cuin | [7 empty] | ABRE, NORMAL | ABRE, NORMAL | 6 | 15 |  | 0.05 | 2025-04-14 20:02 | 2025-04-14 20:07 | 4.616666 | [8 empty] | 413 | 0.16 | 0.0052 | 0.0034 | 0.0054 | 0.0034 | 0.4882 | 0.0164 | 0.0355 | 0.0023 | 0.0089 | 0.0005 | 0.0008 | 0.0008 | 0.0015 | 0.0001 | 0.0013 | 0.0005 | 0.0323 | [15 empty] | HE3-HO3-CC1 | [7 empty] | 207 | 115 |  |  |  | 69.63333 |  |  |  | DRI | 69.63333 |  |  | PERI | 12.73333 | 3.016666 | 122.2323 | 12.4 |  | No Disponible | No Disponible | 1500 | 71
2025-04-14 | 2531137 | Calmado aluminio | C004 | Jose Luis Vivar Agapito | 210 | 192.1 |  | 69 | 28.08334 | 104.8667 | 26.01667 | 250.9 |  | 1 | 7.6 | 16.7 |  |  |  | 139.1 | 1667 | 1044 | Free | 112 | 0.07463 | 0.00488 | 0.00836 | 0.00245 | 1e-05 | 111 | 25.445 | 18.711 | 9.572 | 37.598 | 4.325 | 1.359895 | 1302 |  |  |  | 363.9032 | 1294 | [52 empty] | HO2 | German Gonzalez Miranda | 11.68447 | 36.71098 | 39 | 1590.9 | 1585.2 | 2025-04-14 22:37 | 2025-04-14 23:15 | 37.75 | 3.2 | 3.2 | 256.3 |  |  |  | 84.8426 | 215 | [15 empty] | 18.5955 |  | 27.5 |  |  |  |  | 4100 | 30.71 |  | 2025-04-14 22:39 | 2025-04-14 22:40 | 50.19207 | 7.615384 | 7.615384 | ABRE, NORMAL | ABRE, NORMAL | 212 | 0.16 | 0.51981 | 0.01306 | 0.00741 | 0.00545 | 0.03854 | 0.00744 | 0.00253 | 0.00832 | 1e-05 | 0.0001 | 0.00162 | 0.00081 | 0.00028 | 0.00071 | 0.00307 | 0.0025 | 211 | 61.408 | 5.147 | 4.802 | 1.689 | 1.735 | 21.426 | 11.93083 |  |  |  | 0 | [9 empty] | 0 | 0 | [36 empty] | 4737 | [8 empty] | 0.03626 | [11 empty] | Ca | 11.1221 |  | 2025-04-14 20:36 | 2025-04-14 21:45 |  |  | Benedo Martinez Cuin | [7 empty] | ABRE, NORMAL | ABRE, NORMAL | 26 | 117 |  | 0.054 | 2025-04-14 21:47 | 2025-04-14 21:51 | 4.5 | [8 empty] | 413 | 0.161 | 0.0064 | 0.0042 | 0.0053 | 0.0029 | 0.519 | 0.0093 | 0.0341 | 0.0022 | 0.0107 | 0.0005 | 0.0011 | 0.0008 | 0.0015 | 0.0001 | 0.0017 | 0.0005 | 0.031 | [5 empty] | 156 | [9 empty] | HE3-HO2-CC1 | [7 empty] | 207 |  |  |  |  | 77.58334 |  |  |  | DRI | 77.58334 |  |  | MEDC | 1.45 | 4.083333 | 117.2498 |  |  | No Disponible | No Disponible | 180 | 60
2025-04-14 | 2531138 | Calmado aluminio | C004 | Jose Luis Vivar Agapito | 210 | 191.8 |  | 53 | 5.466667 | 67.06667 |  | 190.7 |  | 0.9 | 6.4 | 13.2 |  |  |  | 102.7 | 1648 | 1310 | Free | [13 empty] | 718.2 |  |  |  | 348.5702 | 1297 | [52 empty] | HO2 | Vincenzo Pano Di Sapio | 14.38673 | 43.15887 | 59.91666 | 1577.1 | 1581.1 | 2025-04-15 00:06 | 2025-04-15 00:36 | 30.01667 | 7.2 | 7.2 | 478.8 |  |  |  |  | 364 | [15 empty] | 18.5955 | 176.022 | [5 empty] | 5000 | 27.95 |  | 2025-04-15 00:05 | 2025-04-15 00:07 | 38.85644 | 6.3621 | 6.3621 | ABRE, NORMAL | ABRE, NORMAL | 214 | 0.15715 | 0.52536 | 0.03174 | 0.00702 | 0.00386 | 0.04724 | 0.00771 | 0.00275 | 0.01113 | 1e-05 | 0.00078 | 0.00157 | 0.00102 | 0.00024 | 1e-05 | 0.00244 | 0.0027 | 211 | 58.856 | 4.939 | 6.347 | 0.717 | 0.504 | 24.453 | 11.91658 |  |  |  | 0 | [9 empty] | 0 | 0 | [36 empty] | 3960 | [8 empty] | 0.04524 | [11 empty] | Ca | 2.24045 |  | 2025-04-14 21:59 | 2025-04-14 22:53 |  |  | Benedo Martinez Cuin | [7 empty] | ABRE, NORMAL | ABRE, NORMAL | 6 | 16 |  |  | 2025-04-14 22:54 | 2025-04-14 22:57 | 3.4 | [8 empty] | 413 | 0.15899 | 0.0058 | 0.0019 | 0.0051 | 0.0031 | 0.5337 | 0.0303 | 0.0398 | 0.0021 | 0.0112 | 0.0005 | 0.0009 | 0.0007 | 0.0017 | 0.0001 | 0.0017 | 0.0005 | 0.0388 | [5 empty] | 156 | [9 empty] | HE3-HO2-CC1 | [7 empty] | 161 | 23 |  |  |  | 61.26667 |  |  |  | DRI | 61.26667 |  |  | PERI | 0.85 | 4.866666 | 115.9775 |  |  | No Disponible | No Disponible | 236 | 104
2025-04-14 | 2531139 | Calmado aluminio | C004 | Misael Medina Ramos | 210 | 190 |  | 60 | 7.25 | 75.51666 | 5.4 | 229.7 |  | 0.7 | 7.5 | 14.5 |  |  |  | 121.3 | 1655 | 848 | Free | 112 | 0.10828 | 0.00574 | 0.00903 | 0.00156 | 1e-05 | 111 | 24.053 | 17.256 | 8.211 | 40.077 | 4.064 | 1.393892 | 1279.95 |  |  |  | 350.6146 | 1284 | [13 empty] | 171 | 0.1011 | 0.3226 | 0.0032 | 0.0051 | 0.0073 | 0.0194 | 0.0039 | 0.0012 | [30 empty] | HO2 | Vincenzo Pano Di Sapio | 20.00367 | 61.1462 | 64.65 | 1573.2 | 1582.1 | 2025-04-15 01:32 | 2025-04-15 01:52 | 20.03333 | 1.7 | 1.7 | 72.45 | 156 |  |  | 219.773 | 680 | 233.1 | [14 empty] | 36.3825 | [6 empty] | 7000 | 46.8 |  | 2025-04-15 01:33 | 2025-04-15 01:33 | 45.92273 | 5.733383 | 5.733383 | ABRE, NORMAL | ABRE, NORMAL | 214 | 0.16597 | 0.54285 | 0.0331 | 0.00782 | 0.00358 | 0.05714 | 0.00844 | 0.0029 | 0.00994 | 1e-05 | 1e-05 | 0.00091 | 0.00115 | 0.0003 | 0.00047 | 0.00334 | 0.004 | 211 | 60.462 | 5.39 | 5.745 | 1.167 | 0.623 | 22.676 | 11.21744 |  |  |  | 0 | [9 empty] | 0 | 0 | [36 empty] | 3633 | [8 empty] | 0.05499 | [11 empty] | Ca | 38.58843 |  | 2025-04-14 23:08 | 2025-04-15 00:08 |  |  | Benedo Martinez Cuin | [7 empty] | ABRE, DEFICIENTE | ABRE, DEFICIENTE | 19 | 30 |  | 0.047 | 2025-04-15 00:09 | 2025-04-15 00:13 | 3.933333 | [8 empty] | 413 | 0.166 | 0.0065 | 0.0017 | 0.0051 | 0.0044 | 0.5417 | 0.031 | 0.0498 | 0.0019 | 0.0115 | 0.0005 | 0.001 | 0.0009 | 0.0017 | 0.0001 | 0.0021 | 0.0005 | 0.0486 | [5 empty] | 156 | [9 empty] | HE3-HO2-CC1 | [7 empty] | 161 | 46 |  |  |  | 66.41666 |  |  |  | DRI | 66.41666 |  |  | MEDC | 1.316666 | 2.483333 | 122.1269 |  |  | No Disponible | No Disponible | 860 | 92
2025-04-14 | 2541057 | Calmado aluminio | C004 | Hector Rico Martinez | 210 | 220.7 |  | 91 | 28.41666 | 128.0833 | 26.6 | 204 | 60 | 0.6 | 6.5 | 15.3 | 720 |  |  | 148.1 | 1699 | 680 |  | 112 | 0.10286 | 0.00436 | 0.01076 | 0.00645 | 1e-05 | 111 | 32.412 | 19.279 | 10.31 | 27.311 | 5.019 | 1.681208 | [5 empty] | 696 | [52 empty] | HO1 | Armando Barajas Rodriguez | 21.83257 | 62.55327 | 62.85 | 1570.1 | 1576.9 | 2025-04-14 23:36 | 2025-04-14 23:52 | 15.8 | 2.6 | 2 | 1614.9 |  |  |  | 346.5258 | 972 | 210 | [14 empty] | 18 | 110 | 22 | 60 |  |  |  | 7300 | 21.68 |  | 2025-04-14 23:35 | 2025-04-14 23:41 | 20.79508 | 16.15788 | 62.55327 | TARDA EN ABRIR, DEFICIENTE | TARDA EN ABRIR, DEFICIENTE | 212 | 0.14581 | 0.49357 | 0.03452 | 0.00581 | 0.00388 | 0.05488 | 0.00952 | 0.00442 | 0.01276 | 1e-05 | 1e-05 | 0.00165 | 0.00137 | 0.00032 | 0.00049 | 0.00296 | 0.0033 | 211 | 52.154 | 5.031 | 6.231 | 1.02 | 0.605 | 18.195 | 10.36653 |  |  |  | 0 | [6 empty] | 2025-04-14 21:30 | 2025-04-14 22:25 | 30.3611 | 0 | 0 | [20 empty] | 1638.2 | 584.6 | 1589.2 | 450.1 | 1578.6 | 3.5 |  |  |  |  | 1578.6 | 3.5 | 45761.93 |  |  |  | 3847 | [6 empty] | 221.8174 |  | 0.05371 | [13 empty] | Pedro Arturo Callejas Canseco | 2025-04-14 19:39 | 2025-04-14 21:11 |  |  | Benedo Martinez Cuin | [9 empty] | 24 | 31 | 450.1 | 0.066 | 2025-04-14 21:12 | 2025-04-14 21:16 | 4.416666 | 6.664383 | [7 empty] | 413 | 0.155 | 0.0045 | 0.0027 | 0.0076 | 0.0037 | 0.5046 | 0.0297 | 0.046 | 0.0039 | 0.0137 | 0.0013 | 0.001 | 0.0009 | 0.0019 | 0.0001 | 0.0019 | 0.0005 | 0.0446 | [5 empty] | 195 | [9 empty] | HE4-RH1-HO1-CC1 | [6 empty] | 5.5 |  | 310.5 |  |  |  | 97.86666 | 116.75 |  |  | DRI-Scrap | 97.86666 |  |  | PERI | 0.85 | 2.45 | 106.7273 |  |  |  |  | 2090 | 70
2025-04-14 | 2541059 | Calmado aluminio | C004 | Ruben Angel Junior Soria Arellano | 210 | 210.5 |  | 75 | 5.116669 | 87.58334 |  | 271.5 |  | 0.5 | 8.5 | 16.8 | 295 |  |  | 131.9 | 1665 | 509 | Free | 112 | 0.09817 | 0.00589 | 0.00904 | 0.0029 | 1e-05 | 111 | 31.609 | 19.659 | 9.871 | 26.965 | 4.626 | 1.607864 | 1474.2 |  |  |  | 357.77 | 1287 | [52 empty] | HO3 | Jose Mora Rodriguez | 22.25658 | 49.73083 | 49.85 | 1587.6 | 1585.8 | 2025-04-15 01:56 | 2025-04-15 02:28 | 32.63333 | 2.2 | 2.2 |  | 85 |  |  | 77.6872 | 325 | 403.2 | [14 empty] | 23.52 |  | 55 | 24 |  |  |  | 0 | 45.3 |  | 2025-04-15 01:58 | 2025-04-15 02:02 | 54.65422 | 6.162933 | 6.162933 | ABRE, NORMAL | ABRE, NORMAL | 212 | 0.1561 | 0.5115 | 0.0265 | 0.0079 | 0.0044 | 0.0697 | 0.0063 | 0.0031 | 0.0093 | 0.0005 | 0.0032 | 0.0011 | 0.0022 | 0.0001 | 0.0012 | 0.0026 | 0.0038 | [11 empty] | 0 | [9 empty] | 0 | 0 | [36 empty] | 6476 | [8 empty] | 0.0692 | [11 empty] | Ca | 22.64605 |  | 2025-04-14 23:46 | 2025-04-15 01:02 |  |  | Benedo Martinez Cuin | [9 empty] | 25 | 21 |  | 0.054 | 2025-04-15 01:03 | 2025-04-15 01:06 | 2.883333 | [6 empty] | 158.55 |  | 413 | 0.162 | 0.0079 | 0.002 | 0.0057 | 0.0047 | 0.5069 | 0.0268 | 0.0498 | 0.0025 | 0.0122 | 0.0005 | 0.0026 | 0.0007 | 0.0018 | 0.0001 | 0.0018 | 0.0005 | 0.0484 | [5 empty] | 130 | [9 empty] | HE4-HO3-CC1 | [7 empty] | 115 | 46 |  |  |  | 83.6 |  |  |  | DRI | 83.6 |  |  | MEDC | 1.5 | 5.716666 | 105.4836 |  |  | Disponible | No Disponible | 1232 | 115
2025-04-17 | 2511191 | Calmado aluminio | C004 | Cesar Nuñez Acevedo | 194.29 | 197 |  | 85 | 568.0833 | 665.3333 | 566.2667 | 270.7 |  | 0 | 7.6 | 14 |  |  |  | 158.2 | 1670 | 773 | Free | 112 | 0.14386 | 0.00466 | 0.00792 | 0.00067 | 1e-05 | 111 | 30.157 | 19.525 | 9.312 | 28.474 | 4.323 | 1.544533 | 1274.7 |  |  |  | 317.9042 | 1319 |  | 161 | [50 empty] | HO2 | German Ricardo Dominguez A. | 13.1801 | 38.82927 | 38.88333 | 1572.8 | 1586.5 | 2025-04-18 08:44 | 2025-04-18 09:01 | 17.13333 | 3.6 | 3.6 | 158.55 |  |  |  | 86.887 | 140 | 182.7 | [15 empty] | 92.202 | 55 |  |  |  |  | 4600 | 26.7 |  | 2025-04-18 08:43 | 2025-04-18 08:48 | 41.25754 | 8.238167 | 38.82927 | ABRE, DEFICIENTE | ABRE, DEFICIENTE | 212 | 0.1483 | 0.493 | 0.0137 | 0.0059 | 0.0045 | 0.0592 | 0.0045 | 0.0027 | 0.013 | 0.0005 | 0.0011 | 0.001 | 0.001 | 0.0001 | 0.0006 | 0.0003 | 0.0009 | [11 empty] | 0 | [9 empty] | 0 | 0 | [36 empty] | 3074 | [8 empty] | 0.0586 | [14 empty] | 2025-04-18 05:56 | 2025-04-18 07:22 |  |  | Benedo Martinez Cuin | [9 empty] | 19 | 40 |  | 0.068 | 2025-04-18 07:22 | 2025-04-18 07:29 | 6.766666 | [8 empty] | 413 | 0.162 | 0.0061 | 0.0036 | 0.0048 | 0.0015 | 0.5128 | 0.0151 | 0.0442 | 0.0022 | 0.0173 | 0.0005 | 0.0009 | 0.0006 | 0.0017 | 0.0001 | 0.0004 | 0.0005 | 0.0429 | [5 empty] | 130 | [9 empty] | HE1-HO2-CC1 | [12 empty] | 96.26666 |  |  |  | DRI | 96.26666 |  |  | MEDC | 0.5 | 4.5 | 111.0757 |  |  | No Disponible | No Disponible | 710 | 91
2025-04-17 | 2520959 | Calmado aluminio | C004 | Alejandro Vargas Duarte | 200 | 198 |  | 96 | 26.01666 | 129.8333 | 24.2 | 206.1 | 60 | 0.4 | 8.4 | 15.4 | 722 |  |  | 138.4 | 1659 | 1017 | Free | 113 | 0.05553 | 0.00354 | 0.0084 | 0.00043 | 1e-05 | 111 | 27.381 | 15.431 | 7.642 | 42.942 | 3.715 | 1.774415 | 1297.8 |  |  |  | 349.5924 | 1333 | [13 empty] | 171 | 0.10636 | 0.41792 | 0.00616 | 0.0049 | 0.00818 | 0.05669 | 0.00161 | 1e-05 | [30 empty] | HO1 | Anna Gladis Tinoco Rangel | 45.01777 | 119.8804 | 163.2333 | 1560.1 | 1592.4 | 2025-04-18 04:33 | 2025-04-18 04:48 | 15.4 |  | 2.2 | 225.75 |  |  |  | 200.3512 | 382 | 159.6 | [14 empty] | 32 | 75 | [5 empty] | 16000 | 50.82 |  | 2025-04-18 04:19 | 2025-04-18 04:38 | 25.43536 | 58.58434 | 58.58434 | NO ABRE | NO ABRE | 215 | 0.1489 | 0.53358 | 0.0187 | 0.00522 | 0.00332 | 0.04427 | 0.00741 | 0.00246 | 0.00959 | 1e-05 | 1e-05 | 7e-05 | 0.00094 | 0.00027 | 0.00078 | 0.00451 | 1e-05 | 211 | 60.074 | 5.871 | 4.89 | 1.439 | 1.037 | 21.521 | 10.23233 |  |  |  | 0 | [9 empty] | 0 | 0 | [36 empty] | 4026 | [8 empty] | 0.04161 | [14 empty] | 2025-04-17 20:58 | 2025-04-17 22:34 |  |  | Benedo Martinez Cuin | [7 empty] | ABRE, NORMAL | ABRE, NORMAL | 11 | 12 |  | 0.045 | 2025-04-17 22:36 | 2025-04-17 22:40 | 4.216666 | [32 empty] | 156 | [9 empty] | HE2-HO2-HO1-CC1 | [6 empty] | 4.216666 | 184 | 69 |  |  |  | 104.1833 | 118.4167 |  |  | DRI-Scrap | 104.1833 |  |  |  | 1.833333 | 3.966666 | 86.18313 |  |  | Disponible | No Disponible | 34 | 63
2025-04-17 | 2520960 | Calmado aluminio | C004 | Alejandro Vargas Duarte | 210 | 207 |  | 95 | 3.916664 | 107.1167 | 3.466666 | 270.2 |  | 0.4 | 7.7 | 16.1 | 699 |  |  | 140.8 | 1670 | 794 | Free | 112 | 0.07701 | 0.0047 | 0.00942 | 0.0008 | 1e-05 | 111 | 32.069 | 20.174 | 9.674 | 26.67 | 4.59 | 1.58962 | 1367.1 |  |  |  | 366.9698 | 1363 | [13 empty] | 171 | 0.13331 | 0.40515 | 0.01135 | 0.00553 | 0.00903 | 0.00794 | 0.00033 | 1e-05 | [30 empty] | HO2 | Vincenzo Pano Di Sapio | 20.62257 | 48.82038 | 51.83333 | 1560.6 | 1587.4 | 2025-04-18 02:47 | 2025-04-18 03:08 | 20.56667 |  |  | 200.55 |  |  |  |  | 215 | [15 empty] | 19.404 | 201.168 | 27.5 |  |  |  |  | 6900 | 38.22 |  | 2025-04-18 02:43 | 2025-04-18 02:48 | 46.97219 | 13.19922 | 13.19922 | ABRE, NORMAL | ABRE, NORMAL | 212 | 0.1582 | 0.50215 | 0.01775 | 0.00585 | 0.00522 | 0.05211 | 0.00678 | 0.0024 | 0.01357 | 1e-05 | 0.00023 | 0.0003 | 0.00148 | 0.0003 | 0.00075 | 0.00254 | 0.0038 | 211 | 57.166 | 6.955 | 5.838 | 1.512 | 1.346 | 23.11 | 8.219411 |  |  |  | 0 | [9 empty] | 0 | 0 | [36 empty] | 4256 | [8 empty] | 0.05071 | [11 empty] | Ca | 7.935383 |  | 2025-04-17 22:46 | 2025-04-18 00:21 |  |  | Benedo Martinez Cuin | [7 empty] | ABRE, NORMAL | ABRE, NORMAL | 26 | 132 |  | 0.072 | 2025-04-18 00:23 | 2025-04-18 00:27 | 4.316666 | [8 empty] | 413 | 0.165 | 0.0046 | 0.0039 | 0.0045 | 0.0042 | 0.4903 | 0.0173 | 0.0337 | 0.0019 | 0.0187 | 0.0005 | 0.0009 | 0.0006 | 0.0019 | 0.0001 | 0.0009 | 0.0005 | 0.0292 | [5 empty] | 156 | [9 empty] | HE2-HO2-CC1 | [7 empty] | 207 | 46 |  |  |  | 103.2833 | 106.75 |  |  | DRI | 103.2833 |  |  |  | 2.4 | 3.966666 | 88.57928 |  | 3.466666 | Disponible | No Disponible | 1196 | 131
2025-04-17 | 2520962 | Calmado aluminio | C004 | Abel Antonio Pano Di sapio | 210 | 210 |  | 83 | 20.41666 | 120.3167 | 15.88333 | 159.8 | 60 | 1.7 | 7.2 | 13.9 | 790 |  |  | 118.8 | 1633 | 709 | No Free | 112 | 0.05995 | 0.00409 | 0.01058 | 0.00279 | 1e-05 | 111 | 29.356 | 15.449 | 8.009 | 36.133 | 3.983 | 1.900188 | 1381.8 |  |  |  | 382.3028 | 1360 | [52 empty] | HO2 | Vincenzo Pano Di Sapio | 20.761 | 55.22377 | 81.81667 | 1564.5 | 1584.8 | 2025-04-18 06:17 | 2025-04-18 06:33 | 16.15 | 3.8 | 3.8 | 73.5 |  |  |  | 157.4188 | 535 | [15 empty] | 19.404 | 83.82001 |  |  |  |  | 110.21 | 7100 | 44.6 |  | 2025-04-18 06:16 | 2025-04-18 06:17 | 48.4574 | 5.770166 | 5.770166 | ABRE, NORMAL | ABRE, NORMAL | 213 | 0.1667 | 0.5224 | 0.0207 | 0.0046 | 0.0033 | 0.0527 | 0.0079 | 0.0044 | 0.0127 | 0.0037 | 0.001 | 0.0007 | 0.0014 | 0.0001 | 0.0006 | 0.0039 | 0.0031 | 211 | 60.128 | 5.891 | 5.356 | 1.205 | 0.711 | 22.383 | 10.20676 |  |  |  | 0 | [9 empty] | 0 | 0 | [36 empty] | 2816 | [8 empty] | 0.0525 | [11 empty] | Ca | 7.044433 |  | 2025-04-18 03:08 | 2025-04-18 04:32 |  |  | Benedo Martinez Cuin | [9 empty] | 22 | 75 |  | 0.046 | 2025-04-18 04:36 | 2025-04-18 04:41 | 4.883333 | [8 empty] | 413 | 0.171 | 0.0041 | 0.0027 | 0.0098 | 0.005 | 0.5312 | 0.0241 | 0.0432 | 0.0041 | 0.0159 | 0.0044 | 0.0009 | 0.0005 | 0.0022 | 0.0001 | 0.0017 | 0.0005 | 0.041 | [5 empty] | 156 | [9 empty] | HE2-HO2-CC1 | [6 empty] | 5.45 | [5 empty] | 93.43333 | 109.3167 |  |  | DRI-Scrap | 93.43333 |  |  | MEDC | 3.983333 | 5.55 | 89.41884 |  |  | Disponible | No Disponible | 1568 | 102
2025-04-17 | 2520963 | Calmado aluminio | C004 | Abel Antonio Pano Di sapio | 210 | 212 |  | 94 | 30.5 | 134.95 | 27.41667 | 242 |  | 1 | 7.9 | 16.5 |  |  |  | 139.5 | 1666 | 847 |  | 112 | 0.12906 | 0.00345 | 0.01073 | 0.00012 | 1e-05 | 111 | 34.953 | 18.35 | 9.678 | 27.624 | 4.615 | 1.904796 | 1379.7 |  |  |  | 362.881 | 1358 | [52 empty] | HO1 | Armando Barajas Rodriguez | 29.51203 | 76.28222 | 76.58334 | 1631.7 | 1588.8 | 2025-04-18 11:03 | 2025-04-18 11:24 | 20.6 | 63.2 | 54 |  |  |  |  | 152.3078 | 652 | 135.45 | [14 empty] | 18 | 110 |  | 48 |  |  | 116.63 | 9900 | 21.25 |  | 2025-04-18 11:01 | 2025-04-18 11:08 | 16.71425 | 19.55577 | 64.22205 | TARDA EN ABRIR, DEFICIENTE | TARDA EN ABRIR, DEFICIENTE | 212 | 0.15725 | 0.50115 | 0.0174 | 0.00562 | 0.00505 | 0.05776 | 0.00763 | 0.00319 | 0.01599 | 1e-05 | 1e-05 | 1e-05 | 0.00092 | 0.00028 | 0.0005 | 0.003 | 0.002 | [11 empty] | 0 | [9 empty] | 0 | 0 | [36 empty] | 3468 | [8 empty] | 0.05558 | [14 empty] | 2025-04-18 05:14 | 2025-04-18 06:49 |  |  | Benedo Martinez Cuin | [9 empty] | 11 | 13 |  | 0.074 | 2025-04-18 06:51 | 2025-04-18 06:55 | 3.95 | [8 empty] | 413 | 0.165 | 0.0043 | 0.0031 | 0.0068 | 0.0024 | 0.5041 | 0.0144 | 0.0439 | 0.0027 | 0.017 | 0.0006 | 0.0011 | 0.0006 | 0.0015 | 0.0001 | 0.0015 | 0.0005 | 0.0419 | [5 empty] | 325 | [9 empty] | HE2-HO2-HO1-CC1 | [7 empty] | 184 | 80.5 |  |  |  | 100.35 |  |  |  | DRI | 100.35 |  |  | MEDC | 2.166666 | 2.4 | 89.01572 |  |  |  |  | 398 | 95
2025-04-17 | 2531177 | Calmado aluminio | C004 | Roberto Carlos Palominos Contreras | 200 | 209 |  | 80 | 23.45 | 115.9833 | 17.38333 | 251.2 |  | 1.4 | 8.099999 | 15.1 |  |  |  | 149.5 | 1654 | 586 | Free | 112 | 0.1433 | 0.0058 | 0.0098 | 0.0046 | 0.0014 | 111 | 29.585 | 20.302 | 11.519 | 25.144 | 4.886 | 1.457246 | 1396.5 |  |  |  | 349.5924 | 1284 | [13 empty] | 171 | 0.1165 | 0.427 | 0.0093 | 0.0067 | 0.0075 | 0.056 | 0.0052 | 0.0011 | [30 empty] | HO1 | Anna Gladis Tinoco Rangel | 11.666 | 38.4825 | 38.78333 | 1579.7 | 1573.1 | 2025-04-18 03:21 | 2025-04-18 03:54 | 32.56667 | 2 | 2 | 172.2 |  |  |  | 95.0646 | 471 | 105 | [14 empty] | 20 |  | 44 | 24 |  |  |  | 4100 | 16.51 |  | 2025-04-18 03:24 | 2025-04-18 03:27 | 25.74157 | 11.01755 | 38.4825 | ABRE, NORMAL | ABRE, NORMAL | 212 | 0.168 | 0.51309 | 0.01747 | 0.00855 | 0.0041 | 0.04206 | 0.00847 | 0.00291 | 0.01504 | 1e-05 | 0.00065 | 0.00055 | 0.00114 | 0.00026 | 0.00032 | 0.0032 | 0.0034 | 211 | 60.244 | 6.194 | 5.569 | 2.217 | 2.272 | 20.428 | 9.726187 |  |  |  | 0 | [9 empty] | 0 | 0 | [36 empty] | 3495 | [8 empty] | 0.04047 | [14 empty] | 2025-04-18 00:53 | 2025-04-18 02:22 |  |  | Benedo Martinez Cuin | [7 empty] | ABRE, NORMAL | ABRE, NORMAL | 24 | 46 |  | 0.058 | 2025-04-18 02:23 | 2025-04-18 02:27 | 4.566666 | [8 empty] | 413 | 0.17 | 0.0074 | 0.0029 | 0.0057 | 0.0038 | 0.5154 | 0.0144 | 0.0362 | 0.0022 | 0.0155 | 0.0005 | 0.0009 | 0.0006 | 0.0017 | 0.0001 | 0.0021 | 0.0005 | 0.0345 | [5 empty] | 156 | [9 empty] | HE3-HO1-CC1 | [7 empty] | 115 | 92 |  |  |  | 88.66666 |  |  |  | DRI | 88.66666 |  |  | MEDC | 1.25 | 4.1 | 99.30763 |  |  | No Disponible | No Disponible | 9137 | 67
2025-04-17 | 2541096 | Calmado aluminio | C004 | Ruben Angel Junior Soria Arellano | 210 | 224 |  | 70 | 40.76666 | 118.6333 | 37.93333 | 258.6 |  | 0.8 | 7.9 | 15.7 | 157 |  |  | 139 | 1645 | 830 |  | 112 | 0.05189 | 0.00399 | 0.00735 | 7e-05 | 1e-05 | 111 | 30.95 | 18.664 | 10.003 | 32.932 | 4.157 | 1.658273 | 1461.6 |  |  |  | 363.9032 | 1291 | [52 empty] | HO2 | German Ricardo Dominguez A. | 48.54422 | 177.0896 | 125.5833 | 1605.3 | 1591.4 | 2025-04-18 07:37 | 2025-04-18 08:09 | 32.38333 | 2.6 | 2.6 | 301.35 |  |  |  | 62.3542 | 608 | [15 empty] | 17.787 | 152.784 |  | 48 |  |  |  | 7200 | 79.1 |  | 2025-04-18 07:36 | 2025-04-18 07:39 | 26.79999 | 9.909717 | 9.909717 | ABRE, DEFICIENTE | ABRE, DEFICIENTE | 213 | 0.1476 | 0.5168 | 0.0194 | 0.0048 | 0.0026 | 0.0463 | 0.004 | 0.0025 | 0.0091 | 0.0005 | 0.0009 | 0.0008 | 0.0009 | 0.0001 | 0.0006 | 0.0032 | 0.0019 | 212 | 58.224 | 7.593 | 5.836 | 1.944 | 0.701 | 21.855 | 7.668115 |  |  |  | 0 | [9 empty] | 0 | 0 | [36 empty] | 5366 | [8 empty] | 0.0462 | [11 empty] | Ca | 4.617383 |  | 2025-04-18 02:56 | 2025-04-18 04:32 |  |  | Benedo Martinez Cuin | [9 empty] | 6 | 31 |  | 0.074 | 2025-04-18 04:34 | 2025-04-18 04:39 | 5.883333 | [6 empty] | 145.95 |  | 413 | 0.162 | 0.0052 | 0.002 | 0.0045 | 0.0026 | 0.5285 | 0.0223 | 0.0372 | 0.002 | 0.0132 | 0.0005 | 0.0007 | 0.0005 | 0.0016 | 0.0001 | 0.0017 | 0.0005 | 0.0359 | [5 empty] | 286 | [9 empty] | HE4-HO3-HO2-CC1 | [7 empty] | 184 | 69 |  |  |  | 78.08333 |  |  |  | DRI | 78.08333 |  |  | MEDC | 1.233333 | 2.2 | 118.7623 |  |  |  |  | 167 | 55
2025-04-17 | 2541097 | Calmado aluminio | C004 | Ruben Angel Junior Soria Arellano | 210 | 205 |  | 72 | 9.349998 | 89.45 | 6.733332 | 270.6 |  | 1.2 | 7.8 | 15.5 | 446 |  |  | 137.7 | 1693 | 1281 | Free | 113 | 0.07877 | 0.00456 | 0.0089 | 0.00035 | 1e-05 | 111 | 32.036 | 19.101 | 9.753 | 30.591 | 4.294 | 1.67719 | 1461.6 |  |  |  | 372.0808 | 1289 | [52 empty] | HO3 | Beth Nicole Ballesteros Torres | 8.5 | 35.2851 | 35.71667 | 1628.9 | 1583.4 | 2025-04-18 06:45 | 2025-04-18 07:21 | 35.85 | 20.2 | 20.2 | 206.85 |  |  |  | 182.9738 | 444 | [15 empty] | 15.855 | 83.1 | [5 empty] | 0 | 38 |  | 2025-04-18 06:47 | 2025-04-18 06:47 | 64.61651 | 8.426333 | 8.426333 | ABRE, DEFICIENTE | ABRE, NORMAL | 212 | 0.156 | 0.5156 | 0.0122 | 0.0056 | 0.005 | 0.0425 | 0.0066 | 0.0025 | 0.0106 | 0.0005 | 0.0009 | 0.001 | 0.0017 | 0.0001 | 0.001 | 0.0022 | 0.0026 | [11 empty] | 0 | [9 empty] | 0 | 0 | [36 empty] | 5709 | [8 empty] | 0.0422 | [11 empty] | Ca | 3.692883 |  | 2025-04-18 04:45 | 2025-04-18 06:01 |  |  | Benedo Martinez Cuin | [7 empty] | ABRE, NORMAL | ABRE, NORMAL | 1 | 74 |  | 0.081 | 2025-04-18 06:03 | 2025-04-18 06:08 | 5.133333 | [6 empty] | 149.1 |  | 413 | 0.168 | 0.0055 | 0.004 | 0.0065 | 0.0028 | 0.5167 | 0.0149 | 0.0354 | 0.0026 | 0.013 | 0.0005 | 0.0007 | 0.0006 | 0.0015 | 0.0001 | 0.0015 | 0.0005 | 0.0341 | [5 empty] | 156 | [9 empty] | HE4-HO3-CC1 | [7 empty] | 253 | 115 |  |  |  | 79.55 |  |  |  | DRI | 79.55 |  |  | MEDC | 1.683333 | 2.416666 | 112.7092 |  |  | Disponible | No Disponible | 355 | 52
2025-04-18 | 2511192 | Calmado aluminio | C004 | Jose Luis Sevilla Padilla | 203.92 | 211 |  | 72 | 58.39999 | 141.8167 | 55.26667 | 261.3 |  | 0 | 8 | 15 | 26 |  |  | 140 | 1688 | 1046 | Free | 113 | 0.11466 | 0.00397 | 0.00741 | 1e-05 | 1e-05 | 111 | 33.656 | 19.978 | 9.918 | 29.189 | 4.144 | 1.684653 | 1274.7 |  |  |  | 319.9486 | 1248 |  | 230 | [11 empty] | 171 | 0.12821 | 0.37186 | 0.01029 | 0.00597 | 0.00778 | 0.01383 | 1e-05 | 1e-05 | [30 empty] | HO2 | German Ricardo Dominguez A. | 14.68577 | 56.70205 | 57.06667 | 1622.4 | 1587.1 | 2025-04-18 11:39 | 2025-04-18 12:13 | 33.25 | 4.4 | 4.4 | 352.8 |  |  |  | 212.6176 | 576 | [15 empty] | 17.787 | 60.3504 | [5 empty] | 5100 | 48.73 |  | 2025-04-18 11:38 | 2025-04-18 11:42 | 51.56427 | 11.60733 | 11.60733 | ABRE, DEFICIENTE | ABRE, DEFICIENTE | 212 | 0.1579 | 0.5059 | 0.0135 | 0.0056 | 0.0036 | 0.0391 | 0.0049 | 0.0025 | 0.0091 | 0.0005 | 0.0014 | 0.0015 | 0.0009 | 0.0001 | 0.0008 | 0.0032 | 0.0034 | [11 empty] | 0 | [9 empty] | 0 | 0 | [36 empty] | 4305 | [8 empty] | 0.039 | [11 empty] | Ca | 7.065383 |  | 2025-04-18 07:47 | 2025-04-18 09:43 |  |  | Benedo Martinez Cuin | [7 empty] | ABRE, NORMAL | ABRE, NORMAL | 23 | 6 |  | 0.092 | 2025-04-18 09:44 | 2025-04-18 09:49 | 4.75 | [8 empty] | 413 | 0.162 | 0.0051 | 0.002 | 0.0055 | 0.0037 | 0.519 | 0.0139 | 0.0331 | 0.0023 | 0.013 | 0.0005 | 0.0011 | 0.0007 | 0.0014 | 0.0001 | 0.0016 | 0.0005 | 0.0312 | [5 empty] | 130 | [9 empty] | HE1-HO2-CC1 | [12 empty] | 80.71667 |  |  |  | DRI | 80.71667 |  |  | MEDC | 0.8 | 3.966666 | 115.4595 |  |  | No Disponible | No Disponible | 959 | 69
2025-04-18 | 2511193 | Calmado aluminio | C004 | Jose Luis Sevilla Padilla | 194.14 | 202.7 |  | 66 | 46.31667 | 121.05 | 43.78333 | 261.9 |  | 0 | 8 | 14.9 | 23 |  |  | 136.2 | 1640 | 1020 | Free | 112 | 0.15019 | 0.00437 | 0.0079 | 1e-05 | 1e-05 | 111 | 30.704 | 18.745 | 9.938 | 29.511 | 4.234 | 1.637983 | 1369.2 |  |  |  | 327.104 | 1304 |  | 230 | [11 empty] | 171 | 0.12606 | 0.41083 | 0.0088 | 0.00519 | 0.008 | 0.01572 | 0.00025 | 1e-05 | [30 empty] | HO2 | German Gonzalez Miranda | 37.17937 | 78.30455 | 80.43333 | 1594.2 | 1587 | 2025-04-18 16:39 | 2025-04-18 17:25 | 45.73333 | 2.6 | 2.6 | 131.25 |  |  |  | 149.2412 | 582 | 279.3 | [14 empty] | 19.319 | 53 | 55 | 24 |  |  | 94.16 | 13000 | 26.24 |  | 2025-04-18 16:41 | 2025-04-18 16:41 | 20.10611 | 6.732717 | 6.732717 | NO ABRE | TARDA EN ABRIR, DEFICIENTE | 212 | 0.15403 | 0.51575 | 0.03378 | 0.00556 | 0.00528 | 0.04459 | 0.00687 | 0.00303 | 0.00929 | 1e-05 | 0.00025 | 1e-05 | 0.00146 | 0.00027 | 0.00059 | 0.00222 | 0.0035 | 211 | 58.98 | 5.001 | 5.225 | 0.533 | 0.162 | 28.552 | 11.79364 |  |  |  | 0 | [9 empty] | 0 | 0 | [36 empty] | 4452 | [8 empty] | 0.0435 | [11 empty] | Ca | 40.483 |  | 2025-04-18 10:10 | 2025-04-18 11:43 |  |  | Benedo Martinez Cuin | [7 empty] | ABRE, NORMAL | ABRE, NORMAL | 22 | 77 |  | 0.069 | 2025-04-18 11:45 | 2025-04-18 11:49 | 3.466666 | [8 empty] | 413 | 0.173 | 0.0043 | 0.0033 | 0.006 | 0.0041 | 0.5192 | 0.0296 | 0.0363 | 0.0027 | 0.0123 | 0.0005 | 0.001 | 0.0005 | 0.0019 | 0.0001 | 0.0013 | 0.0005 | 0.0339 | [5 empty] | 286 | [9 empty] | HE1-HO2-HO2-CC2 | [12 empty] | 73.68333 |  |  |  | DRI | 73.68333 |  |  | MEDC | 2.233333 | 4.216666 | 119.715 |  | 1.816666 | No Disponible | No Disponible | 501 | 97
2025-04-18 | 2511194 | Calmado aluminio | C004 | Jose Luis Sevilla Padilla | 197.07 | 206.4 |  | 70 | 50.66666 | 128.3833 | 47.33333 | 256.3 |  | 0 | 8 | 15 | 1 |  |  | 140 | 1673 | 1242 | Free | 112 | 0.09949 | 0.00486 | 0.00815 | 0.00183 | 1e-05 | [7 empty] | 1392.3 |  |  |  | 316.882 | 1250 |  | 276 | [11 empty] | 171 | 0.1228 | 0.40033 | 0.00365 | 0.00518 | 0.00888 | 0.00565 | 0.00069 | 1e-05 | [30 empty] | HO2 | German Gonzalez Miranda | 18.9376 | 56.87877 | 59.9 | 1579.2 | 1583.4 | 2025-04-18 15:37 | 2025-04-18 15:57 | 19.95 | 2.4 | 2.4 | 160.65 | 95 |  |  | 149.2412 | 279 | 128.1 | [14 empty] | 18.5955 | 75.438 | 66 |  |  |  |  | 6900 | 27.79 |  | 2025-04-18 15:38 | 2025-04-18 15:38 | 29.31498 | 6.405933 | 6.405933 | TARDA EN ABRIR, DEFICIENTE | TARDA EN ABRIR, DEFICIENTE | 212 | 0.15148 | 0.52135 | 0.02568 | 0.00528 | 0.00378 | 0.04182 | 0.00697 | 0.00271 | 0.01321 | 1e-05 | 0.00106 | 1e-05 | 0.00093 | 0.00029 | 0.00024 | 0.00238 | 0.0025 | 211 | 58.214 | 5.367 | 5.051 | 0.837 | 0.561 | 22.421 | 10.84666 |  |  |  | 0 | [9 empty] | 0 | 0 | [36 empty] | 4033 | [8 empty] | 0.04042 | [11 empty] | Ca | 2.3521 |  | 2025-04-18 12:03 | 2025-04-18 13:52 |  |  | Benedo Martinez Cuin | [7 empty] | ABRE, NORMAL | ABRE, NORMAL | 3 | 92 |  |  | 2025-04-18 13:54 | 2025-04-18 13:58 | 4.383333 | [8 empty] | 413 | 0.17 | 0.0037 | 0.0025 | 0.0059 | 0.0028 | 0.5207 | 0.0258 | 0.0359 | 0.0026 | 0.0155 | 0.0005 | 0.0007 | 0.0005 | 0.0016 | 0.0001 | 0.0014 | 0.0005 | 0.0347 | [5 empty] | 156 | [9 empty] | HE1-HO2-CC2 | [12 empty] | 78.7 |  |  |  | DRI | 78.7 |  |  | MEDC | 1.15 | 4.316666 | 115.5172 |  |  | No Disponible | No Disponible | 709 | 87
2025-04-18 | 2511195 | Calmado aluminio | C004 | Cesar Nuñez Acevedo | 200.75 | 215.9 |  | 77 | 85.91667 | 171.6667 | 72.2 | 262.9 |  |  | 7.8 | 16.3 |  |  |  | 142.7 | 1662 | 930 | Free | 112 | 0.11908 | 0.00441 | 0.00923 | 1e-05 | 1e-05 | 111 | 30.298 | 19.475 | 10.465 | 30.741 | 4.558 | 1.555738 | 1282.05 |  |  |  | 329.1484 | 1233 | [13 empty] | 171 | 0.12895 | 0.37414 | 0.00859 | 0.00557 | 0.00919 | 0.01732 | 0.0002 | 1e-05 | [30 empty] | HO2 | German Gonzalez Miranda | 9.261066 | 27.37455 | 30.5 | 1580.4 | 1587.4 | 2025-04-18 17:30 | 2025-04-18 18:09 | 38.9 | 1.7 | 1.7 | 330.75 |  |  |  | 238.1726 | 628 | 181.65 | [14 empty] | 19.404 | [6 empty] | 3300 | 23.15 |  | 2025-04-18 17:31 | 2025-04-18 17:31 | 50.74056 | 6.138884 | 6.138884 | ABRE, NORMAL | ABRE, NORMAL | 212 | 0.16704 | 0.50209 | 0.01994 | 0.00641 | 0.00539 | 0.04836 | 0.00762 | 0.00309 | 0.01492 | 1e-05 | 0.00079 | 6e-05 | 0.00097 | 0.00022 | 0.00021 | 0.00254 | 0.002 | 211 | 59.789 | 4.805 | 7.407 | 0.813 | 0.555 | 24.401 | 12.44308 |  |  |  | 0 | [9 empty] | 0 | 0 | [36 empty] | 4540 | [8 empty] | 0.04533 | [11 empty] | Ca | 1.992717 |  | 2025-04-18 14:16 | 2025-04-18 16:44 |  |  | Benedo Martinez Cuin | [9 empty] | 6 | 33 |  | 0.049 | 2025-04-18 16:45 | 2025-04-18 16:49 | 3.733333 | [8 empty] | 413 | 0.174 | 0.0052 | 0.0035 | 0.006 | 0.0024 | 0.5059 | 0.018 | 0.0411 | 0.0026 | 0.0161 | 0.0005 | 0.0011 | 0.0005 | 0.0016 | 0.0001 | 0.0016 | 0.0006 | 0.0396 | [5 empty] | 195 | [9 empty] | HE1-HO2-CC2 | [7 empty] | 230 |  |  |  |  | 84.51666 |  |  |  | DRI | 84.51666 |  |  | MEDC | 1 | 3.783333 | 108.0903 |  |  | No Disponible | No Disponible | 1288 | 72
2025-04-18 | 2520964 | Calmado aluminio | C004 | Christopher Ali Adame Piedra | 210 | 210 |  | 89 | 11.41666 | 106.7833 |  | 238.8 |  | 0.6 | 8.7 | 17.8 | 17 |  |  | 131 | 1645 | 753 |  | 112 | 0.04565 | 0.0044 | 0.00917 | 0.00104 | 1e-05 | 111 | 28.005 | 14.677 | 7.425 | 37.975 | 3.52 | 1.908087 | 1282.05 |  |  |  | 378.214 | 1358 | [52 empty] | HO2 | German Ricardo Dominguez A. | 15.06967 | 41.27777 | 41.3 | 1561 | 1583.5 | 2025-04-18 10:20 | 2025-04-18 10:34 | 13.1 |  |  | 176.4 |  |  |  | 109.3754 | 354 | 60.9 | [14 empty] | 17.787 | 20.1168 | 33 |  |  |  | 88.81 | 5200 | 22.19 |  | 2025-04-18 10:22 | 2025-04-18 10:25 | 32.25465 | 10.31743 | 10.31743 | ABRE, NORMAL | ABRE, NORMAL | 212 | 0.16547 | 0.50613 | 0.01915 | 0.00495 | 0.00484 | 0.05264 | 0.00862 | 0.00336 | 0.01101 | 1e-05 | 1e-05 | 0.00059 | 0.00095 | 0.00025 | 0.00123 | 0.00274 | 0.001 | [11 empty] | 0 | [9 empty] | 0 | 0 | [36 empty] | 4542 | [8 empty] | 0.05011 | [11 empty] | Ca | 2.827433 |  | 2025-04-18 07:05 | 2025-04-18 08:35 |  |  | Benedo Martinez Cuin | [9 empty] | 1 | 75 |  | 0.049 | 2025-04-18 08:38 | 2025-04-18 08:44 | 6.383333 | [8 empty] | 413 | 0.168 | 0.0038 | 0.0027 | 0.0072 | 0.0019 | 0.514 | 0.0184 | 0.04 | 0.0028 | 0.0133 | 0.0005 | 0.0009 | 0.0006 | 0.0015 | 0.0001 | 0.0017 | 0.0005 | 0.0385 | [5 empty] | 130 | [9 empty] | HE2-HO2-CC1 | [7 empty] | 230 |  |  |  |  | 104.45 |  |  |  | DRI | 104.45 |  |  | MEDC | 2.916666 | 9.066666 | 85.07706 |  |  |  |  | 367 | 662
2025-04-18 | 2520965 | Calmado aluminio | C004 | Christopher Ali Adame Piedra | 210 | 210 |  | 100 | 18.85 | 134.3 | 16.4 | 268 |  | 0.4 | 9.2 | 19.7 | 21 |  |  | 149.6 | 1657 | 736 |  | 112 | 0.17732 | 0.00389 | 0.0098 | 0.00068 | 1e-05 | [7 empty] | 1287.3 |  |  |  | 371.0586 | 1363 | [52 empty] | HO2 | German Ricardo Dominguez A. | 23.6086 | 87.7706 | 87.85 | 1587.3 | 1590.9 | 2025-04-18 13:13 | 2025-04-18 13:32 | 18.93333 | 3.3 | 3.3 | 190.05 | [5 empty] | 64.05 | [14 empty] | 17.787 | 100.584 | 44 | 48 |  |  |  | 8400 | 20.72 |  | 2025-04-18 12:59 | 2025-04-18 13:19 | 14.1642 | 13.0956 | 13.0956 | TARDA EN ABRIR, NORMAL | TARDA EN ABRIR, NORMAL | 213 | 0.1553 | 0.4657 | 0.0229 | 0.0047 | 0.0051 | 0.0462 | 0.0058 | 0.0029 | 0.0091 | 0.0005 | 0.0014 | 0.0015 | 0.0012 | 0.0001 | 0.0007 | 0.0032 | 0.0022 | [11 empty] | 0 | [9 empty] | 0 | 0 | [36 empty] | 3607 | [8 empty] | 0.046 | [11 empty] | Ca | 56.95243 |  | 2025-04-18 09:10 | 2025-04-18 10:49 |  |  | Benedo Martinez Cuin | [9 empty] | 6 | 32 |  |  | 2025-04-18 10:52 | 2025-04-18 10:56 | 4.15 | [8 empty] | 413 | 0.161 | 0.0033 | 0.0041 | 0.0061 | 0.0025 | 0.4608 | 0.0246 | 0.0332 | 0.0028 | 0.0133 | 0.0005 | 0.001 | 0.0007 | 0.0017 | 0.0001 | 0.0011 | 0.0005 | 0.0303 | [5 empty] | 130 | [9 empty] | HE2-HO2-CC2 | [7 empty] | 230 |  |  |  |  | 110.1833 |  |  |  | DRI | 110.1833 |  |  |  | 2.6 | 6.033333 | 87.20662 |  |  |  |  | 1624 | 115
2025-04-18 | 2520966 | Calmado aluminio | C004 | Christopher Ali Adame Piedra | 210 | 198 |  | 94 | 30.13333 | 134.3333 | 28.55 | 259 |  | 0.3 | 8.8 | 19.1 | 110 |  |  | 140.8 | 1662 | 636 |  | 112 | 0.07445 | 0.00368 | 0.00875 | 0.00185 | 1e-05 | 111 | 30.849 | 18.212 | 9.326 | 30.994 | 4.279 | 1.693883 | 1291.5 |  |  |  | 369.0142 | 1358 | [52 empty] | HO2 | German Ricardo Dominguez A. | 9.281217 | 36.1145 | 36.11666 | 1574.1 | 1581.2 | 2025-04-18 14:25 | 2025-04-18 14:42 | 16.73333 | 1.9 | 1.9 | 197.4 |  |  |  |  | 259 | 357 | [14 empty] | 17.787 | 59 | [5 empty] | 3400 | 14.34 |  | 2025-04-18 14:27 | 2025-04-18 14:33 | 23.82423 | 13.62338 | 13.62338 | ABRE, NORMAL | ABRE, NORMAL | 212 | 0.1646 | 0.4829 | 0.0224 | 0.0048 | 0.0047 | 0.0387 | 0.0058 | 0.0028 | 0.0087 | 0.0005 | 0.0014 | 0.0014 | 0.001 | 0.0001 | 0.0009 | 0.0025 | 0.0028 | [11 empty] | 0 | [9 empty] | 0 | 0 | [36 empty] | 5381 | [8 empty] | 0.0381 | [11 empty] | Ca | 22.49438 |  | 2025-04-18 11:31 | 2025-04-18 13:04 |  |  | Benedo Martinez Cuin | [9 empty] | 1 | 76 |  | 0.056 | 2025-04-18 13:06 | 2025-04-18 13:10 | 3.883333 | [8 empty] | 413 | 0.171 | 0.004 | 0.0036 | 0.0058 | 0.0032 | 0.4919 | 0.0219 | 0.0323 | 0.0027 | 0.0119 | 0.0005 | 0.0011 | 0.0005 | 0.0016 | 0.0001 | 0.0015 | 0.0006 | 0.0303 | [5 empty] | 130 | [9 empty] | HE2-HO2-CC1 | [7 empty] | 207 |  |  |  |  | 101.3333 |  |  |  | DRI | 101.3333 |  |  |  | 1.75 | 3.45 | 86.81046 |  |  |  |  | 25 | 51
2025-04-18 | 2531179 | Calmado aluminio | C004 | Jose Luis Vivar Agapito | 210 | 193 |  | 80 | 28.53333 | 115.5 | 21.63333 | 239.1 |  | 1.3 | 8.5 | 17.3 | 127 |  |  | 143.8 | 1650 | 791 | Free | 113 | 0.0426 | 0.0032 | 0.0063 | 0.0024 | 0.0012 | [7 empty] | 1302 |  |  |  | 354.7034 | 1282 | [13 empty] | 171 | 0.1134 | 0.3943 | 0.0075 | 0.0051 | 0.0075 | 0.022 | 0.0039 | 0.0009 | [30 empty] | HO2 | German Ricardo Dominguez A. | 15.81132 | 37.76383 | 37.85 | 1569.6 | 1587.8 | 2025-04-18 09:28 | 2025-04-18 09:46 | 17.91667 |  |  | 176.4 |  |  |  | 84.8426 | 338 | 151.2 | [14 empty] | 17.787 | 25 | [5 empty] | 5700 | 25.52 |  | 2025-04-18 09:33 | 2025-04-18 09:38 | 40.54673 | 10.57822 | 10.57822 | TARDA EN ABRIR, NORMAL | TARDA EN ABRIR, NORMAL | 211 | 0.14547 | 0.49804 | 0.02578 | 0.00634 | 0.00441 | 0.03378 | 0.00559 | 0.00221 | 0.0149 | 1e-05 | 1e-05 | 1e-05 | 0.00116 | 0.00032 | 0.00054 | 0.00236 | 0.0019 | [11 empty] | 0 | [9 empty] | 0 | 0 | [36 empty] | 4894 | [8 empty] | 0.03229 | [11 empty] | Ca | 6.300433 |  | 2025-04-18 06:29 | 2025-04-18 08:12 |  |  | Benedo Martinez Cuin | [7 empty] | ABRE, NORMAL | ABRE, NORMAL | 22 | 76 |  |  | 2025-04-18 08:13 | 2025-04-18 08:16 | 3.566666 | [8 empty] | 413 | 0.16 | 0.0057 | 0.0026 | 0.0047 | 0.0025 | 0.5093 | 0.0246 | 0.0333 | 0.002 | 0.0169 | 0.0005 | 0.0009 | 0.0008 | 0.0017 | 0.0001 | 0.0013 | 0.0005 | 0.0316 | [5 empty] | 130 | [9 empty] | HE3-HO2-CC1 | [7 empty] | 184 |  |  |  |  | 89.86667 |  |  |  | DRI | 89.86667 |  |  | PERI | 0.55 | 6.3 | 103.9842 |  |  | No Disponible | No Disponible | 3 | 64
2025-04-18 | 2531180 | Calmado aluminio | C004 | Jose Luis Vivar Agapito | 210 | 216 |  | 81 | 51.83333 | 142.7333 | 51.55 | 229.5 |  | 1.1 | 8 | 17.9 |  |  |  | 145.2 | 1662 | 717 | Free | 113 | 0.1436 | 0.0049 | 0.0065 | 0.0019 | 0.0009 | 111 | 27.929 | 16.384 | 9.918 | 38.057 | 3.601 | 1.704651 | 1307.25 |  |  |  | 356.7478 | 1285 | [13 empty] | 171 | 0.1311 | 0.3773 | 0.0078 | 0.0048 | 0.0063 | 0.044 | 0.0034 | 0.0018 | [30 empty] | HO1 | Armando Barajas Rodriguez | 22.64712 | 70.62888 | 70.61667 | 1588.8 | 1585.2 | 2025-04-18 12:25 | 2025-04-18 13:01 | 36.48333 |  |  | 374.85 |  |  |  | 207.5066 | 696 | 110.25 | [14 empty] | 18 | 110 |  | 48 |  |  |  | 7900 | 28.94 |  | 2025-04-18 12:24 | 2025-04-18 12:29 | 24.58484 | 26.08093 | 70.62888 | TARDA EN ABRIR, NORMAL | TARDA EN ABRIR, DEFICIENTE | 212 | 0.15378 | 0.50839 | 0.01428 | 0.00543 | 0.00345 | 0.0519 | 0.00536 | 0.00162 | 0.01666 | 1e-05 | 0.00011 | 0.00022 | 0.00071 | 0.00026 | 0.00051 | 0.00269 | 0.0025 | [11 empty] | 0 | [9 empty] | 0 | 0 | [36 empty] | 4014 | [8 empty] | 0.05023 | [14 empty] | 2025-04-18 08:24 | 2025-04-18 10:34 |  |  | Benedo Martinez Cuin | [7 empty] | ABRE, NORMAL | ABRE, NORMAL | 24 | 48 |  | 0.072 | 2025-04-18 10:36 | 2025-04-18 10:39 | 3.733333 | [8 empty] | 413 | 0.17 | 0.0056 | 0.0019 | 0.0042 | 0.0028 | 0.5095 | 0.0133 | 0.0394 | 0.0017 | 0.017 | 0.0005 | 0.0006 | 0.0005 | 0.0013 | 0.0001 | 0.0015 | 0.0005 | 0.0377 | [5 empty] | 195 | [9 empty] | HE3-HO1-CC1 | [7 empty] | 207 | 69 |  |  |  | 88.58333 |  |  |  | DRI | 88.58333 |  |  | MEDC | 1.083333 | 3.85 | 105.89 |  | 1.416666 | No Disponible | No Disponible | 319 | 63
2025-04-18 | 2531181 | Calmado aluminio | C004 | Jose Luis Vivar Agapito | 210 | 205.7 |  | 65 | 8.300003 | 80.95 | 9.133332 | 221.2 |  | 0.6 | 7.8 | 16.2 |  |  |  | 122 | 1673 | 932 | Free | 112 | 0.10631 | 0.0004 | 0.0014 | 1e-05 | 1e-05 | 111 | 31.604 | 21.539 | 10.931 | 26.191 | 4.487 | 1.467292 | 1323 |  |  |  | 370.0364 | 1281 | [13 empty] | 171 | 0.1199 | 0.3723 | 0.0056 | 0.0049 | 0.0065 | 0.0258 | 0.0032 | 0.0017 | [30 empty] | HO1 | Armando Barajas Rodriguez | 21.22382 | 40.44788 | 40.46667 | 1542.7 | 1594.7 | 2025-04-18 14:15 | 2025-04-18 14:25 | 9.916666 | 4 | 4 | 274.05 |  |  |  | 139.0192 | 364 | 118.65 | [14 empty] | 18 |  |  | 48 |  |  |  | 7500 | 17.76 |  | 2025-04-18 14:08 | 2025-04-18 14:18 | 26.34501 | 9.454884 | 40.44788 | TARDA EN ABRIR, DEFICIENTE | TARDA EN ABRIR, DEFICIENTE | 212 | 0.16106 | 0.47229 | 0.01187 | 0.00601 | 0.00622 | 0.06854 | 0.00528 | 0.00201 | 0.01623 | 1e-05 | 0.00033 | 0.00011 | 0.0007 | 0.00024 | 7e-05 | 0.0019 | 0.0018 | [11 empty] | 0 | [9 empty] | 0 | 0 | [36 empty] | 3542 | [8 empty] | 0.06524 | [14 empty] | 2025-04-18 10:50 | 2025-04-18 11:55 |  |  | Benedo Martinez Cuin | [7 empty] | ABRE, NORMAL | ABRE, NORMAL | 26 | 134 |  | 0.092 | 2025-04-18 11:57 | 2025-04-18 12:00 | 3.333333 | [8 empty] | 413 | 0.167 | 0.0048 | 0.0048 | 0.0041 | 0.0021 | 0.481 | 0.0135 | 0.0549 | 0.0018 | 0.0177 | 0.0005 | 0.0006 | 0.0005 | 0.0014 | 0.0001 | 0.001 | 0.0005 | 0.0527 | [15 empty] | HE3-HO1-CC2 | [7 empty] | 207 | 69 |  |  |  | 71.38334 |  |  |  | DRI | 71.38334 |  |  |  | 1.2 | 3.05 | 114.4531 |  | 2.816666 | No Disponible | No Disponible | 2063 | 82
2025-04-18 | 2531182 | Calmado aluminio | C004 | Jose Luis Vivar Agapito | 210 | 214.3 |  | 80 | 36.78333 | 123.2167 | 35.65 | 249.2 |  | 0.8 | 8.5 | 19.3 |  |  |  | 150.1 | 1678 | 1012 | Free | 112 | 0.05 | 0.00402 | 0.00845 | 1e-05 | 1e-05 | 111 | 33.052 | 19.472 | 10.748 | 26.077 | 4.186 | 1.697412 | 1305.15 |  |  |  | 356.7478 | 1289 | [13 empty] | 171 | 0.1218 | 0.3964 | 0.0066 | 0.0049 | 0.0059 | 0.0142 | 0.004 | 0.0023 | [30 empty] | HO1 | Armando Barajas Rodriguez | 14.66725 | 48.5895 | 48.71667 | 1600.4 | 1585 | 2025-04-18 15:58 | 2025-04-18 16:39 | 40.8 | 2.3 | 2.3 | 302.4 |  |  |  |  | 176 | [15 empty] | 18 | 70 |  | 48 |  |  |  | 5200 | 15.56 |  | 2025-04-18 16:01 | 2025-04-18 16:03 | 19.21403 | 21.7446 | 48.5895 | TARDA EN ABRIR, NORMAL | TARDA EN ABRIR, DEFICIENTE | 212 | 0.15253 | 0.50869 | 0.02008 | 0.0059 | 0.00275 | 0.04197 | 0.00565 | 0.00204 | 0.01471 | 1e-05 | 8e-05 | 1e-05 | 0.00077 | 0.00025 | 0.00032 | 0.00288 | 0.003 | 211 | 60.422 | 4.496 | 6.203 | 0.744 | 0.369 | 24.167 | 13.43906 |  |  |  | 0 | [9 empty] | 0 | 0 | [36 empty] | 4833 | [8 empty] | 0.03988 | [14 empty] | 2025-04-18 12:39 | 2025-04-18 13:59 |  |  | Benedo Martinez Cuin | [7 empty] | ABRE, NORMAL | ABRE, NORMAL | 23 | 7 |  | 0.08 | 2025-04-18 14:00 | 2025-04-18 14:07 | 7.633333 | [8 empty] | 413 | 0.165 | 0.0042 | 0.0014 | 0.0046 | 0.0033 | 0.512 | 0.0193 | 0.0342 | 0.0018 | 0.0165 | 0.0005 | 0.0007 | 0.0005 | 0.0013 | 0.0001 | 0.0016 | 0.0005 | 0.0311 | [5 empty] | 195 | [9 empty] | HE3-HO1-CC2 | [7 empty] | 207 | 69 |  |  |  | 91.45 |  |  |  | DRI | 91.45 |  |  | MEDC | 1.1 | 3.816666 | 115.6138 |  |  | No Disponible | No Disponible | 56 | 66
2025-04-18 | 2541100 | Calmado aluminio | C004 | Hector Rico Martinez | 200 | 186.966 |  | 75 | 65.48334 | 149.3833 | 63.03333 | 269.3 |  | 0.5 | 8.1 | 16.5 | 719 |  |  | 138.3 | 1631 | 600 | Free | [13 empty] | 1422.75 |  |  |  | 358.7922 | 1287 | [52 empty] | HO1 | Armando Barajas Rodriguez | 23.07492 | 54.07327 | 54.16666 | 1545.3 | 1589.6 | 2025-04-18 13:24 | 2025-04-18 13:51 | 26.71667 |  |  | 215.25 |  |  |  | 89.9536 | 430 | 153.3 | [14 empty] | 18 |  | 22 | 48 |  |  |  | 7700 | 21.5 |  | 2025-04-18 13:20 | 2025-04-18 13:27 | 23.85652 | 18.93105 | 54.07327 | TARDA EN ABRIR, NORMAL | TARDA EN ABRIR, DEFICIENTE | 212 | 0.15563 | 0.51396 | 0.01447 | 0.00581 | 0.00499 | 0.05623 | 0.00474 | 0.00167 | 0.01226 | 1e-05 | 1e-05 | 1e-05 | 0.00079 | 0.00024 | 0.0009 | 0.00273 | 0.0028 | [11 empty] | 0 | [9 empty] | 0 | 0 | [36 empty] | 5667 | [8 empty] | 0.05467 | [14 empty] | 2025-04-18 09:33 | 2025-04-18 11:30 |  |  | Benedo Martinez Cuin | [7 empty] | ABRE, NORMAL | ABRE, NORMAL | 19 | 41 |  |  | 2025-04-18 11:31 | 2025-04-18 11:35 | 4.716666 | [8 empty] | 413 | 0.17 | 0.0044 | 0.003 | 0.0041 | 0.0031 | 0.5149 | 0.0143 | 0.041 | 0.0017 | 0.0145 | 0.0005 | 0.0006 | 0.0005 | 0.0013 | 0.0001 | 0.0016 | 0.0005 | 0.0391 | [5 empty] | 195 | [9 empty] | HE4-HO1-CC1 | [6 empty] | 2.133333 | 184 | 115 |  |  |  | 83.58334 |  |  |  | DRI | 83.58334 |  |  | MEDC | 0.516666 | 3.866666 | 111.5596 |  |  | Disponible | No Disponible | 2684 | 70
2025-04-18 | 2541101 | Calmado aluminio | C004 | Hector Rico Martinez | 200 | 215.2 |  | 73 | 48.21667 | 129.8167 | 45.55 | 258.3 |  | 1 | 8.2 | 15.6 |  |  |  | 134.1 | 1684 | 643 | Free | 112 | 0.09269 | 0.00378 | 0.00884 | 0.0001 | 1e-05 | 111 | 33.624 | 20.261 | 9.893 | 25.975 | 4.305 | 1.659543 | 1404.9 |  |  |  | 347.548 | 1295 | [52 empty] | HO1 | Armando Barajas Rodriguez | 7.66315 | 26.79233 | 27.11667 | 1601.2 | 1581.2 | 2025-04-18 14:51 | 2025-04-18 15:13 | 21.4 | 1.9 | 1.9 | 269.85 |  |  |  | 64.3986 | 93 | [15 empty] | 18 | 110 | 22 | 48 |  |  |  | 2200 | 9.62 |  | 2025-04-18 14:54 | 2025-04-18 14:58 | 21.54348 | 8.746099 | 26.79233 | TARDA EN ABRIR, NORMAL | TARDA EN ABRIR, DEFICIENTE | 212 | 0.16695 | 0.52257 | 0.02346 | 0.00606 | 0.00476 | 0.06648 | 0.00591 | 0.0022 | 0.01141 | 1e-05 | 1e-05 | 1e-05 | 0.00093 | 0.00026 | 0.00033 | 0.00271 | 0.0028 | [11 empty] | 0 | [9 empty] | 0 | 0 | [36 empty] | 5495 | [8 empty] | 0.06461 | [14 empty] | 2025-04-18 12:25 | 2025-04-18 13:39 |  |  | Benedo Martinez Cuin | [7 empty] | ABRE, NORMAL | ABRE, NORMAL | 11 | 14 |  | 0.082 | 2025-04-18 13:40 | 2025-04-18 13:46 | 5.15 | [8 empty] | 413 | 0.178 | 0.0051 | 0.0034 | 0.0043 | 0.0031 | 0.5242 | 0.0251 | 0.0593 | 0.0019 | 0.0139 | 0.0005 | 0.0008 | 0.0005 | 0.0015 | 0.0001 | 0.0017 | 0.0005 | 0.0585 | [5 empty] | 195 | [9 empty] | HE4-HO1-CC2 | [6 empty] | 1.866666 | 230 | 69 |  |  |  | 81.53333 |  |  |  | DRI | 81.53333 |  |  | MEDC | 1.25 | 3.383333 | 111.7195 |  |  | Disponible | No Disponible | 1257 | 32
2025-04-21 | 2511235 | Calmado aluminio | C004 | Jose Luis Sevilla Padilla | 210 | 224.3 |  | 82 | 52.71666 | 143.25 | 52.16666 | 186.1 | 60 | 0 | 7.5 | 14.6 | 2353 |  |  | 145.6 | 1640 | 675 | Free | 112 | 0.05744 | 0.00343 | 0.01019 | 0.00802 | 1e-05 | 111 | 33.539 | 17.152 | 9.147 | 28.254 | 4.353 | 1.955399 | 1323 |  |  |  | 294.3936 | 1381 |  | 184 | [11 empty] | 171 | 0.10381 | 0.37703 | 0.00761 | 0.00465 | 0.01076 | 0.01908 | 0.00301 | 1e-05 | [30 empty] | HO2 | Jose Manuel Urieta Perez | 28.17473 | 66.9711 | 68.46667 | 1555.6 | 1586.2 | 2025-04-22 05:37 | 2025-04-22 06:10 | 33.15 |  |  | 254.1 |  |  |  | 166.6186 | 259 | 365.4 | [14 empty] | 25.3869 | [6 empty] | 10000 | 32.7 |  | 2025-04-22 05:38 | 2025-04-22 05:38 | 29.29622 | 8.364883 | 8.364883 | ABRE, DEFICIENTE | ABRE, DEFICIENTE | 213 | 0.15164 | 0.48838 | 0.01413 | 0.00523 | 0.00585 | 0.04291 | 0.01219 | 0.00389 | 0.01246 | 1e-05 | 0.0003 | 0.00084 | 0.0009 | 0.00024 | 1e-05 | 0.00313 | 0.0024 | [11 empty] | 0 | [9 empty] | 0 | 0 | [36 empty] | 2413 | [8 empty] | 0.03791 | [11 empty] | Ca | 19.655 |  | 2025-04-22 02:28 | 2025-04-22 03:50 |  |  | Benedo Martinez Cuin | [7 empty] | ABRE, NORMAL |  | 1 | 90 |  | 0.069 | 2025-04-22 03:50 | 2025-04-22 03:55 | 5.016666 | [8 empty] | 413 | 0.155 | 0.0042 | 0.0034 | 0.0106 | 0.0027 | 0.498 | 0.0122 | 0.0344 | 0.003 | 0.0133 | 0.003 | 0.0005 | 0.0005 | 0.0015 | 0.0001 | 0.0017 | 0.0005 | 0.0312 | [5 empty] | 156 | [9 empty] | HE1-HO2-CC1 | [8 empty] | 115 |  |  |  | 91.35 |  |  |  | DRI-Scrap | 91.35 |  |  | PERI | 0.383333 | 4.333333 | 111.1967 |  | 0.033333 | Disponible | No Disponible | 1509 | 244
2025-04-21 | 2511236 | Calmado aluminio | C004 | Jose Luis Sevilla Padilla | 210 | 183.8 |  | 86 | 32.78333 | 128.1333 | 29.21667 | 197.3 | 60 |  | 7.1 | 13.4 | 2519 |  |  | 149.9 | 1644 | 780 | Free | 112 | 0.06633 | 0.00318 | 0.01204 | 0.00243 | 1e-05 | 111 | 31.78 | 16.274 | 7.474 | 30.826 | 4.209 | 1.952808 | 1371.3 |  |  |  | 301.549 | 1253 | [13 empty] | 171 | 0.11017 | 0.40189 | 0.00735 | 0.0062 | 0.01173 | 0.01089 | 0.00042 | 1e-05 | [30 empty] | HO1 | German Ricardo Dominguez A. | 24.18987 | 57.584 | 57.75 | 1559.3 | 1584.9 | 2025-04-22 07:14 | 2025-04-22 07:46 | 31.41667 | 1.5 | 1.5 | 142.8 |  |  |  | 209.551 | 621 | 106.05 | [14 empty] | 20 |  | 27.5 |  |  |  |  | 8400 | 23.84 |  | 2025-04-22 07:16 | 2025-04-22 07:17 | 24.84023 | 32.51977 | 57.584 | ABRE, DEFICIENTE | ABRE, DEFICIENTE | 213 | 0.14945 | 0.49286 | 0.01479 | 0.00648 | 0.00593 | 0.05394 | 0.00659 | 0.00311 | 0.01047 | 1e-05 | 1e-05 | 7e-05 | 0.00086 | 0.00024 | 0.00013 | 0.00329 | 0.0028 | 212 | 54.215 | 5.007 | 4.104 | 2.331 | 1.42 | 17.735 | 10.82784 |  |  |  | 0 | [9 empty] | 0 | 0 | [36 empty] | 2906 | [8 empty] | 0.05239 | [14 empty] | 2025-04-22 04:29 | 2025-04-22 05:55 |  |  | Benedo Martinez Cuin | [7 empty] | ABRE, NORMAL | ABRE, NORMAL | 24 | 67 |  | 0.062 | 2025-04-22 05:58 | 2025-04-22 06:02 | 4.033333 | [8 empty] | 413 | 0.153 | 0.0055 | 0.0043 | 0.0058 | 0.0032 | 0.5003 | 0.0114 | 0.0464 | 0.0026 | 0.0111 | 0.0016 | 0.0009 | 0.0005 | 0.0014 | 0.0001 | 0.0023 | 0.0005 | 0.0438 | [5 empty] | 130 | [9 empty] | HE1-HO1-CC1 | [8 empty] | 115 |  |  |  | 93.71667 |  |  |  | DRI-Scrap | 93.71667 |  |  | PERI | 3.4 | 3.683333 | 109.0147 |  | 0.05 | Disponible | No Disponible | 3139 | 125
2025-04-21 | 2521001 | Calmado aluminio | C004 | Abel Antonio Pano Di sapio | 210 | 208 |  | 104 | 48.83333 | 157.1 | 45.56667 | 224.7 |  | 1.6 | 8.7 | 18.5 | 985 |  |  | 159.4 | 1672 | 1091 |  | 112 | 0.06623 | 0.00308 | 0.01181 | 1e-05 | 1e-05 | [7 empty] | 1361.85 |  |  |  | 361.8588 | 1360 | [52 empty] | HO2 | Jose Manuel Urieta Perez | 40.66767 | 99.71698 | 117.3333 | 1542.5 | 1589.6 | 2025-04-22 04:20 | 2025-04-22 04:36 | 15.98333 | 82.8 | 82.8 | 225.75 |  |  |  | 378.214 | 1095 | [15 empty] | 22.71885 | 125 | [5 empty] | 13700 | 53.37 |  | 2025-04-22 04:21 | 2025-04-22 04:21 | 32.11289 | 6.94805 | 6.94805 | ABRE, DEFICIENTE | ABRE, DEFICIENTE | 212 | 0.1518 | 0.5331 | 0.0137 | 0.0074 | 0.0051 | 0.0531 | 0.0071 | 0.0032 | 0.0125 | 0.0005 | 0.0011 | 0.0008 | 0.001 | 0.0001 | 0.0013 | 0.0029 | 0.003 | [11 empty] | 0 | [9 empty] | 0 | 0 | [36 empty] | 3303 | [8 empty] | 0.0524 | [11 empty] | Ca | 3.134383 |  | 2025-04-22 00:16 | 2025-04-22 02:05 |  |  | Benedo Martinez Cuin | [9 empty] | 23 | 22 |  |  | 2025-04-22 02:09 | 2025-04-22 02:14 | 5.066666 | [8 empty] | 413 | 0.1531 | 0.007 | 0.0038 | 0.0076 | 0.0035 | 0.5408 | 0.0162 | 0.043 | 0.0027 | 0.0165 | 0.0008 | 0.001 | 0.0009 | 0.0017 | 0.0001 | 0.002 | 0.0005 | 0.0406 | [5 empty] | 156 | [9 empty] | HE2-HO2-CC1 | [6 empty] | 4.083333 | 207 | 92 |  |  |  | 114.0167 |  |  |  | DRI | 114.0167 |  |  | PERI | 3.55 | 4.95 | 83.24221 |  |  |  |  | 2602 | 110
2025-04-21 | 2521002 | Calmado aluminio | C004 | Abel Antonio Pano Di sapio | 210 | 172.825 |  | 52 | 46.58334 | 108.6667 | 42.78333 | 112.7 |  | 0.5 | 4.9 | 9.5 | 514 |  |  | 77.4 | 1702 | 1162 | Free | 112 | 0.10832 | 0.00355 | 0.01199 | 1e-05 | 1e-05 | 111 | 31.794 | 17.312 | 8.424 | 30.602 | 3.757 | 1.83653 | 1372.35 |  |  |  | 355.7256 | 1360 | [13 empty] | 171 | 0.10476 | 0.3981 | 0.00688 | 0.00687 | 0.01081 | 0.00725 | 0.00191 | 1e-05 | [30 empty] | HO1 | Anna Gladis Tinoco Rangel | 20.09987 | 45.5721 | 45.9 | 1547.7 | 1583.7 | 2025-04-22 04:55 | 2025-04-22 05:23 | 27.91667 | 2.1 | 2.1 |  |  |  |  | 280.0828 | 1121 | 138.6 | [14 empty] | 20 | [6 empty] | 7400 | 16.68 |  | 2025-04-22 04:57 | 2025-04-22 04:59 | 21.96081 | 19.36193 | 45.5721 | ABRE, NORMAL | ABRE, NORMAL | 212 | 0.15941 | 0.51092 | 0.02969 | 0.0079 | 0.00389 | 0.05042 | 0.00914 | 0.00305 | 0.01736 | 1e-05 | 1e-05 | 4e-05 | 0.00119 | 0.00028 | 0.00041 | 0.00288 | 0.0021 | 211 | 52.313 | 8.209 | 5.931 | 0.994 | 1.487 | 18.292 | 6.37264 |  |  |  | 0 | [9 empty] | 0 | 0 | [36 empty] | 1847 | [8 empty] | 0.04923 | [14 empty] | 2025-04-22 03:04 | 2025-04-22 03:56 |  |  | Benedo Martinez Cuin | [9 empty] | 25 | 47 |  | 0.077 | 2025-04-22 03:57 | 2025-04-22 04:01 | 3.666666 | [8 empty] | 413 | 0.169 | 0.007 | 0.0029 | 0.0102 | 0.0026 | 0.5268 | 0.028 | 0.043 | 0.0027 | 0.0203 | 0.0005 | 0.001 | 0.0008 | 0.0017 | 0.0001 | 0.0024 | 0.0005 | 0.0418 | [5 empty] | 156 | [9 empty] | HE2-HO1-CC1 | [7 empty] | 230 | 115 |  |  |  | 59.58333 |  |  |  | DRI | 59.58333 |  |  | MEDC | 1.433333 | 3.916666 | 84.82484 |  |  | Disponible | No Disponible | 1363 | 245
2025-04-21 | 2521003 | Calmado aluminio | C004 | Abel Antonio Pano Di sapio | 210 | 196 |  | 90 | 27.5 | 125.1 | 26.55 | 150.1 | 60 | 0.7 | 7.5 | 14.5 | 1009 |  |  | 130.5 | 1688 | 707 | No Free | 112 | 0.07503 | 0.00344 | 0.0099 | 1e-05 | 1e-05 | 111 | 31.705 | 16.354 | 6.778 | 34.445 | 3.903 | 1.938669 | 1361.85 |  |  |  | 347.548 | 1346 | [13 empty] | 171 | 0.12231 | 0.41688 | 0.01087 | 0.00444 | 0.00983 | 0.01364 | 1e-05 | 1e-05 | [30 empty] | HO2 | German Gonzalez Miranda | 21.53992 | 62.42832 | 68.96667 | 1570.8 | 1592.3 | 2025-04-22 07:50 | 2025-04-22 08:34 | 44.38333 | 8 | 2.6 | 138.6 |  |  |  | 179.9072 | 364 | 204.75 | [14 empty] | 20.2125 |  | 88 |  |  |  |  | 8000 | 40.86 |  | 2025-04-22 07:49 | 2025-04-22 07:50 | 39.27064 | 6.455383 | 6.455383 | ABRE, DEFICIENTE | ABRE, DEFICIENTE | 212 | 0.1647 | 0.5138 | 0.0186 | 0.0046 | 0.0052 | 0.0564 | 0.0043 | 0.0025 | 0.0096 | 0.0005 | 0.001 | 0.0011 | 0.001 | 0.0001 | 0.001 | 0.003 | 0.0034 | 211 | 59.016 | 3.967 | 6.324 | 0.824 | 0.958 | 24.914 | 14.87673 |  |  |  | 0 | [9 empty] | 0 | 0 | [36 empty] | 2379 | [8 empty] | 0.0542 | [11 empty] | Ca | 49.22543 |  | 2025-04-22 04:32 | 2025-04-22 06:01 |  |  | Benedo Martinez Cuin | [7 empty] | ABRE, NORMAL | ABRE, NORMAL | 19 | 56 |  | 0.065 | 2025-04-22 06:02 | 2025-04-22 06:09 | 6.45 | [8 empty] | 413 | 0.167 | 0.0049 | 0.004 | 0.0049 | 0.0037 | 0.5212 | 0.0181 | 0.0495 | 0.0025 | 0.0138 | 0.0005 | 0.0007 | 0.0005 | 0.0016 | 0.0001 | 0.0018 | 0.0005 | 0.0471 | [5 empty] | 156 | [9 empty] | HE2-HO2-CC1 | [6 empty] | 5.25 | 207 |  |  |  |  | 100.3833 | 126.9333 |  |  | DRI-Scrap | 100.3833 |  |  | MEDC | 1.133333 | 3.933333 | 91.07207 |  |  | Disponible | No Disponible | 210 | 80
2025-04-21 | 2531218 | Calmado aluminio | C004 | Roberto Carlos Palominos Contreras | 210 | 212.5 |  | 77 | 1319.6 | 1409.483 | 1306 | 190.7 |  | 1 | 0 | 18.8 | 652 |  |  | 123.6 | 1709 | 813 |  | 112 | 0.0609 | 0.0051 | 0.01 | 0.0014 | 0.0048 | [7 empty] | 1346.1 |  |  |  | 363.9032 | 1196 | [52 empty] | HO1 | German Ricardo Dominguez A. | 30.06313 | 76.179 | 76.31667 | 1530.2 | 1595.1 | 2025-04-22 08:42 | 2025-04-22 09:16 | 33.95 |  | 2.3 | 154.35 |  |  |  | 150.2634 | 629 | [16 empty] | 110 | [5 empty] | 10300 | 22.44 |  | 2025-04-22 08:41 | 2025-04-22 08:48 | 17.67416 | 14.36993 | 76.179 | ABRE, NORMAL | ABRE, DEFICIENTE | 213 | 0.1485 | 0.5193 | 0.0381 | 0.009 | 0.0033 | 0.0393 | 0.0181 | 0.0056 | 0.0225 | 0.0006 | 0.0016 | 0.001 | 0.0014 | 0.0001 | 0.0016 | 0.0003 | 0.0029 | [11 empty] | 0 | [9 empty] | 0 | 0 | [36 empty] | 3774 | [8 empty] | 0.0385 | [14 empty] | 2025-04-22 03:05 | 2025-04-22 06:25 |  |  | Benedo Martinez Cuin | [9 empty] | 21 | 91 |  |  | 2025-04-22 06:26 | 2025-04-22 06:29 | 2.683333 | [8 empty] | 413 | 0.155 | 0.0099 | 0.0025 | 0.017 | 0.0031 | 0.5312 | 0.0374 | 0.0342 | 0.0053 | 0.0256 | 0.0008 | 0.0013 | 0.0005 | 0.002 | 0.0001 | 0.0004 | 0.0005 | 0.0304 | [5 empty] | 130 | [9 empty] | HE3-HO1-CC1 | [6 empty] | 45.51667 | [5 empty] | 87.78333 |  |  |  | DRI | 87.78333 |  |  | PERI | 1.083333 | 8.1 | 95.04879 |  |  |  |  | 9896 | 60
2025-04-21 | 2541139 | Calmado aluminio | C004 | Hector Rico Martinez | 200 | 222.2 |  | 81 | 69.60001 | 159.8 | 65.76666 | 278.5 |  | 0.8 | 21.6 | 3.2 |  |  |  | 147.4 | 1643 | 880 | Free | 112 | 0.07053 | 0.00349 | 0.00784 | 1e-05 | 1e-05 | 111 | 34.673 | 17.928 | 6.331 | 27.204 | 3.726 | 1.934014 | 1417.5 |  |  |  | 318.9264 | 1194 |  | 196 | [50 empty] | HO3 | Beth Nicole Ballesteros Torres | 32.27142 | 91.7571 | 91.86667 | 1566.2 | 1586.4 | 2025-04-22 06:23 | 2025-04-22 06:58 | 34.63333 |  | 4.6 |  | 85 |  |  |  | 278 | 169.05 | [14 empty] | 7.455 | 216.2 | 55 |  |  |  |  | 0 | 73.1 |  | 2025-04-22 06:21 | 2025-04-22 06:28 | 47.80011 | 5.0835 | 5.0835 | ABRE, DEFICIENTE | NO ABRE | 213 | 0.1521 | 0.5104 | 0.0059 | 0.0034 | 0.0049 | 0.0541 | 0.0031 | 0.0012 | 0.0076 | 0.0005 | 0.0008 | 0.0011 | 0.0016 | 0.0001 | 0.0007 | 0.0028 | 0.0031 | 211 | 51.693 | 9.542 | 5.003 | 1.444 | 3.28 | 19.838 | 5.417418 |  |  |  | 0 | [9 empty] | 0 | 0 | [36 empty] | 5721 | [8 empty] | 0.0538 | [11 empty] | Ca | 0.6667666 |  | 2025-04-22 03:12 | 2025-04-22 04:42 |  |  | Benedo Martinez Cuin | [7 empty] | ABRE, NORMAL | ABRE, NORMAL | 11 | 35 |  | 0.083 | 2025-04-22 04:44 | 2025-04-22 04:53 | 8.683333 | [8 empty] | 413 | 0.157 | 0.0051 | 0.0038 | 0.0041 | 0.0034 | 0.4953 | 0.0093 | 0.0424 | 0.0019 | 0.0108 | 0.0005 | 0.0005 | 0.0005 | 0.0013 | 0.0001 | 0.0019 | 0.0005 | 0.0397 | [5 empty] | 156 | [9 empty] | HE4-HO3-CC1 | [6 empty] | 4.516666 |  | 92 |  |  |  | 92.46667 |  |  |  | DRI | 92.46667 |  |  | PERI | 2.366666 | 2.783333 | 108.4222 |  |  | No Disponible | No Disponible | 1477 | 71
2025-04-21 | 2541140 | Calmado aluminio | C004 | Hector Rico Martinez | 210 | 213.9 |  | 75 | 29.48333 | 116.05 | 25.03333 | 229.8 |  | 0.8 | 8.7 | 15.6 |  |  |  | 144.2 | 1628 | 750 |  | 112 | 0.05807 | 0.00296 | 0.00752 | 1e-05 | 1e-05 | 111 | 31.867 | 16.867 | 8.152 | 31.444 | 3.773 | 1.88931 | 1420.65 |  |  |  | 348.5702 | 1192 |  | 196 | [50 empty] | HO2 | German Gonzalez Miranda | 44.63653 | 158.7333 | 106.4167 | 1618.9 | 1589.8 | 2025-04-22 09:28 | 2025-04-22 10:05 | 36.63333 |  |  | 138.6 |  |  |  | 195.2402 | 832 | 133.35 | [14 empty] | 20.2125 |  | 115.5 |  |  |  |  | 7400 | 54.31 |  | 2025-04-22 09:30 | 2025-04-22 09:30 | 20.52878 | 11.31283 | 11.31283 | ABRE, DEFICIENTE | ABRE, DEFICIENTE | 212 | 0.1616 | 0.5315 | 0.0192 | 0.0048 | 0.0037 | 0.0448 | 0.0031 | 0.0021 | 0.0099 | 0.0005 | 0.0007 | 0.0007 | 0.0009 | 0.0001 | 0.0006 | 0.0029 | 0.0042 | 211 | 56.241 | 4.562 | 6.552 | 1.272 | 1.767 | 26.593 | 12.32815 |  |  |  | 0 | [6 empty] | 2025-04-22 07:30 | 2025-04-22 07:53 | 22.61177 | 16.79743 | 16.79743 | [20 empty] | 1627.8 | 29.8 | 1598.5 | 13.3 | [6 empty] | 1598.5 | 13.3 | 45769.33 |  |  |  | 3894 | [6 empty] | 76.665 |  | 0.0448 | [11 empty] | Ca | 52.34616 | Juan Martinez Ch. | 2025-04-22 05:21 | 2025-04-22 06:37 |  |  | Benedo Martinez Cuin | [9 empty] | 23 | 23 | 29.8 | 0.078 | 2025-04-22 06:40 | 2025-04-22 06:48 | 7.833333 | 9.409883 | [7 empty] | 413 | 0.163 | 0.0053 | 0.0022 | 0.0059 | 0.0044 | 0.5336 | 0.0236 | 0.0363 | 0.0023 | 0.0168 | 0.0005 | 0.0007 | 0.0005 | 0.0016 | 0.0001 | 0.0013 | 0.0005 | 0.0342 | [5 empty] | 286 | [9 empty] | HE4-HO3-RH1-HO2-CC1 | [6 empty] | 1.366666 | [5 empty] | 86.11667 |  |  |  | DRI | 86.11667 |  |  | MEDC | 2.666666 | 3.283333 | 113.3739 |  |  |  |  | 3513 | 69
2025-04-22 | 2541141 | Calmado aluminio | C004 | Josue Osvaldo Luna Montañez | 210 | 182.4 |  | 85 | 61.91667 | 158.0667 | 59.5 | 87.3 |  | 1.2 | 8.6 | 19.2 | 10 |  |  | 157.4 | 1640 | 787 | Free | 112 | 0.04976 | 0.00295 | 0.00713 | 1e-05 | 1e-05 | 111 | 29.01 | 17.65 | 8.541 | 37.139 | 3.705 | 1.643626 | 1363.95 |  |  |  | 344.4814 | 1287 |  | 140 | [50 empty] | HO3 | Eduardo Placencia Buitron | 20.28018 | 53.90227 | 53.98333 | 1605.1 | 1597.6 | 2025-04-22 10:25 | 2025-04-22 10:49 | 24.53333 | 5.5 | 5.5 |  |  |  |  | 159.4632 | 493 | 275.1 | [14 empty] | 19.74 | [6 empty] | 0 | 79.4 |  | 2025-04-22 10:24 | 2025-04-22 10:30 | 88.38218 | 11.34743 | 11.34743 | ABRE, NORMAL | ABRE, NORMAL | 213 | 0.161 | 0.4902 | 0.0157 | 0.0033 | 0.0039 | 0.0617 | 0.0034 | 0.0018 | 0.006 | 0.0005 | 0.0007 | 0.0007 | 0.0016 | 0.0001 | 0.0007 | 0.0027 | 0.0029 | [11 empty] | 0 | [9 empty] | 0 | 0 | [36 empty] | 5206 | [8 empty] | 0.0615 | [11 empty] | Ca | 24.3526 |  | 2025-04-22 07:51 | 2025-04-22 09:17 |  |  | Benedo Martinez Cuin | [7 empty] | ABRE, NORMAL | ABRE, NORMAL | 11 | 36 |  | 0.082 | 2025-04-22 09:18 | 2025-04-22 09:25 | 6.916666 | [8 empty] | 413 | 0.167 | 0.0044 | 0.0024 | 0.0032 | 0.0034 | 0.501 | 0.0177 | 0.047 | 0.0018 | 0.0108 | 0.0005 | 0.0005 | 0.0005 | 0.0014 | 0.0001 | 0.0018 | 0.0005 | 0.0468 | [5 empty] | 130 | [9 empty] | HE4-HO3-CC1 | [8 empty] | 69 |  |  |  | 96.41666 |  |  |  | DRI | 96.41666 |  |  | MEDC | 1.183333 | 4.5 | 112.52 |  |  | No Disponible | No Disponible | 732 | 31
2025-04-25 | 2511274 | Calmado aluminio | C004 | Jose Luis Sevilla Padilla | 210.4279 | 209 |  | 96 | 146.2 | 253.9167 | 135.8667 | 305.3 |  | 1.2 | 7.9 | 15.3 | 1772 |  |  | 179.6 | 1640 | 576 |  | 112 | 0.10267 | 0.007 | 0.01042 | 1e-05 | 1e-05 | [7 empty] | 1363.95 |  |  |  | 429.324 | 1278 |  | 138 | [11 empty] | 171 | 0.08541 | 0.1448 | 0.0123 | 0.01096 | 0.00834 | 0.04925 | 1e-05 | 1e-05 | [30 empty] | HO2 | Eduardo Placencia Buitron | 19.54378 | 63.43055 | 63.65 | 1597.6 | 1585.1 | 2025-04-25 22:43 | 2025-04-25 23:08 | 25.53333 | 3.3 | 3.3 | 1043.7 |  |  |  | 129.8194 | 386 | 305.55 | [14 empty] | 20.2125 | [6 empty] | 6600 | 33.36 |  | 2025-04-25 22:42 | 2025-04-25 22:45 | 31.55577 | 14.25455 | 14.25455 | ABRE, DEFICIENTE | ABRE, NORMAL | 212 | 0.1474 | 0.4674 | 0.0216 | 0.0121 | 0.0031 | 0.0434 | 0.0047 | 0.0017 | 0.0129 | 0.0005 | 0.0023 | 0.0021 | 0.0009 | 0.0001 | 0.0005 | 0.0027 | 0.0035 | 211 | 61.052 | 4.1 | 6.72 | 0.873 | 0.374 | 24.17 | 14.89073 |  |  |  | 0 | [9 empty] | 0 | 0 | [36 empty] | 4294 | [8 empty] | 0.0433 | [11 empty] | Ca | 30.07788 |  | 2025-04-25 18:36 | 2025-04-25 21:24 |  |  | Benedo Martinez Cuin | [9 empty] | 27 | 86 |  |  | 2025-04-25 21:29 | 2025-04-25 21:29 | [9 empty] | 413 | 0.162 | 0.0128 | 0.0026 | 0.0048 | 0.004 | 0.4807 | 0.0232 | 0.0348 | 0.0017 | 0.0155 | 0.0005 | 0.0018 | 0.0006 | 0.0015 | 0.0001 | 0.0014 | 0.0005 | 0.034 | [5 empty] | 156 | [9 empty] | HE1-HO2-CC1 | [8 empty] | 115 |  |  |  | 101.35 |  |  |  | DRI | 101.35 |  |  |  | 5.1 | 5.333333 | 109.6324 |  |  |  |  | 210 | 90
2025-04-25 | 2511275 | Calmado aluminio | C004 | Jose Luis Sevilla Padilla | 213.4787 | 212 |  | 64 | 6.550003 | 75.91666 | 0.566666 | 254.3 |  | 1 | 6.9 | 13.6 | 1093 |  |  | 128.8 | 1642 | 961 |  | 112 | 0.18534 | 0.00624 | 0.01087 | 1e-05 | 1e-05 | [7 empty] | 1294.65 |  |  |  | 313.8154 | 725 | [13 empty] | 171 | 0.09338 | 0.24408 | 0.00501 | 0.0062 | 0.00936 | 0.00521 | 1e-05 | 1e-05 | [30 empty] | HO2 | Vincenzo Pano Di Sapio | 25.4208 | 73.6788 | 91.56667 | 1585.1 | 1586.1 | 2025-04-26 00:48 | 2025-04-26 01:21 | 33.46667 | 1.9 | 1.9 | 741.3 |  |  |  | 366.9698 | 973 | 147 | [14 empty] | 20.2125 | 37.719 | 44 | 12 |  |  |  | 9000 | 51.07 |  | 2025-04-26 00:49 | 2025-04-26 00:50 | 41.58862 | 8.642883 | 8.642883 | ABRE, NORMAL | ABRE, NORMAL | 215 | 0.16021 | 0.53617 | 0.02498 | 0.00747 | 0.00402 | 0.05204 | 0.00541 | 0.00231 | 0.01016 | 1e-05 | 0.00039 | 9e-05 | 0.00115 | 0.00037 | 0.00022 | 0.0029 | 0.0031 | [11 empty] | 0 | [9 empty] | 0 | 0 | [36 empty] | 4790 | [8 empty] | 0.0503 | [11 empty] | Ca | 2.476166 |  | 2025-04-25 21:39 | 2025-04-25 22:43 |  |  | Benedo Martinez Cuin | [9 empty] | 21 | 103 |  |  | 2025-04-25 22:45 | 2025-04-25 22:48 | 3.4 | [8 empty] | 413 | 0.165 | 0.0064 | 0.0022 | 0.0048 | 0.0034 | 0.5358 | 0.0226 | 0.0416 | 0.0019 | 0.0114 | 0.0005 | 0.0014 | 0.0005 | 0.0017 | 0.0001 | 0.0017 | 0.0005 | 0.0403 | [5 empty] | 156 | [9 empty] | HE1-HO2-CC1 | [7 empty] | 207 | 138 |  |  |  | 74.08334 |  |  |  | DRI | 74.08334 |  |  | MEDC | 1.55 | 6.683333 | 114.8307 |  |  |  |  | 2359 | 117
2025-04-25 | 2531260 | Calmado aluminio | C004 | Roberto Carlos Palominos Contreras | 200 | 200 |  | 84 | 5.849998 | 97.8 |  | 246.6 |  | 0 | 8.1 | 17.1 | 1435 |  |  | 162 | 1667 | 949 | Free | 112 | 0.0437 | 0.0026 | 0.0083 | 0.003 | 0.0009 | [7 empty] | 1348.2 |  |  |  | 353.6812 | 1292 | [13 empty] | 171 | 0.09 | 0.3164 | 0.0005 | 0.0069 | 0.0091 | 0.0136 | 0.0037 | 0.0016 | [30 empty] | HO2 | Eduardo Placencia Buitron | 22.78552 | 68.19421 | 68.56667 | 1582.4 | 1583.2 | 2025-04-25 21:28 | 2025-04-25 21:41 | 12.71667 | 3.8 | 3.8 | 311.85 |  |  |  | 176.8406 | 327 | 149.1 | [14 empty] | 20.2125 | 26.8224 | [5 empty] | 8000 | 34.21 |  | 2025-04-25 21:28 | 2025-04-25 21:30 | 30.09933 | 12.893 | 12.893 | ABRE, DEFICIENTE | ABRE, NORMAL | 213 | 0.1552 | 0.4983 | 0.0126 | 0.0078 | 0.0041 | 0.0496 | 0.0043 | 0.001 | 0.0088 | 0.0005 | 0.0013 | 0.0021 | 0.0008 | 0.0001 | 0.0005 | 0.0031 | 0.003 | [11 empty] | 0 | [9 empty] | 0 | 0 | [36 empty] | 2343 | [8 empty] | 0.0489 | [11 empty] | Ca | 2.682433 |  | 2025-04-25 18:41 | 2025-04-25 20:04 |  |  | Benedo Martinez Cuin | [7 empty] | NO ABRE | NO ABRE | 25 | 61 |  |  | 2025-04-25 20:09 | 2025-04-25 20:13 | 3.933333 | [8 empty] | 413 | 0.168 | 0.0074 | 0.003 | 0.0045 | 0.0035 | 0.5044 | 0.0117 | 0.0386 | 0.0019 | 0.0139 | 0.0005 | 0.0009 | 0.0006 | 0.0014 | 0.0001 | 0.002 | 0.0005 | 0.0368 | [5 empty] | 104 | [9 empty] | HE3-HO2-CC1 | [6 empty] | 0.066666 | 207 | 92 |  |  |  | 91.28333 |  |  |  | DRI | 91.28333 |  |  | MEDC | 4.4 | 3.35 | 111.3308 |  |  | Disponible | No Disponible | 1032 | 123
2025-04-25 | 2531261 | Calmado aluminio | C004 | Roberto Carlos Palominos Contreras | 200 | 200 |  | 73 | 19.18333 | 99.48333 | 17.2 | 243.5 |  | 0 | 8.2 | 14.8 | 1360 |  |  | 132.6 | 1649 | 929 | Free | 112 | 0.0366 | 0.0041 | 0.0076 | 0.0027 | 0.0009 | [7 empty] | 1428 |  |  |  | 347.548 | 1379 | [13 empty] | 171 | 0.1195 | 0.3925 | 0.0012 | 0.0058 | 0.0084 | 0.0373 | 0.0035 | 0.0014 | [30 empty] | HO1 | Anna Gladis Tinoco Rangel | 19.05758 | 53.11889 | 53.35 | 1566.4 | 1585.3 | 2025-04-25 23:17 | 2025-04-25 23:55 | 37.55 | 4.1 | 4.1 | 159.6 |  |  |  | 154.3522 | 613 | 110.25 | [14 empty] | 19 | 33 | 27.5 | 48 |  |  |  | 6300 | 20.41 |  | 2025-04-25 23:17 | 2025-04-25 23:20 | 23.05395 | 25.96583 | 53.11889 | ABRE, NORMAL | ABRE, NORMAL | 212 | 0.16001 | 0.50097 | 0.01721 | 0.00637 | 0.00251 | 0.04172 | 0.00426 | 0.00141 | 0.00951 | 1e-05 | 0.00128 | 0.00052 | 0.00081 | 0.00028 | 2e-05 | 0.00293 | 0.00449 | [11 empty] | 0 | [9 empty] | 0 | 0 | [36 empty] | 3868 | [8 empty] | 0.04003 | [14 empty] | 2025-04-25 20:35 | 2025-04-25 21:48 |  |  | Benedo Martinez Cuin | [7 empty] | ABRE, DEFICIENTE | ABRE, DEFICIENTE | 11 | 48 |  |  | 2025-04-25 21:48 | 2025-04-25 21:52 | 3.7 | [8 empty] | 413 | 0.174 | 0.0085 | 0.0021 | 0.0041 | 0.0048 | 0.5039 | 0.014 | 0.0322 | 0.0018 | 0.0116 | 0.0005 | 0.0009 | 0.0005 | 0.0014 | 0.0001 | 0.0016 | 0.0005 | 0.0305 | [5 empty] | 156 | [9 empty] | HE3-HO1-CC1 | [7 empty] | 230 | 46 |  |  |  | 78.7 |  |  |  | DRI | 78.7 |  |  | MEDC | 0.05 | 2 | 100.7346 |  |  | Disponible | No Disponible | 1607 | 67
2025-04-25 | 2531262 | Calmado aluminio | C004 | Jose Luis Vivar Agapito | 210 | 210 |  | 69 | 28.58334 | 103.35 | 27.36666 | 237.6 |  | 0 | 7.6 | 14.4 | 1071 |  |  | 129.7 | 1654 | 942 | Free | [13 empty] | 1330.35 |  |  |  | 356.7478 | 1292 | [13 empty] | 171 | 0.1117 | 0.3494 | 0.0043 | 0.0072 | 0.0072 | 0.0242 | 0.0035 | 0.0035 | [30 empty] | HO1 | Anna Gladis Tinoco Rangel | 30.34593 | 93.26873 | 93.73333 | 1577.4 | 1589.6 | 2025-04-26 01:29 | 2025-04-26 02:01 | 31.45 |  | 3.8 | 492.45 |  |  |  | 372.0808 | 1168 | 113.4 | [14 empty] | 20 | 33 | [5 empty] | 10500 | 29.12 |  | 2025-04-26 01:30 | 2025-04-26 01:32 | 18.73297 | 25.5716 | 93.26873 | ABRE, NORMAL | ABRE, NORMAL | 213 | 0.14975 | 0.50029 | 0.01347 | 0.00965 | 0.00431 | 0.03701 | 0.00639 | 0.00276 | 0.01099 | 1e-05 | 3e-05 | 0.00012 | 0.00074 | 0.00023 | 1e-05 | 0.00323 | 0.004 | [11 empty] | 0 | [9 empty] | 0 | 0 | [36 empty] | 4114 | [8 empty] | 0.03586 | [14 empty] | 2025-04-25 22:22 | 2025-04-25 23:31 |  |  | Benedo Martinez Cuin | [7 empty] | ABRE, NORMAL | ABRE, NORMAL | 6 | 65 |  |  | 2025-04-25 23:32 | 2025-04-25 23:36 | 4 | [8 empty] | 413 | 0.16 | 0.0092 | 0.0021 | 0.005 | 0.0044 | 0.5242 | 0.0098 | 0.0376 | 0.0018 | 0.0123 | 0.0005 | 0.0018 | 0.0007 | 0.0014 | 0.0001 | 0.0015 | 0.0005 | 0.0357 | [5 empty] | 156 | [9 empty] | HE3-HO1-CC1 | [6 empty] | 1.1 | 207 | 69 |  |  |  | 76.18333 |  |  |  | DRI | 76.18333 |  |  | PERI | 0.616666 | 3.183333 | 97.39679 |  |  | No Disponible | No Disponible | 628 | 57
2025-04-25 | 2541174 | Calmado aluminio | C004 | Ruben Angel Junior Soria Arellano | 210 | 205 |  | 83 | 18.05 | 113.2667 |  | 246.3 |  | 0.8 | 8.3 | 17 |  |  |  | 157.3 | 1640 | 1074 | Free | 112 | 0.0607 | 0.001 | 0.0073 | 0.003 | 0.0009 | [7 empty] | 1468.95 |  |  |  | 354.7034 | 1387 | [52 empty] | HO1 | Anna Gladis Tinoco Rangel | 22.34513 | 53.60438 | 53.88333 | 1558.8 | 1586.5 | 2025-04-25 20:37 | 2025-04-25 21:02 | 24.31667 | 7.4 | 7.4 | 192.15 |  |  |  | 292.3492 | 1021 | 159.6 | [14 empty] | 22 |  |  | 48 |  |  |  | 7200 | 23.56 |  | 2025-04-25 20:38 | 2025-04-25 20:40 | 26.37098 | 22.81872 | 53.60438 | ABRE, NORMAL | ABRE, NORMAL | 213 | 0.176 | 0.50517 | 0.01294 | 0.00566 | 0.00283 | 0.04136 | 0.00549 | 0.00215 | 0.01005 | 1e-05 | 2e-05 | 0.00022 | 0.00076 | 0.00029 | 0.00019 | 0.00343 | 0.0036 | [11 empty] | 0 | [9 empty] | 0 | 0 | [36 empty] | 3760 | [8 empty] | 0.03917 | [14 empty] | 2025-04-25 17:41 | 2025-04-25 19:05 |  |  | Benedo Martinez Cuin | [9 empty] | 6 | 64 |  |  | 2025-04-25 19:06 | 2025-04-25 19:13 | 6.716666 | [6 empty] | 153.3 |  | 413 | 0.177 | 0.0047 | 0.0017 | 0.0045 | 0.0041 | 0.5084 | 0.0088 | 0.0313 | 0.002 | 0.0118 | 0.0005 | 0.0006 | 0.0005 | 0.0013 | 0.0001 | 0.002 | 0.0005 | 0.0283 | [5 empty] | 156 | [9 empty] | HE4-HO1-CC1 | [8 empty] | 69 |  |  |  | 97.35 |  |  |  | DRI | 97.35 |  |  | MEDC | 0.866666 | 7.633333 | 111.9507 |  |  | No Disponible | No Disponible | 1335 | 38
2025-04-25 | 2541175 | Calmado aluminio | C004 | Ruben Angel Junior Soria Arellano | 210 | 212 |  | 87 | 110.4667 | 124.85 | 22.65 | 248.4 |  | 1.5 | 8.5 | 17.1 |  |  |  | 162.3 | 1637 | 809 | Free | 112 | 0.05 | 0.0008 | 0.0074 | 0.0026 | 0.0009 | [7 empty] | 1472.1 |  |  |  | 356.7478 | 1293 | [52 empty] | HO1 | Anna Gladis Tinoco Rangel | 17.21545 | 46.1836 | 46.68333 | 1566.4 | 1579.4 | 2025-04-25 22:14 | 2025-04-25 22:25 | 11.26667 | 4.6 | 4.6 | 236.25 |  |  |  | 209.551 | 666 | 113.4 | [14 empty] | 24 |  | 44 | 36 |  |  |  | 5300 | 18.12 |  | 2025-04-25 22:13 | 2025-04-25 22:16 | 23.54082 | 20.53783 | 46.1836 | ABRE, NORMAL | ABRE, NORMAL | 213 | 0.16344 | 0.51164 | 0.02682 | 0.0067 | 0.00376 | 0.06769 | 0.00643 | 0.00235 | 0.01228 | 1e-05 | 0.0001 | 0.0009 | 0.00093 | 0.00029 | 0.0002 | 0.00378 | 0.003 | [11 empty] | 0 | [9 empty] | 0 | 0 | [36 empty] | 3000 | [8 empty] | 0.06554 | [14 empty] | 2025-04-25 19:44 | 2025-04-25 21:10 |  |  | Benedo Martinez Cuin | [7 empty] | ABRE, DEFICIENTE | ABRE, DEFICIENTE | 1 | 105 |  |  | 2025-04-25 21:11 | 2025-04-25 21:18 | 6.866666 | [6 empty] | 152.25 |  | 413 | 0.168 | 0.0058 | 0.0023 | 0.004 | 0.0033 | 0.511 | 0.0252 | 0.051 | 0.0017 | 0.0123 | 0.0005 | 0.0007 | 0.0005 | 0.0015 | 0.0001 | 0.0019 | 0.0005 | 0.05 | [5 empty] | 156 | [9 empty] | HE4-HO1-CC1 | [8 empty] | 69 |  |  |  | 13.2 |  |  |  | DRI | 13.2 |  |  | MEDC | 0.8 | 6.333333 | 113.4307 |  |  | No Disponible | No Disponible
2025-04-25 | 2541176 | Calmado aluminio | C004 | Ruben Angel Junior Soria Arellano | 210 | 209 |  | 85 | 0.8000031 | 99.11667 | 0.583333 | 240.3 |  | 1.8 | 8 | 15.9 |  |  |  | 154.2 | 1639 | 702 | Free | 112 | 0.055 | 0.0014 | 0.0068 | 0.0026 | 0.0009 | [7 empty] | 1486.8 |  |  |  | 357.77 | 1296 | [52 empty] | HO3 | Jose Mora Rodriguez | 27.00637 | 61.40512 | 61.55 | 1581 | 1591.7 | 2025-04-26 00:02 | 2025-04-26 00:35 | 33.66666 | 3.5 | 3.5 |  | 117 |  |  | 140.0414 | 329 | 105 | [14 empty] | 19.845 | 6.6 | [5 empty] | 0 | 57.8 |  | 2025-04-26 00:01 | 2025-04-26 00:02 | 56.47738 | 6.542283 | 6.542283 | ABRE, NORMAL | ABRE, NORMAL | 212 | 0.169 | 0.4963 | 0.0198 | 0.0049 | 0.0034 | 0.0484 | 0.004 | 0.0017 | 0.0081 | 0.0005 | 0.0008 | 0.0009 | 0.0016 | 0.0001 | 0.001 | 0.0028 | 0.0022 | [11 empty] | 0 | [9 empty] | 0 | 0 | [36 empty] | 2772 | [8 empty] | 0.0481 | [11 empty] | Ca | 40.73822 |  |  | 2025-04-25 22:50 |  |  | Benedo Martinez Cuin | [7 empty] | ABRE, NORMAL | ABRE, NORMAL | 23 | 37 |  |  | 2025-04-25 22:50 | 2025-04-25 22:57 | 6.316666 | [6 empty] | 145.95 |  | 413 | 0.175 | 0.0049 | 0.0021 | 0.0036 | 0.00449 | 0.4935 | 0.0205 | 0.0383 | 0.0016 | 0.0112 | 0.0005 | 0.0005 | 0.0005 | 0.0014 | 0.0001 | 0.0017 | 0.0005 | 0.037 | [15 empty] | HE4-HO3-CC1 | [7 empty] | 161 |  |  |  |  | 93.31667 |  |  |  | DRI | 93.31667 |  |  |  | 0.633333 | 2 | 110.3 |  | 0.583333 | No Disponible | No Disponible | 3165 | 36
2025-04-27 | 2511295 | Calmado aluminio | C004 | Cesar Nuñez Acevedo | 210 | 208.1 |  | 26 | 23.08333 | 61.36666 | 17.95 | 87.7 |  |  | 2.7 | 5.7 | 184 |  |  | 53.2 | 1669 | 1054 | Free | 112 | 0.06811 | 0.00438 | 0.00759 | 1e-05 | 1e-05 | [65 empty] | HO1 | Armando Barajas Rodriguez | 29.89962 | 109.2843 | 109.6333 | 1602.4 | 1587.1 | 2025-04-27 13:31 | 2025-04-27 13:53 | 22.41667 | 3.7 | 3.7 | 1466.85 |  |  |  | 638.875 | 2336 | 410.55 | [14 empty] | 18 | 110 |  | 60 |  |  |  | 9800 | 34.58 |  | 2025-04-27 13:30 | 2025-04-27 13:34 | 18.98535 | 33.35344 | 109.2843 | ABRE, DEFICIENTE | ABRE, DEFICIENTE | 213 | 0.1548 | 0.4787 | 0.0174 | 0.0077 | 0.0045 | 0.0518 | 0.0124 | 0.0029 | 0.0133 | 0.0005 | 0.0013 | 0.0016 | 0.0009 | 0.0001 | 0.0008 | 0.0027 | 0.0049 | 212 | 54.271 | 6.445 | 8.144 | 1.539 | 1.054 | 21.033 | 8.420636 |  |  |  | 0 | [9 empty] | 0 | 0 | [36 empty] | 2025 | [8 empty] | 0.0515 | [14 empty] | 2025-04-27 10:59 | 2025-04-27 11:24 |  |  | Benedo Martinez Cuin | [7 empty] | ABRE, DEFICIENTE | ABRE, DEFICIENTE | 1 | 110 |  |  | 2025-04-27 11:29 | 2025-04-27 11:32 | 2.683333 | [8 empty] | 413 | 0.156 | 0.0089 | 0.0038 | 0.0125 | 0.0053 | 0.4817 | 0.0193 | 0.0409 | 0.0035 | 0.0179 | 0.0005 | 0.0011 | 0.0005 | 0.0015 | 0.0001 | 0.0014 | 0.0005 | 0.03799 | [5 empty] | 195 | [9 empty] | HE1-HO1-CC1 |  |  |  |  | 208 |  |  |  | 207 |  |  |  | 32.6 |  |  |  | DRI-GPI | 32.6 | 2200 |  | PERI | 4.5 | 3.916666 | 119.0875 |  |  | Disponible | No Disponible | 504 | 146
2025-04-27 | 2511296 | Calmado aluminio | C004 | Cesar Nuñez Acevedo | 193.64 | 192 |  | 65 | 12.8 | 84.41666 | 1.766666 | 233.1 |  |  | 7.4 | 14.8 | 123 |  |  | 130.1 | 1679 | 917 | Free | 112 | 0.06628 | 0.00401 | 0.0076 | 0.00064 | 1e-05 | 111 | 30.59 | 19.244 | 10.163 | 29.922 | 3.993 | 1.589586 | 1269.45 |  |  |  | 327.104 | 1236 | [13 empty] | 171 | 0.1284 | 0.40569 | 0.00711 | 0.00597 | 0.00785 | 0.03101 | 1e-05 | 1e-05 | [30 empty] | HO1 | Anna Gladis Tinoco Rangel | 24.67515 | 90.5221 | 90.51666 | 1584.2 | 1587.5 | 2025-04-27 15:32 | 2025-04-27 16:07 | 35.53333 | 3.8 | 3.8 | 159.6 |  |  |  | 190.1292 | 631 | 128.1 | [14 empty] | 20 | 33 | [5 empty] | 8700 | 24.6 |  | 2025-04-27 15:29 | 2025-04-27 15:33 | 16.30541 | 48.85027 | 90.5221 | ABRE, NORMAL | ABRE, NORMAL | 213 | 0.15685 | 0.5062 | 0.01814 | 0.00635 | 0.00322 | 0.03819 | 0.00768 | 0.00275 | 0.01426 | 1e-05 | 1e-05 | 0.00095 | 0.0008 | 0.00024 | 5e-05 | 0.00288 | 0.0044 | 211 | 59.684 | 5.814 | 6.135 | 2.383 | 1.455 | 21.955 | 10.26556 |  |  |  | 0 | [9 empty] | 0 | 0 | [36 empty] | 3893 | [8 empty] | 0.03702 | [14 empty] | 2025-04-27 11:46 | 2025-04-27 12:51 |  |  | Benedo Martinez Cuin | [7 empty] | ABRE, DEFICIENTE | ABRE, DEFICIENTE | 12 | 70 |  | 0.074 | 2025-04-27 12:53 | 2025-04-27 12:58 | 4.383333 | [8 empty] | 413 | 0.162 | 0.0053 | 0.0016 | 0.005 | 0.0049 | 0.504 | 0.0148 | 0.0415 | 0.0023 | 0.0138 | 0.0005 | 0.001 | 0.0005 | 0.0014 | 0.0001 | 0.0017 | 0.0005 | 0.0395 | [5 empty] | 156 | [9 empty] | HE1-HO1-CC1 | [7 empty] | 207 |  |  |  |  | 73.85 |  |  |  | DRI-GPI | 73.85 | 6100 |  | MEDC | 2.016666 | 4.466666 | 113.7011 |  |  | Disponible | No Disponible | 454 | 94
2025-04-27 | 2511298 | Calmado aluminio | C004 | Jose Luis Sevilla Padilla | 199.79 | 209 |  | 66 | 96.45 | 172.6667 | 89.98334 | 231.1 |  |  | 8 | 17 | 44 |  |  | 139.1 | 1638 | 341 | Free | 112 | 0.18061 | 0.00649 | 0.00826 | 1e-05 | 1e-05 | 111 | 34.834 | 22.376 | 11.203 | 20.634 | 4.395 | 1.556757 | 1251.6 |  |  |  | 314.8376 | 1197 |  | 69 | [11 empty] | 171 | 0.10596 | 0.3051 | 0.00771 | 0.00807 | 0.00811 | 0.04482 | 0.00056 | 1e-05 | [30 empty] | HO1 | Anna Gladis Tinoco Rangel | 18.1997 | 36.65355 | 36.68333 | 1555.9 | 1584.6 | 2025-04-27 17:59 | 2025-04-27 18:21 | 21.25 | 1.7 | 1.7 | 569.1 |  |  |  | 207.5066 | 525 | 134.4 | [14 empty] | 20 |  | 55 | 48 |  |  |  | 6300 | 18.04 |  | 2025-04-27 18:00 | 2025-04-27 18:02 | 29.53057 | 11.58877 | 36.65355 | ABRE, NORMAL | ABRE, NORMAL | 212 | 0.15484 | 0.493 | 0.01677 | 0.00838 | 0.00348 | 0.05468 | 0.00677 | 0.00234 | 0.01269 | 1e-05 | 0.00029 | 0.00064 | 0.00103 | 0.00026 | 0.00013 | 0.0033 | 0.0035 | [11 empty] | 0 | [9 empty] | 0 | 0 | [36 empty] | 4163 | [8 empty] | 0.05293 | [14 empty] | 2025-04-27 14:37 | 2025-04-27 17:07 |  |  | Benedo Martinez Cuin | [7 empty] | ABRE, NORMAL | ABRE, NORMAL | 27 | 94 |  | 0.078 | 2025-04-27 17:11 | 2025-04-27 17:16 | 5.133333 | [8 empty] | 413 | 0.161 | 0.0093 | 0.0017 | 0.0063 | 0.004 | 0.5001 | 0.0125 | 0.0425 | 0.0026 | 0.0128 | 0.0005 | 0.0016 | 0.0005 | 0.0014 | 0.0001 | 0.002 | 0.0006 | 0.0399 | [5 empty] | 169 | [9 empty] | HE1-HO1-CC1 | [8 empty] | 69 |  |  |  | 76.53333 |  |  |  | DRI-GPI | 76.53333 | 23900 |  | MEDC | 3.25 | 5.4 | 119.4584 |  |  | No Disponible | No Disponible | 1662 | 76
2025-04-27 | 2531287 | Calmado aluminio | C004 | Misael Medina Ramos | 210 | 214 |  | 52 | 28.4 | 87.9 | 28.31667 | 170.2 |  | 0.3 | 5.2 | 10.6 |  |  |  | 93.6 | 1676 | 715 | [72 empty] | HO2 | Vincenzo Pano Di Sapio | 34.89678 | 84.50205 | 120.35 | 1559 | 1586 | 2025-04-27 14:47 | 2025-04-27 15:21 | 34.03333 |  | 2.7 | 1676.85 |  |  |  | 424.213 | 1665 | 212.1 | [14 empty] | 20.2125 | 188.595 |  | 12 |  |  |  | 11900 | 48.85 |  | 2025-04-27 14:48 | 2025-04-27 14:48 | 34.68555 | 6.6775 | 6.6775 | ABRE, NORMAL | ABRE, NORMAL | 214 | 0.1591 | 0.4993 | 0.0172 | 0.0079 | 0.0034 | 0.0543 | 0.0034 | 0.0016 | 0.0075 | 0.0005 | 0.0024 | 0.0013 | 0.001 | 0.0001 | 0.0009 | 0.0022 | 0.0028 | 211 | 51.41 | 10.306 | 10.512 | 1.427 | 1.704 | 21.416 | 4.988357 |  |  |  | 0 | [9 empty] | 0 | 0 | [36 empty] | 3499 | [8 empty] | 0.0528 | [11 empty] | Ca | 4.553667 |  | 2025-04-27 09:52 | 2025-04-27 10:52 |  |  | Benedo Martinez Cuin | [9 empty] | 11 | 57 |  |  | 2025-04-27 10:55 | 2025-04-27 11:02 | 6.566666 | [8 empty] | 413 | 0.161 | 0.0086 | 0.0023 | 0.0039 | 0.0032 | 0.5015 | 0.0206 | 0.0431 | 0.0022 | 0.0117 | 0.0005 | 0.0019 | 0.0005 | 0.0016 | 0.0001 | 0.0014 | 0.0005 | 0.041 | [5 empty] | 156 | [9 empty] | HE3-HO2-CC1 | [8 empty] | 276 |  |  |  | 63 |  |  |  | DRI | 63 |  |  | MEDC | 3.433333 | 4.433333 | 107.9424 | 1.666666 | 2.35 |  |  | 6453 | 74
2025-04-27 | 2531288 | Calmado aluminio | C004 | Misael Medina Ramos | 210 | 208 |  | 97 | 109.2833 | 217.2833 | 108.6833 | 309.2 |  | 0.8 | 7.7 | 16.9 |  |  |  | 165.6 | 1685 | 974 | Free | 112 | 0.0564 | 0.005 | 0.0059 | 0.0015 | 0.0009 | 111 | 25.798 | 20.381 | 12.578 | 32.931 | 4.05 | 1.265787 | 1317.75 |  |  |  | 339.3704 | 1302 | [13 empty] | 171 | 0.1098 | 0.3568 | 0.0036 | 0.0066 | 0.006 | 0.005 | 0.0028 | 0.0027 | [30 empty] | HO1 | Anna Gladis Tinoco Rangel | 22.0322 | 71.66717 | 71.86667 | 1573.9 | 1588.3 | 2025-04-27 16:56 | 2025-04-27 17:37 | 40.26667 | 116.5 | 2.4 | 380.1 |  |  |  | 289.2826 | 1078 | [15 empty] | 20 | 33 | 99 | 72 |  |  |  | 8000 | 21.31 |  | 2025-04-27 16:57 | 2025-04-27 16:59 | 17.84081 | 36.43827 | 71.66716 | TARDA EN ABRIR, NORMAL | TARDA EN ABRIR, DEFICIENTE | 213 | 0.15497 | 0.51035 | 0.0147 | 0.00777 | 0.00326 | 0.04061 | 0.00482 | 0.00153 | 0.01219 | 1e-05 | 1e-05 | 0.00069 | 0.00087 | 0.00027 | 0.00026 | 0.00358 | 0.00449 | 211 | 54.833 | 4.485 | 7.462 | 1.646 | 2.011 | 28.081 | 12.22586 |  |  |  | 0 | [9 empty] | 0 | 0 | [36 empty] | 4305 | [8 empty] | 0.03952 | [14 empty] | 2025-04-27 12:55 | 2025-04-27 14:31 |  |  | Benedo Martinez Cuin | [7 empty] | ABRE, NORMAL | ABRE, NORMAL | 22 | 105 |  | 0.066 | 2025-04-27 14:33 | 2025-04-27 14:41 | 7.966666 | [8 empty] | 413 | 0.162 | 0.0077 | 0.0027 | 0.0043 | 0.0048 | 0.5004 | 0.0106 | 0.0333 | 0.0017 | 0.014 | 0.0005 | 0.0006 | 0.0005 | 0.0013 | 0.0001 | 0.0019 | 0.0005 | 0.0305 | [5 empty] | 169 | [9 empty] | HE3-HO1-CC1 | [8 empty] | 69 |  |  |  | 108.0833 |  |  |  | DRI | 108.0833 |  |  | MEDC | 1.316666 | 3.116666 | 106.4279 |  |  | No Disponible | No Disponible | 51 | 88
2025-04-27 | 2541185 | Calmado aluminio | C004 | Josue Osvaldo Luna Montañez | 210 | 209 |  | 71 | 25.63333 | 109.3833 | 21.3 | 242.5 |  | 0.8 | 7.6 | 15 |  |  |  | 128.3 | 1639 | 730 | Free | 112 | 0.10928 | 0.00459 | 0.00872 | 0.00063 | 1e-05 | 111 | 32.419 | 20.69 | 10.445 | 30.642 | 3.951 | 1.566892 | 1376.55 |  |  |  | 337.326 | 1295 |  | 161 | [50 empty] | HO3 | Juan Carlos Farias Martinez | 25.87402 | 60.20867 | 60.31667 | 1574.5 | 1582 | 2025-04-27 13:59 | 2025-04-27 14:36 | 37.63333 |  |  | 284.55 |  |  |  | 114.4864 | 599 | 138.6 | [14 empty] | 18.165 |  | 44 | 36 |  |  |  | 0 | 51 |  | 2025-04-27 14:00 | 2025-04-27 14:05 | 50.82325 | 9.627934 | 9.627934 | ABRE, NORMAL | ABRE, NORMAL | 212 | 0.1569 | 0.5174 | 0.0099 | 0.0052 | 0.0048 | 0.0406 | 0.0062 | 0.0026 | 0.0096 | 0.0005 | 0.0009 | 0.0005 | 0.0016 | 0.0001 | 0.0009 | 0.0024 | 0.0027 | [11 empty] | 0 | [9 empty] | 0 | 0 | [36 empty] | 5987 | [8 empty] | 0.0405 | [11 empty] | Ca | 38.0875 |  | 2025-04-27 11:40 | 2025-04-27 12:51 |  |  | Benedo Martinez Cuin | [9 empty] | 21 | 110 |  | 0.1 | 2025-04-27 12:54 | 2025-04-27 13:01 | 6.5 | [8 empty] | 413 | 0.158 | 0.0057 | 0.003 | 0.0064 | 0.0032 | 0.5031 | 0.0134 | 0.0376 | 0.0024 | 0.013 | 0.0005 | 0.0006 | 0.0005 | 0.0014 | 0.0001 | 0.0019 | 0.0005 | 0.0353 | [5 empty] | 130 | [9 empty] | HE4-HO3-CC1 | [8 empty] | 69 |  |  |  | 80.3 |  |  |  | DRI-GPI | 80.3 | 32000 |  | PERI | 2.9 | 2.8 | 107.5672 |  |  | No Disponible | No Disponible | 116 | 67
2025-04-27 | 2541186 | Calmado aluminio | C004 | Josue Osvaldo Luna Montañez | 210 | 228 |  | 70 | 8.23333 | 87.55 |  | 243.1 |  | 0.9 | 7.8 | 15.4 |  |  |  | 128.5 | 1693 | 1049 | Free | 112 | 0.07632 | 0.00494 | 0.00995 | 0.00018 | 1e-05 | 111 | 36.377 | 23.6 | 11.462 | 21.649 | 3.898 | 1.541398 | 1389.15 |  |  |  | 349.5924 | 1297 |  | 207 | [50 empty] | HO3 | Juan Carlos Farias Martinez | 24.86123 | 112.2576 | 112.35 | 1619.3 | 1584.5 | 2025-04-27 16:21 | 2025-04-27 16:47 | 26.08333 |  |  | 332.85 |  |  |  | 115.5086 | 570 | 250.95 | [14 empty] | 23.625 | 75.4 | 88 |  |  |  |  | 0 | 98.10001 |  | 2025-04-27 16:25 | 2025-04-27 16:26 | 52.433 | 6.321333 | 6.321333 | ABRE, NORMAL | NO ABRE | 214 | 0.159 | 0.5103 | 0.0073 | 0.0048 | 0.0051 | 0.053 | 0.006 | 0.0023 | 0.0149 | 0.0005 | 0.0008 | 0.0006 | 0.0015 | 0.0001 | 0.0009 | 0.003 | 0.0037 | [11 empty] | 0 | [9 empty] | 0 | 0 | [36 empty] | 5914 | [8 empty] | 0.0525 | [11 empty] | Ca | 0.83355 |  | 2025-04-27 13:07 | 2025-04-27 14:17 |  |  | Benedo Martinez Cuin | [7 empty] | ABRE, NORMAL | ABRE, NORMAL | 4 | 1 |  | 0.13 | 2025-04-27 14:22 | 2025-04-27 14:28 | 6.166666 | [8 empty] | 413 | 0.166 | 0.0059 | 0.0041 | 0.0054 | 0.0041 | 0.502 | 0.009 | 0.0469 | 0.0022 | 0.0167 | 0.0005 | 0.0005 | 0.0005 | 0.0013 | 0.0001 | 0.0022 | 0.0005 | 0.0432 | [5 empty] | 156 | [9 empty] | HE4-HO3-CC1 | [8 empty] | 92 |  |  |  | 80.81667 |  |  |  | DRI-GPI | 80.81667 | 29700 |  | MEDC | 4.533333 | 4.65 | 110.0947 |  |  | No Disponible | No Disponible | 64 | 36
2025-04-29 | 2511305 | Calmado aluminio | C004 | Edgar Antonio Perez Pelayo | 210 | 202.1 |  | 108 | 1431.4 | 1552.85 | 1429.183 | 303.8 |  | 0.1 | 8.5 | 17.6 | 1023 |  |  | 192.9 | 1689 | 1077 | Free | 112 | 0.05406 | 0.00371 | 0.00859 | 8e-05 | 1e-05 | 111 | 28.195 | 19.632 | 11.402 | 33.724 | 4.131 | 1.436176 | 1361.85 |  |  |  | 363.9032 | 1353 | [13 empty] | 171 | 0.13912 | 0.35774 | 0.00924 | 0.00589 | 0.00843 | 0.01878 | 0.00014 | 1e-05 | [30 empty] | HO1 | Armando Barajas Rodriguez | 24.6534 | 95.16233 | 95.16666 | 1592.9 | 1588.6 | 2025-04-29 10:11 | 2025-04-29 10:38 | 27.65 | 6.4 | 6.4 | 327.6 |  |  |  | 162.5298 | 191 | 133.35 | [14 empty] | 18 | 110 |  | 36 |  |  |  | 8700 | 37.5 |  | 2025-04-29 10:08 | 2025-04-29 10:13 | 23.64381 | 47.4251 | 95.16234 | TARDA EN ABRIR, NORMAL | TARDA EN ABRIR, DEFICIENTE | 213 | 0.16104 | 0.49015 | 0.03405 | 0.00608 | 0.00246 | 0.04885 | 0.00578 | 0.00257 | 0.00933 | 1e-05 | 1e-05 | 1e-05 | 0.00123 | 0.00027 | 1e-05 | 0.00275 | 0.0029 | 211 | 59.303 | 4.868 | 8.618 | 1.117 | 0.409 | 22.511 | 12.18221 |  |  |  | 0 | [9 empty] | 0 | 0 | [36 empty] | 4263 | [8 empty] | 0.04708 | [14 empty] | 2025-04-29 04:32 | 2025-04-29 08:17 |  |  | Benedo Martinez Cuin | [7 empty] | ABRE, NORMAL | ABRE, NORMAL | 4 | 8 |  | 0.066 | 2025-04-29 08:19 | 2025-04-29 08:25 | 5.75 | [8 empty] | 413 | 0.167 | 0.0055 | 0.0013 | 0.0053 | 0.0036 | 0.4964 | 0.03 | 0.0382 | 0.002 | 0.0102 | 0.0005 | 0.0006 | 0.0007 | 0.0016 | 0.0001 | 0.0015 | 0.0005 | 0.0355 | [15 empty] | HE1-HO1-CC1 | [6 empty] | 4.366666 | 230 | 46 |  |  |  | 118.2 |  |  |  | DRI-GPI | 118.2 | 200 |  |  | 2.233333 | 4.45 | 108.8309 |  |  | Disponible | No Disponible | 1766 | 59
2025-04-29 | 2531310 | Calmado aluminio | C004 | Misael Medina Ramos | 210 | 195.8 |  | 67 | 3.949997 | 80.88333 |  | 240.5 |  | 0.6 | 7 | 16 |  |  |  | 132.4 | 1653 | 882 | Free | 112 | 0.05374 | 0.00446 | 0.00871 | 1e-05 | 1e-05 | 111 | 29.144 | 20.857 | 10.326 | 33.83 | 3.608 | 1.397325 | 1312.5 |  |  |  | 361.8588 | 1297 | [13 empty] | 171 | 0.0791 | 0.2934 | 0.0005 | 0.0047 | 0.0082 | 0.0109 | 0.0044 | 0.0019 | [30 empty] | HO2 | Vincenzo Pano Di Sapio | 17.41702 | 41.55015 | 47.76667 | 1551.7 | 1587.4 | 2025-04-29 08:47 | 2025-04-29 09:12 | 24.68333 |  | 2.1 | 151.2 |  |  |  | 221.8174 | 366 | [15 empty] | 20.2125 | 33.528 | 33 | 12 |  |  |  | 6200 | 33.93 |  | 2025-04-29 08:45 | 2025-04-29 08:48 | 48.99621 | 6.476667 | 6.476667 | TARDA EN ABRIR, NORMAL | TARDA EN ABRIR, NORMAL | 212 | 0.16869 | 0.51236 | 0.02674 | 0.00788 | 0.00403 | 0.05216 | 0.00666 | 0.00235 | 0.01258 | 1e-05 | 0.00012 | 0.00128 | 0.00157 | 0.00032 | 1e-05 | 0.00281 | 0.0042 | 211 | 53.106 | 5.068 | 6.916 | 0.877 | 0.597 | 27.418 | 10.47869 |  |  |  | 0 | [9 empty] | 0 | 0 | [36 empty] | 3082 | [8 empty] | 0.05104 | [11 empty] | Ca | 2.734717 |  | 2025-04-29 06:31 | 2025-04-29 07:38 |  |  | Benedo Martinez Cuin | [7 empty] | NO ABRE | ABRE, DEFICIENTE | 27 | 99 |  | 0.073 | 2025-04-29 07:39 | 2025-04-29 07:45 | 5.866666 | [8 empty] | 413 | 0.174 | 0.0063 | 0.0032 | 0.0052 | 0.005 | 0.5025 | 0.0248 | 0.0365 | 0.0011 | 0.0155 | 0.0005 | 0.0005 | 0.001 | 0.0018 | 0.0001 | 0.001 | 0.0005 | 0.0338 | [5 empty] | 156 | [9 empty] | HE3-HO2-CC1 | [7 empty] | 138 | 161 |  |  |  | 76.55 |  |  |  | DRI | 76.55 |  |  | MEDC | 0.983333 | 3.683333 | 116.1609 |  |  | No Disponible | No Disponible | 755 | 76
2025-04-29 | 2531311 | Calmado aluminio | C004 | Misael Medina Ramos | 210 | 205.4 |  | 65 | 14.86667 | 89.45 | 13.68333 | 239.9 |  | 0.6 | 6.7 | 15 |  |  |  | 128.5 | 1658 | 854 | Free | 112 | 0.0645 | 0.0033 | 0.0078 | 0.0018 | 0.0009 | 111 | 28.559 | 21.789 | 10.323 | 32.503 | 3.768 | 1.310707 | 1297.8 |  |  |  | 369.0142 | 1294 | [13 empty] | 171 | 0.119 | 0.3939 | 0.0005 | 0.0048 | 0.0083 | 0.0143 | 0.003 | 0.0025 | [30 empty] | HO2 | Vincenzo Pano Di Sapio | 35.42342 | 90.4802 | 141.0833 | 1575.6 | 1585.5 | 2025-04-29 11:50 | 2025-04-29 12:17 | 27.03333 | 8 | 8 | 462 |  |  |  | 301.549 | 662 | [15 empty] | 20.2125 |  | 38.5 | 12 |  |  |  | 12200 | 45.34 |  | 2025-04-29 11:34 | 2025-04-29 11:50 | 30.06624 | 6.65805 | 6.65805 | ABRE, NORMAL | ABRE, NORMAL | 214 | 0.1522 | 0.5321 | 0.016 | 0.0061 | 0.0033 | 0.0466 | 0.0035 | 0.0021 | 0.0105 | 0.0005 | 0.0009 | 0.001 | 0.0008 | 0.0001 | 0.0007 | 0.0036 | 0.0014 | 211 | 57.394 | 4.069 | 6.29 | 0.843 | 0.552 | 28.818 | 14.10519 |  |  |  | 0 | [9 empty] | 0 | 0 | [36 empty] | 2840 | [8 empty] | 0.0445 | [11 empty] | Ca | 20.65622 |  | 2025-04-29 08:02 | 2025-04-29 09:08 |  |  | Benedo Martinez Cuin | [7 empty] | ABRE, NORMAL | ABRE, NORMAL | 12 | 78 |  | 0.061 | 2025-04-29 09:08 | 2025-04-29 09:15 | 6.783333 | [8 empty] | 413 | 0.157 | 0.0059 | 0.0025 | 0.0037 | 0.0047 | 0.5324 | 0.0172 | 0.0397 | 0.0013 | 0.0136 | 0.0005 | 0.0005 | 0.0007 | 0.0014 | 0.0001 | 0.0018 | 0.0005 | 0.0385 | [5 empty] | 156 | [9 empty] | HE3-HO2-CC1 | [7 empty] | 138 | 92 |  |  |  | 75.3 |  |  |  | DRI | 75.3 |  |  | PERI | 0.75 | 3.516666 | 111.8867 |  |  | No Disponible | No Disponible | 887 | 96
2025-04-29 | 2541209 | Calmado aluminio | C004 | Ruben Angel Junior Soria Arellano | 210 | 202.2 |  | 70 | 18.23333 | 97.7 | 16 | 269.6 |  | 0.9 | 7.8 | 16.2 |  |  |  | 134 | 1647 | 986 | Free | 112 | 0.05141 | 0.00479 | 0.00878 | 0.00117 | 1e-05 | 111 | 29.631 | 19.179 | 9.328 | 33.127 | 4.036 | 1.544971 | 1466.85 |  |  |  | 361.8588 | 1295 | [52 empty] | HO3 | Beth Nicole Ballesteros Torres | 24.0972 | 47.96355 | 48 | 1586 | 1586 | 2025-04-29 09:30 | 2025-04-29 09:53 | 23.31667 | 7.5 | 7.5 | 143.85 |  |  |  | 204.44 | 573 | [15 empty] | 18.375 |  | 66 |  |  |  |  | 0 | 41.4 |  | 2025-04-29 09:29 | 2025-04-29 09:30 | 51.78933 | 5.135434 | 5.135434 | ABRE, DEFICIENTE | ABRE, NORMAL | 212 | 0.1642 | 0.5008 | 0.01 | 0.0051 | 0.0044 | 0.0514 | 0.0048 | 0.0029 | 0.0087 | 0.0005 | 0.0009 | 0.0008 | 0.0007 | 0.0001 | 0.0008 | 0.0027 | 0.0021 | [11 empty] | 0 | [9 empty] | 0 | 0 | [36 empty] | 4753 | [8 empty] | 0.0489 | [11 empty] | Ca | 24.6901 |  | 2025-04-29 07:21 | 2025-04-29 08:32 |  |  | Benedo Martinez Cuin | [9 empty] | 22 | 113 |  | 0.055 | 2025-04-29 08:33 | 2025-04-29 08:38 | 5.6 | [6 empty] | 151.2 |  | 413 | 0.165 | 0.0047 | 0.003 | 0.0051 | 0.0032 | 0.5088 | 0.0132 | 0.0453 | 0.0023 | 0.0125 | 0.0005 | 0.0005 | 0.0007 | 0.0014 | 0.0001 | 0.0018 | 0.0005 | 0.0439 | [5 empty] | 156 | [9 empty] | HE4-HO3-CC1 | [7 empty] | 207 | 46 |  |  |  | 78.8 |  |  |  | DRI | 78.8 |  |  | MEDC | 0.983333 | 3.2 | 112.9683 |  |  | No Disponible | No Disponible | 112 | 68
2025-04-29 | 2541210 | Calmado aluminio | C004 | Ruben Angel Junior Soria Arellano | 210 | 210.5 |  | 75 | 5.25 | 89.1 | 2.833333 | 275.6 |  | 1.2 | 8.2 | 15.8 |  |  |  | 140 | 1691 | 875 | Free | 112 | 0.07036 | 0.00484 | 0.01181 | 1e-05 | 1e-05 | 111 | 34.262 | 23.207 | 10.922 | 26.612 | 3.895 | 1.476365 | 1433.25 |  |  |  | 356.7478 | 1295 | [52 empty] | HO3 | Beth Nicole Ballesteros Torres | 22.67845 | 51.40505 | 51.51667 | 1607.1 | 1592.4 | 2025-04-29 11:05 | 2025-04-29 11:27 | 22.23333 | 4.6 | 4.6 | 130.2 |  |  |  | 204.44 | 641 | [15 empty] | 26.355 |  | 27.5 | 36 |  |  |  | 0 | 51 |  | 2025-04-29 11:04 | 2025-04-29 11:06 | 59.52723 | 5.683217 | 5.683217 | ABRE, DEFICIENTE | ABRE, NORMAL | 213 | 0.1566 | 0.4951 | 0.0104 | 0.0053 | 0.0056 | 0.0505 | 0.004 | 0.0016 | 0.011 | 0.0005 | 0.0007 | 0.0009 | 0.0015 | 0.0001 | 0.0005 | 0.0026 | 0.0031 | 211 | 54.727 | 7.304 | 9.419 | 1.259 | 0.981 | 24.429 | 7.492744 |  |  |  | 0 | [9 empty] | 0 | 0 | [36 empty] | 4091 | [8 empty] | 0.05 | [11 empty] | Ca | 17.94372 |  | 2025-04-29 08:44 | 2025-04-29 10:00 |  |  | Benedo Martinez Cuin | [7 empty] | ABRE, NORMAL | ABRE, NORMAL | 3 | 112 |  | 0.089 | 2025-04-29 10:02 | 2025-04-29 10:08 | 6.2 | [6 empty] | 149.1 |  | 413 | 0.158 | 0.0048 | 0.0037 | 0.0038 | 0.0048 | 0.4863 | 0.0155 | 0.0412 | 0.0014 | 0.0129 | 0.0005 | 0.0005 | 0.0006 | 0.0014 | 0.0001 | 0.0019 | 0.0005 | 0.0398 | [5 empty] | 156 | [9 empty] | HE4-HO3-CC1 | [7 empty] | 207 | 46 |  |  |  | 83.76666 |  |  |  | DRI | 83.76666 |  |  | PERI | 1.45 | 2.566666 | 112.6283 |  |  | No Disponible | No Disponible | 98 | 68
2025-05-01 | 2511342 | Calmado aluminio | C004 | Cesar Nuñez Acevedo | 192.1 | 202.2 |  | 65 | 7.550003 | 79.1 | 6.733333 | 220.7 |  | 0.1 | 7.5 | 16.5 | 1197 |  |  | 136.4 | 1657 | 835 | Free | 112 | 0.1196 | 0.00336 | 0.00906 | 1e-05 | 1e-05 | 111 | 28.612 | 16.314 | 8.643 | 39.543 | 3.21 | 1.753831 | 1290.45 |  |  |  | 317.9042 | 1228 | [52 empty] | HO1 | Armando Barajas Rodriguez | 11.6062 | 44.24922 | 44.28333 | 1598.4 | 1582.8 | 2025-05-02 05:00 | 2025-05-02 05:29 | 29.31667 | 26.7 | 26.7 | 174.3 |  |  |  | 204.44 | 504 | [15 empty] | 18 | 110 |  | 36 |  |  |  | 3900 | 18.71 |  | 2025-05-02 04:59 | 2025-05-02 05:02 | 25.36994 | 11.74617 | 44.24921 | TARDA EN ABRIR, NORMAL | TARDA EN ABRIR, DEFICIENTE | 212 | 0.16581 | 0.48719 | 0.016 | 0.00567 | 0.00506 | 0.05551 | 0.00582 | 0.00357 | 0.01217 | 1e-05 | 0.00032 | 0.00142 | 0.00078 | 0.0002 | 1e-05 | 0.00318 | 0.0042 | 211 | 56.759 | 8.38 | 7.532 | 1.177 | 0.865 | 22.92 | 6.77315 |  |  |  | 0 | [9 empty] | 0 | 0 | [36 empty] | 2299 | [8 empty] | 0.05413 | [14 empty] | 2025-05-02 02:52 | 2025-05-02 03:57 |  |  | Alan Gamaliel Perez Carrillo | [7 empty] | ABRE, NORMAL | ABRE, NORMAL | 22 | 123 |  | 0.05 | 2025-05-02 03:58 | 2025-05-02 04:02 | 4.383333 | [8 empty] | 413 | 0.167 | 0.0027 | 0.0032 | 0.005 | 0.0046 | 0.4966 | 0.0134 | 0.0417 | 0.002 | 0.0129 | 0.0012 | 0.0008 | 0.0005 | 0.0015 | 0.0001 | 0.0021 | 0.0005 | 0.0403 | [5 empty] | 195 | [9 empty] | HE1-HO1-CC1 | [7 empty] | 184 | 92 |  |  |  | 71.25 |  |  |  | DRI | 71.25 |  |  |  | 0.416666 | 1.866666 | 117.2851 |  |  | Disponible | No Disponible | 1242 | 59
2025-05-01 | 2511343 | Calmado aluminio | C004 | Cesar Nuñez Acevedo | 188.1059 | 194.8 |  | 66 | 22.9 | 95.25 | 20.38333 | 231.1 |  |  | 7.8 | 16.8 | 1371 |  |  | 136.6 | 1659 | 984 |  | 112 | 0.12215 | 0.00363 | 0.00932 | 1e-05 | 1e-05 | 111 | 32.367 | 19.204 | 9.491 | 32.686 | 3.64 | 1.68543 | 1290.45 |  |  |  | 316.882 | 1223 | [13 empty] | 171 | 0.11724 | 0.37641 | 0.00797 | 0.00461 | 0.00947 | 0.02284 | 1e-05 | 1e-05 | [30 empty] | HO1 | Armando Barajas Rodriguez | 10.17748 | 44.3716 | 44.4 | 1610.6 | 1585.1 | 2025-05-02 06:30 | 2025-05-02 07:04 | 33.51667 | 11 | 11 | 271.95 |  |  |  | 229.995 | 555 | 149.1 | [14 empty] | 18 | 110 |  | 36 |  |  |  | 3400 | 22.93 |  | 2025-05-02 06:29 | 2025-05-02 06:34 | 31.00632 | 13.22627 | 44.3716 | TARDA EN ABRIR, NORMAL | TARDA EN ABRIR, DEFICIENTE | 212 | 0.16038 | 0.51238 | 0.02185 | 0.00482 | 0.00449 | 0.06191 | 0.00377 | 0.00151 | 0.01 | 1e-05 | 1e-05 | 0.00055 | 0.00114 | 0.00024 | 6e-05 | 0.00298 | 0.0024 | 211 | 58.559 | 7.016 | 7.033 | 1.99 | 1.674 | 21.205 | 8.346494 |  |  |  | 0 | [9 empty] | 0 | 0 | [36 empty] | 2943 | [8 empty] | 0.06035 | [14 empty] | 2025-05-02 04:26 | 2025-05-02 05:33 |  |  | Alan Gamaliel Perez Carrillo | [9 empty] | 27 | 113 |  | 0.067 | 2025-05-02 05:33 | 2025-05-02 05:40 | 6.566666 | [8 empty] | 413 | 0.168 | 0.0037 | 0.0037 | 0.0036 | 0.0027 | 0.5119 | 0.0162 | 0.0461 | 0.0015 | 0.0117 | 0.0005 | 0.0007 | 0.0005 | 0.0016 | 0.0001 | 0.0016 | 0.0005 | 0.0452 | [5 empty] | 195 | [9 empty] | HE1-HO1-CC1 | [8 empty] | 92 |  |  |  | 73.53333 |  |  |  | DRI | 73.53333 |  |  | MEDC | 0.55 | 0.966666 | 117.1359 |  |  |  |  | 318 | 61
2025-05-01 | 2511344 | Calmado aluminio | C004 | Edgar Antonio Perez Pelayo | 198.29 | 217 |  | 74 | 10.33334 | 91.9 |  | 269.6 |  |  | 7.7 | 19.2 | 807 |  |  | 152.6 | 1676 | 1303 | Free | 112 | 0.05465 | 0.00323 | 0.00751 | 1e-05 | 1e-05 | 111 | 31.566 | 18.435 | 9.8 | 33.745 | 3.436 | 1.712286 | 1274.7 |  |  |  | 317.9042 | 1231 |  | 253 | [11 empty] | 171 | 0.14206 | 0.36639 | 0.00332 | 0.00472 | 0.00658 | 0.00485 | 1e-05 | 1e-05 | [30 empty] | HO2 | Vincenzo Pano Di Sapio | 14.58137 | 51.09415 | 55.16666 | 1584 | 1586.1 | 2025-05-02 08:48 | 2025-05-02 09:17 | 29.58333 |  | 2.5 | 431.55 |  |  |  | 67.4652 | 203 | 35.7 | [14 empty] | 17.787 | 163.449 | [5 empty] | 5100 | 30.35 |  | 2025-05-02 08:49 | 2025-05-02 08:50 | 35.64008 | 7.245934 | 7.245934 | TARDA EN ABRIR, NORMAL | TARDA EN ABRIR, NORMAL | 212 | 0.1642 | 0.53573 | 0.01474 | 0.00534 | 0.0045 | 0.04313 | 0.00477 | 0.00207 | 0.01294 | 1e-05 | 0.00035 | 0.0011 | 0.00064 | 0.00022 | 1e-05 | 0.00264 | 0.0028 | 211 | 48.953 | 6.37 | 6.215 | 1.114 | 1.702 | 25.21 | 7.684929 |  |  |  | 0 | [9 empty] | 0 | 0 | [36 empty] | 3892 | [8 empty] | 0.04195 | [11 empty] | Ca | 2.7505 |  | 2025-05-02 05:47 | 2025-05-02 07:02 |  |  | Alan Gamaliel Perez Carrillo | [7 empty] | ABRE, NORMAL | ABRE, NORMAL | 12 | 91 |  | 0.061 | 2025-05-02 07:05 | 2025-05-02 07:10 | 5.383333 | [8 empty] | 413 | 0.177 | 0.0047 | 0.0035 | 0.0045 | 0.0031 | 0.5481 | 0.0123 | 0.0391 | 0.0013 | 0.0147 | 0.0015 | 0.0007 | 0.0006 | 0.0017 | 0.0001 | 0.0016 | 0.0005 | 0.03709 | [5 empty] | 156 | [9 empty] | HE1-HO2-CC1 | [8 empty] | 23 |  |  |  | 82.85 |  |  |  | DRI | 82.85 |  |  | MEDC | 3.083333 | 3.466666 | 114.8195 |  |  | Disponible | No Disponible | 1058 | 103
2025-05-01 | 2531341 | Calmado aluminio | C004 | Jose Luis Vivar Agapito | 210 | 218 |  | 70 | 16.93333 | 98.05 | 16.83333 | 249.3 |  | 0.9 | 6.7 | 17.3 |  |  |  | 138.2 | 1657 | 986 | Free | 112 | 0.1238 | 0.0022 | 0.0081 | 0.003 | 0.0009 | 111 | 26.356 | 18.19 | 10.348 | 37.522 | 3.512 | 1.448928 | 1317.75 |  |  |  | 464.0788 | 1295 | [13 empty] | 171 | 0.1273 | 0.3605 | 0.0073 | 0.0054 | 0.006 | 0.0546 | 0.0033 | 0.0014 | [30 empty] | HO2 | Eduardo Placencia Buitron | 19.0253 | 58.81917 | 58.93333 | 1590.4 | 1585.3 | 2025-05-02 05:50 | 2025-05-02 06:15 | 24.71667 | 2.9 | 2.9 | 441 |  |  |  | 20.444 | 615 | 148.05 | [14 empty] | 22.17877 | 50.292 | 121 | 36 |  |  |  | 6900 | 45.64 |  | 2025-05-02 05:52 | 2025-05-02 05:53 | 46.55625 | 8.798933 | 8.798933 | ABRE, NORMAL | ABRE, NORMAL | 212 | 0.15093 | 0.50521 | 0.01404 | 0.00655 | 0.00455 | 0.04664 | 0.00381 | 0.00175 | 0.00869 | 1e-05 | 0.00071 | 7e-05 | 0.00085 | 0.00024 | 1e-05 | 0.00214 | 0.0017 | 211 | 57.686 | 6.999 | 6.854 | 1.675 | 1.329 | 22.749 | 8.242035 |  |  |  | 0 | [9 empty] | 0 | 0 | [36 empty] | 3256 | [8 empty] | 0.04502 | [11 empty] | Ca | 7.708333 |  | 2025-05-02 03:01 | 2025-05-02 04:10 |  |  | Alan Gamaliel Perez Carrillo | [7 empty] | ABRE, NORMAL | ABRE, NORMAL | 4 | 21 |  | 0.052 | 2025-05-02 04:11 | 2025-05-02 04:17 | 6 | [8 empty] | 413 | 0.16 | 0.0053 | 0.0035 | 0.0042 | 0.0018 | 0.5123 | 0.0096 | 0.0392 | 0.0018 | 0.0106 | 0.0005 | 0.0013 | 0.0007 | 0.0015 | 0.0001 | 0.0012 | 0.0005 | 0.0377 | [5 empty] | 130 | [9 empty] | HE3-HO2-CC1 | [7 empty] | 161 | 69 |  |  |  | 79.88333 |  |  |  | DRI | 79.88333 |  |  | PERI | 1.05 | 3.883333 | 128.9933 |  |  | No Disponible | No Disponible | 994 | 78
2025-05-01 | 2531342 | Calmado aluminio | C004 | Jose Luis Vivar Agapito | 210 | 196 |  | 68 | 18.4 | 96.28333 | 17.63333 | 255.1 |  | 0.8 | 9 | 15.2 |  |  |  | 128.8 | 1651 | 980 | Free | 112 | 0.0806 | 0.0042 | 0.0068 | 0.003 | 0.0016 | 111 | 28.36 | 20.979 | 12.024 | 27.755 | 4.525 | 1.351828 | 1335.6 |  |  |  | 361.8588 | 1295 | [52 empty] | HO2 | Vincenzo Pano Di Sapio | 21.72212 | 89.52618 | 101.3 | 1604.4 | 1590.7 | 2025-05-02 07:48 | 2025-05-02 08:18 | 30.35 | 5.7 | 5.7 | 305.55 |  |  |  | 165.5964 | 779 | 149.1 | [14 empty] | 30.80385 | 50.292 | [5 empty] | 8000 | 60.02 |  | 2025-05-02 07:32 | 2025-05-02 07:55 | 40.2251 | 5.344984 | 5.344984 | ABRE, NORMAL | ABRE, NORMAL | 213 | 0.1639 | 0.5392 | 0.0242 | 0.0061 | 0.0027 | 0.0503 | 0.0047 | 0.0026 | 0.0058 | 0.0005 | 0.0012 | 0.0005 | 0.0014 | 0.0001 | 0.0008 | 0.0023 | 0.0028 | [11 empty] | 0 | [9 empty] | 0 | 0 | [36 empty] | 4185 | [8 empty] | 0.0499 | [11 empty] | Ca | 3.046933 |  | 2025-05-02 04:39 | 2025-05-02 05:46 |  |  | Alan Gamaliel Perez Carrillo | [7 empty] | ABRE, NORMAL | ABRE, NORMAL | 1 | 124 |  | 0.044 | 2025-05-02 05:48 | 2025-05-02 05:53 | 5.516666 | [8 empty] | 413 | 0.168 | 0.0054 | 0.0014 | 0.005 | 0.0042 | 0.5451 | 0.027 | 0.0338 | 0.002 | 0.0104 | 0.0005 | 0.0011 | 0.0005 | 0.0021 | 0.0001 | 0.0008 | 0.0005 | 0.0318 | [5 empty] | 156 | [9 empty] | HE3-HO2-CC2 | [7 empty] | 207 | 69 |  |  |  | 77.86666 |  |  |  | DRI | 77.86666 |  |  | MEDC | 1.15 | 4.35 | 124.62 |  |  | No Disponible | No Disponible | 139 | 76
2025-05-01 | 2531343 | Calmado aluminio | C004 | Jose Luis Vivar Agapito | 210 | 190 |  | 42 | 3.683334 | 55.56667 |  | 140 |  | 0.3 | 4.8 | 10.1 |  |  |  | 79 | 1682 | 1288 | Free | [13 empty] | 1314.6 |  |  |  | 379.2362 | 1279 | [52 empty] | HO1 | Anna Gladis Tinoco Rangel | 23.39447 | 74.53493 | 74.83334 | 1561.5 | 1576.6 | 2025-05-02 08:26 | 2025-05-02 08:36 | 10.13333 | 2 | 2 | 169.05 |  |  |  | 67.4652 | 216 | [15 empty] | 29 | 85 | 44 | 24 |  |  |  | 8200 | 13.52 |  | 2025-05-02 08:02 | 2025-05-02 08:29 | 10.88349 | 11.9706 | 74.53493 | TARDA EN ABRIR, DEFICIENTE | TARDA EN ABRIR, NORMAL | 212 | 0.16282 | 0.51315 | 0.0315 | 0.00702 | 0.00741 | 0.05581 | 0.01221 | 0.00399 | 0.01478 | 1e-05 | 0.00054 | 0.0007 | 0.00146 | 0.00027 | 1e-05 | 0.00335 | 0.0042 | 211 | 55.448 | 7.389 | 8.976 | 2.059 | 2.086 | 23.986 | 7.504128 |  |  |  | 0 | [9 empty] | 0 | 0 | [36 empty] | 2132 | [8 empty] | 0.05305 | [14 empty] | 2025-05-02 06:01 | 2025-05-02 06:43 |  |  | Alan Gamaliel Perez Carrillo | [7 empty] | ABRE, NORMAL | ABRE, NORMAL | 26 | 11 |  |  | 2025-05-02 06:43 | 2025-05-02 06:45 | 2.183333 | [8 empty] | 413 | 0.166 | 0.0048 | 0.0064 | 0.0116 | 0.00449 | 0.5244 | 0.0216 | 0.0464 | 0.0028 | 0.0176 | 0.0005 | 0.0012 | 0.0006 | 0.0019 | 0.0001 | 0.002 | 0.0005 | 0.0451 | [5 empty] | 156 | [9 empty] | HE3-HO1-CC1 | [7 empty] | 184 | 138 |  |  |  | 47.96667 |  |  |  | DRI | 47.96667 |  |  | MEDC | 0.35 | 3.783333 | 143.702 |  |  | No Disponible | No Disponible | 2197 | 61
2025-05-01 | 2541243 | Calmado aluminio | C004 | Josue Osvaldo Luna Montañez | 210 | 203.1 |  | 52 | 11.68333 | 74.56667 |  | 189.4 |  | 0.9 | 6.9 | 12 |  |  |  | 96.4 | 1660 | 1099 | Free | 112 | 0.0485 | 0.0035 | 0.0064 | 0.003 | 0.0026 | 111 | 26.615 | 15.382 | 8.516 | 41.542 | 3.388 | 1.730269 | [58 empty] | HO3 | Juan Carlos Farias Martinez | 22.85033 | 85.48805 | 85.73333 | 1596.4 | 1585 | 2025-05-02 04:32 | 2025-05-02 04:46 | 13.91667 |  |  | 1591.8 |  |  |  | 735.984 | 2223 | [15 empty] | 21.315 | 46.8 | 66 | 60 |  |  |  | 0 | 60.1 |  | 2025-05-02 04:26 | 2025-05-02 04:34 | 42.18134 | 10.567 | 10.567 | ABRE, NORMAL | ABRE, NORMAL | 213 | 0.156 | 0.5181 | 0.0183 | 0.0032 | 0.0039 | 0.0422 | 0.0055 | 0.002 | 0.0058 | 0.0011 | 0.002 | 0.0009 | 0.0021 | 0.0001 | 0.0006 | 0.0031 | 0.0017 | [11 empty] | 0 | [9 empty] | 0 | 0 | [36 empty] | 4714 | [8 empty] | 0.0418 | [11 empty] | Ca | 6.666266 |  | 2025-05-02 01:42 | 2025-05-02 02:35 |  |  | Alan Gamaliel Perez Carrillo | [9 empty] | 26 | 10 |  | 0.024 | 2025-05-02 02:43 | 2025-05-02 02:49 | 5.616666 | [8 empty] | 413 | 0.166 | 0.0029 | 0.0025 | 0.0052 | 0.0039 | 0.5043 | 0.0189 | 0.0292 | 0.0016 | 0.0102 | 0.0006 | 0.0016 | 0.0005 | 0.0018 | 0.0001 | 0.0015 | 0.0005 | 0.0271 | [5 empty] | 130 | [9 empty] | HE4-HO3-CC1 | [8 empty] | 276 |  |  |  | 61.7 |  |  |  | DRI | 61.7 |  |  | MEDC | 8.516666 | 4.083333 | 107.7353 |  |  | No Disponible | No Disponible | 3791 | 45
2025-05-01 | 2541244 | Calmado aluminio | C004 | Josue Osvaldo Luna Montañez | 210 | 208 |  | 102 | 98.10001 | 209.8 | 95.48333 | 304.6 |  | 1.6 | 9 | 16.9 |  |  |  | 167 | 1651 | 995 |  | 112 | 0.0539 | 0.0039 | 0.0069 | 0.0028 | 0.0019 | 111 | 27.867 | 19.019 | 13.991 | 30.805 | 3.988 | 1.465219 | 1387.05 |  |  |  | 318.9264 | 1290 |  | 207 | [50 empty] | HO3 | Juan Carlos Farias Martinez | 16.74135 | 53.84055 | 53.98333 | 1598.9 | 1584.7 | 2025-05-02 07:18 | 2025-05-02 07:46 | 28.16667 |  |  | 206.85 |  |  |  | 247.3724 | 503 | [15 empty] | 19.53 | 37.4 | [5 empty] | 0 | 49 |  | 2025-05-02 07:19 | 2025-05-02 07:21 | 54.60568 | 5.582334 | 5.582334 | ABRE, NORMAL | NO ABRE | 212 | 0.1591 | 0.5175 | 0.019 | 0.0037 | 0.0038 | 0.0414 | 0.0045 | 0.0019 | 0.0096 | 0.0005 | 0.0011 | 0.0009 | 0.0018 | 0.0001 | 0.0005 | 0.0027 | 0.0027 | [11 empty] | 0 | [9 empty] | 0 | 0 | [36 empty] | 5797 | [8 empty] | 0.0412 | [11 empty] | Ca | 0.333 |  | 2025-05-02 03:57 | 2025-05-02 06:13 |  |  | Alan Gamaliel Perez Carrillo | [9 empty] | 9 | 2 |  | 0.048 | 2025-05-02 06:13 | 2025-05-02 06:17 | 4.4 | [8 empty] | 413 | 0.171 | 0.0042 | 0.003 | 0.0042 | 0.0042 | 0.5188 | 0.021 | 0.0423 | 0.0017 | 0.0121 | 0.0005 | 0.0008 | 0.0005 | 0.0016 | 0.0001 | 0.002 | 0.0005 | 0.0412 | [5 empty] | 156 | [9 empty] | HE4-HO3-CC1 | [8 empty] | 92 |  |  |  | 111.6667 |  |  |  | DRI | 111.6667 |  |  | MEDC | 0.2 | 5.266666 | 101.4759 |  |  |  |  | 72 | 66
2025-05-02 | 2511345 | Calmado aluminio | C004 | Edgar Antonio Perez Pelayo | 197.52 | 199 |  | 77 | 23.93333 | 109.7833 | 19.1 | 196.7 | 60 | 0.6 | 7 | 12.1 | 1102 |  |  | 140.5 | 1675 | 1193 | Free | 112 | 0.05642 | 0.0041 | 0.01041 | 0.0007 | 1e-05 | 111 | 30.832 | 17.137 | 9.295 | 31.136 | 3.261 | 1.799148 | 1399.65 |  |  |  | 375.1474 | 1353 | [13 empty] | 171 | 0.11982 | 0.38946 | 0.00805 | 0.00479 | 0.00791 | 0.03155 | 1e-05 | 1e-05 | [30 empty] | HO2 | Vincenzo Pano Di Sapio | 17.4952 | 40.62055 | 43.71667 | 1558.4 | 1587.3 | 2025-05-02 10:00 | 2025-05-02 10:36 | 35.43333 |  | 2.4 | 350.7 |  |  |  | 208.5288 | 410 | 92.4 | [14 empty] | 17.787 |  | 55 | 24 |  |  |  | 5900 | 42.29 |  | 2025-05-02 09:59 | 2025-05-02 10:00 | 62.46593 | 8.599267 | 8.599267 | ABRE, NORMAL | ABRE, NORMAL | 212 | 0.15693 | 0.54212 | 0.01493 | 0.00547 | 0.00521 | 0.04971 | 0.00664 | 0.00359 | 0.01464 | 1e-05 | 0.00014 | 0.00125 | 0.00079 | 0.00025 | 0.00024 | 0.0026 | 0.0028 | 211 | 57.561 | 4.59 | 6.139 | 1.54 | 1.722 | 25.243 | 12.54052 |  |  |  | 0 | [9 empty] | 0 | 0 | [36 empty] | 2490 | [8 empty] | 0.04852 | [11 empty] | Ca | 5.738333 |  | 2025-05-02 07:33 | 2025-05-02 08:51 |  |  | Alan Gamaliel Perez Carrillo | [7 empty] | ABRE, NORMAL | ABRE, NORMAL | 27 | 114 |  | 0.055 | 2025-05-02 08:55 | 2025-05-02 09:00 | 5.066666 | [8 empty] | 413 | 0.164 | 0.0038 | 0.0038 | 0.0053 | 0.003 | 0.5459 | 0.0104 | 0.0424 | 0.0028 | 0.0165 | 0.0025 | 0.0008 | 0.0005 | 0.0015 | 0.0001 | 0.0016 | 0.0005 | 0.0405 | [5 empty] | 156 | [9 empty] | HE1-HO2-CC2 | [7 empty] | 253 | 46 |  |  |  | 85.41666 | 104.5167 |  |  | DRI-Scrap | 85.41666 |  |  | MEDC | 4.216666 | 3.35 | 110.0237 |  |  | Disponible | No Disponible | 106 | 98
2025-05-02 | 2511346 | Calmado aluminio | C004 | Edgar Antonio Perez Pelayo | 162.69 | 208 |  | 77 | 5.033333 | 90.46667 |  | 269.3 |  | 1 | 9.3 | 15.5 | 546 |  |  | 150.6 | 1683 | 1168 | Free | 112 | 0.06907 | 0.00376 | 0.01035 | 1e-05 | 1e-05 | 111 | 28.547 | 19.099 | 8.806 | 30.499 | 3.501 | 1.494686 | 1384.95 |  |  |  | 57.2432 | 1123 |  | 253 | [11 empty] | 171 | 0.10102 | 0.37626 | 0.00232 | 0.00484 | 0.00898 | 0.00443 | 1e-05 | 1e-05 | [30 empty] | HO1 | Anna Gladis Tinoco Rangel | 24.1618 | 75.97943 | 76.2 | 1564.9 | 1588.2 | 2025-05-02 12:12 | 2025-05-02 12:48 | 35.41666 | 1.9 | 1.9 | 266.7 |  |  |  | 384.3472 | 508 | 432.6 | [14 empty] | 20 |  | 110 | 96 |  |  |  | 8400 | 32.91 |  | 2025-05-02 12:14 | 2025-05-02 12:17 | 25.98861 | 25.79877 | 75.97944 | TARDA EN ABRIR, NORMAL | TARDA EN ABRIR, NORMAL | 212 | 0.16785 | 0.52526 | 0.02592 | 0.0059 | 0.00253 | 0.04504 | 0.0059 | 0.00217 | 0.01107 | 1e-05 | 1e-05 | 0.00128 | 0.001 | 0.00023 | 2e-05 | 0.00277 | 0.0037 | 211 | 64.013 | 4.794 | 5.367 | 1.744 | 1.298 | 20.672 | 13.35273 |  |  |  | 0 | [9 empty] | 0 | 0 | [36 empty] | 3409 | [8 empty] | 0.04325 | [14 empty] | 2025-05-02 09:07 | 2025-05-02 10:23 |  |  | Alan Gamaliel Perez Carrillo | [7 empty] | ABRE, NORMAL | ABRE, NORMAL | 1 | 125 |  | 0.062 | 2025-05-02 10:25 | 2025-05-02 10:32 | 6.566666 | [8 empty] | 413 | 0.1755 | 0.0045 | 0.0018 | 0.0032 | 0.004 | 0.533 | 0.0192 | 0.035 | 0.0013 | 0.0121 | 0.0005 | 0.0007 | 0.0005 | 0.0016 | 0.0001 | 0.0013 | 0.0005 | 0.0333 | [5 empty] | 156 | [9 empty] | HE1-HO1-CC2 | [6 empty] | 0.083333 |  | 115 |  |  |  | 87.73333 |  |  |  | DRI | 87.73333 |  |  | MEDC | 2.216666 | 4.166666 | 111 |  |  | Disponible | No Disponible | 220 | 59
2025-05-02 | 2511347 | Calmado aluminio | C004 | Edgar Antonio Perez Pelayo | 198.24 | 208 |  | 74 | 6.616669 | 91.4 | 3.3 | 270.1 |  | 1 | 11.8 | 9.1 | 536 |  |  | 148.1 | 1696 | 1455 | Free | 112 | 0.06259 | 0.00366 | 0.00937 | 1e-05 | 1e-05 | 111 | 28.559 | 19.41 | 8.24 | 34.585 | 3.522 | 1.471355 | 1384.95 |  |  |  | 377.1918 | 1384 | [13 empty] | 171 | 0.11947 | 0.40008 | 0.00678 | 0.00539 | 0.00951 | 0.02288 | 1e-05 | 1e-05 | [30 empty] | HO2 | Vincenzo Pano Di Sapio | 17.03213 | 33.95727 | 36.18333 | 1566 | 1594 | 2025-05-02 13:53 | 2025-05-02 14:13 | 20.23333 | 1.6 | 1.6 | 327.6 |  |  |  | 181.9516 | 310 | 222.6 | [14 empty] | 18.5955 | 12.573 | [5 empty] | 6000 | 30.77 |  | 2025-05-02 13:51 | 2025-05-02 13:53 | 54.36834 | 5.690433 | 5.690433 | ABRE, NORMAL | ABRE, NORMAL | 212 | 0.15699 | 0.5414 | 0.01406 | 0.0057 | 0.00472 | 0.05106 | 0.0047 | 0.00191 | 0.0102 | 1e-05 | 1e-05 | 1e-05 | 0.00082 | 0.00027 | 3e-05 | 0.00277 | 0.0022 | 211 | 60.653 | 4.331 | 5.74 | 0.994 | 0.518 | 26.59 | 14.00439 |  |  |  | 0 | [9 empty] | 0 | 0 | [36 empty] | 4070 | [8 empty] | 0.04938 | [11 empty] | Ca | 2.348883 |  | 2025-05-02 10:41 | 2025-05-02 11:55 |  |  | Alan Gamaliel Perez Carrillo | [7 empty] | ABRE, NORMAL | ABRE, NORMAL | 22 | 125 |  | 0.068 | 2025-05-02 11:57 | 2025-05-02 12:01 | 4.383333 | [8 empty] | 413 | 0.161 | 0.0039 | 0.0036 | 0.0035 | 0.0026 | 0.5455 | 0.0098 | 0.0418 | 0.0011 | 0.0123 | 0.0005 | 0.0006 | 0.0005 | 0.0014 | 0.0001 | 0.0015 | 0.0005 | 0.0392 | [15 empty] | HE1-HO2-CC2 | [8 empty] | 69 |  |  |  | 81.53333 |  |  |  | DRI | 81.53333 |  |  | MEDC | 1.966666 | 3.15 | 112.9979 |  |  | Disponible | No Disponible | 1112 | 342
2025-05-02 | 2511348 | Calmado aluminio | C004 | Edgar Antonio Perez Pelayo | 176.07 | 198 |  | 88 | 25.91666 | 121.4667 | 31.8 | 211.5 | 60 | 1 | 8.2 | 12.7 | 1104 |  |  | 149 | 1652 | 860 | Free | 112 | 0.08111 | 0.00454 | 0.01435 | 0.00229 | 1e-05 | 111 | 35.934 | 22.145 | 9.416 | 23.709 | 4.09 | 1.622669 | 1376.55 |  |  |  | 375.1474 | 1404 |  | 207 | [11 empty] | 171 | 0.12017 | 0.42948 | 0.005 | 0.00459 | 0.00924 | 0.09476 | 0.00305 | 1e-05 | [30 empty] | HO1 | German Ricardo Dominguez A. | 23.01247 | 54.43488 | 54.43333 | 1537.4 | 1581.6 | 2025-05-02 16:13 | 2025-05-02 16:21 | 8.416666 | 1.1 | 1.8 | [6 empty] | 193.2 | [14 empty] | 18 |  | 110 | 48 |  |  |  | 7800 | 18.13 |  | 2025-05-02 16:08 | 2025-05-02 16:15 | 19.98351 | 18.4891 | 54.43488 | TARDA EN ABRIR, DEFICIENTE | TARDA EN ABRIR, DEFICIENTE | 212 | 0.14772 | 0.46899 | 0.0085 | 0.00472 | 0.00541 | 0.0338 | 0.00802 | 0.0038 | 0.01605 | 1e-05 | 1e-05 | 0.00056 | 0.00062 | 0.00024 | 0.00028 | 0.00271 | 0.0035 | [11 empty] | 0 | [9 empty] | 0 | 0 | [36 empty] | 2128 | [8 empty] | 0.03293 | [14 empty] | 2025-05-02 12:28 | 2025-05-02 13:56 |  |  | Alan Gamaliel Perez Carrillo | [7 empty] | ABRE, NORMAL | ABRE, NORMAL | 26 | 13 |  | 0.084 | 2025-05-02 13:58 | 2025-05-02 14:02 | 3.7 | [8 empty] | 413 | 0.166 | 0.004 | 0.0039 | 0.0048 | 0.0033 | 0.4886 | 0.0119 | 0.0401 | 0.0015 | 0.0126 | 0.0005 | 0.0009 | 0.0006 | 0.0015 | 0.0001 | 0.0015 | 0.0005 | 0.0384 | [5 empty] | 130 | [9 empty] | HE1-HO1-CC1 | [12 empty] | 99.78333 | 122.2 |  |  | DRI-Scrap | 99.78333 |  |  |  | 2.15 | 8.083333 | 107.3809 |  | 8.083333 | Disponible | No Disponible | 1240 | 143
2025-05-02 | 2511349 | Calmado aluminio | C004 | Edgar Antonio Perez Pelayo | 192.08 | 198 |  | 72 | 25.26666 | 109.1833 | 22.93333 | 197.1 | 60 | 1 | 6.2 | 12.4 | 846 |  |  | 135.5 | 1672 | 801 | Free | 112 | 0.10846 | 0.00401 | 0.01144 | 0.00017 | 1e-05 | [7 empty] | 1392.3 |  |  |  | 367.992 | 1402 |  | 207 | [50 empty] | HO2 | Heriberto Cornejo Sanchez | 12.44053 | 44.38643 | 46.28333 | 1597.8 | 1579.5 | 2025-05-02 17:57 | 2025-05-02 18:25 | 28.16667 |  | 4.3 | 202.65 |  |  |  |  | 264 | 93.45 | [14 empty] | 24.255 |  | 66 | 24 |  |  |  | 4500 | 26.91 |  | 2025-05-02 17:39 | 2025-05-02 17:58 | 36.37598 | 6.147166 | 6.147166 | TARDA EN ABRIR, NORMAL | TARDA EN ABRIR, NORMAL | 212 | 0.1559 | 0.4833 | 0.018 | 0.0047 | 0.005 | 0.0579 | 0.0058 | 0.0031 | 0.0124 | 0.0009 | 0.0006 | 0.0005 | 0.0008 | 0.0001 | 0.0008 | 0.0033 | 0.0032 | [11 empty] | 0 | [9 empty] | 0 | 0 | [36 empty] | 2371 | [8 empty] | 0.0573 | [11 empty] | Ca | 38.50089 |  | 2025-05-02 14:33 | 2025-05-02 15:44 |  |  | Alan Gamaliel Perez Carrillo | [7 empty] | ABRE, NORMAL | ABRE, NORMAL | 4 | 24 |  |  | 2025-05-02 15:47 | 2025-05-02 15:52 | 4.283333 | [8 empty] | 413 | 0.169 | 0.0039 | 0.0044 | 0.006 | 0.0038 | 0.4949 | 0.0192 | 0.0473 | 0.0029 | 0.017 | 0.0013 | 0.0007 | 0.0005 | 0.0016 | 0.0001 | 0.002 | 0.0005 | 0.045 | [5 empty] | 130 | [9 empty] | HE1-HO2-CC1 | [8 empty] | 92 |  |  |  | 81.5 | 102.7167 |  |  | DRI-Scrap | 81.5 |  | 1.8 |  | 3.4 | 5.216666 | 106.996 |  |  | Disponible | No Disponible | 958 | 80
2025-05-02 | 2531344 | Calmado aluminio | C004 | Roberto Carlos Palominos Contreras | 200 | 190 |  | 71 | 42.78333 | 119.75 | 41.55 | 251.3 |  | 1.1 | 8.2 | 14.5 |  |  |  | 136.6 | 1678 | 781 | Free | 112 | 0.0705 | 0.0039 | 0.0056 | 0.0027 | 0.0021 | [7 empty] | 1356.6 |  |  |  | 309.7266 | 1291 | [52 empty] | HO1 | Anna Gladis Tinoco Rangel | 5.882867 | 35.53088 | 35.93333 | 1616.4 | 1579.8 | 2025-05-02 09:33 | 2025-05-02 09:48 | 15.51667 | 7.5 | 7.5 | 327.6 |  |  |  | 221.8174 | 571 | 143.85 | [14 empty] | 20 | [6 empty] | 1900 | 15.77 |  | 2025-05-02 09:34 | 2025-05-02 09:37 | 26.63035 | 11.20355 | 35.53088 | ABRE, NORMAL | ABRE, NORMAL | 212 | 0.1582 | 0.52391 | 0.01438 | 0.00673 | 0.00398 | 0.05814 | 0.00599 | 0.00234 | 0.00931 | 1e-05 | 0.00143 | 4e-05 | 0.00091 | 0.00031 | 4e-05 | 0.00319 | 0.0022 | 211 | 61.492 | 4.533 | 5.508 | 1.771 | 1.418 | 22.264 | 13.56541 |  |  |  | 0 | [9 empty] | 0 | 0 | [36 empty] | 3875 | [8 empty] | 0.0557 | [14 empty] | 2025-05-02 07:27 | 2025-05-02 08:41 |  |  | Alan Gamaliel Perez Carrillo | [7 empty] | NO ABRE | NO ABRE | 4 | 22 |  |  | 2025-05-02 08:43 | 2025-05-02 08:48 | 5.583333 | [8 empty] | 413 | 0.169 | 0.0061 | 0.0032 | 0.0046 | 0.0024 | 0.5219 | 0.0111 | 0.0499 | 0.002 | 0.0117 | 0.0005 | 0.0015 | 0.0005 | 0.0015 | 0.0001 | 0.002 | 0.0005 | 0.0482 | [5 empty] | 156 | [9 empty] | HE3-HO1-CC2 | [7 empty] | 138 | 69 |  |  |  | 79.36667 |  |  |  | DRI | 79.36667 |  |  | MEDC | 1.483333 | 2.783333 | 114.4582 |  |  | No Disponible | No Disponible | 368 | 60
2025-05-02 | 2531345 | Calmado aluminio | C004 | Roberto Carlos Palominos Contreras | 200 | 189 |  | 70 | 8.383331 | 86.78333 | 6.65 | 259.1 |  | 1.1 | 8 | 15 |  |  |  | 138.9 | 1673 | 1033 | Free | 112 | 0.1357 | 0.0038 | 0.0054 | 0.0019 | 0.0022 | 111 | 25.363 | 17.666 | 9.845 | 40.261 | 3.553 | 1.435696 | 1374.45 |  |  |  | 319.9486 | 1294 | [13 empty] | 171 | 0.1228 | 0.4299 | 0.0036 | 0.006 | 0.0057 | 0.0264 | 0.0026 | 0.0019 | [30 empty] | HO2 | Vincenzo Pano Di Sapio | 10.24647 | 49.01068 | 63.48333 | 1605.6 | 1588.1 | 2025-05-02 11:29 | 2025-05-02 12:07 | 37.48333 | 2 | 2 | 128.1 |  |  |  | 179.9072 | 308 | 126 | [14 empty] | 17.787 |  | 27.5 |  |  |  |  | 3400 | 39.3 |  | 2025-05-02 11:32 | 2025-05-02 11:33 | 48.11196 | 6.450817 | 6.450817 | ABRE, NORMAL | ABRE, NORMAL | 213 | 0.1766 | 0.5113 | 0.0111 | 0.0064 | 0.0033 | 0.0437 | 0.0032 | 0.0018 | 0.0088 | 0.0005 | 0.0007 | 0.0005 | 0.0007 | 0.0001 | 0.0006 | 0.0025 | 0.0031 | 211 | 61.304 | 4.556 | 5.772 | 1.737 | 1.294 | 23.303 | 13.45566 |  |  |  | 0 | [9 empty] | 0 | 0 | [36 empty] | 4176 | [8 empty] | 0.0434 | [11 empty] | Ca | 45.6241 |  | 2025-05-02 08:58 | 2025-05-02 10:09 |  |  | Alan Gamaliel Perez Carrillo | [7 empty] | ABRE, DEFICIENTE | ABRE, DEFICIENTE | 26 | 12 |  | 0.045 | 2025-05-02 10:10 | 2025-05-02 10:14 | 4.583333 | [8 empty] | 413 | 0.179 | 0.006 | 0.0025 | 0.0039 | 0.0032 | 0.5223 | 0.0109 | 0.0376 | 0.002 | 0.0149 | 0.0005 | 0.0008 | 0.0005 | 0.0014 | 0.0001 | 0.0014 | 0.0005 | 0.0357 | [5 empty] | 156 | [9 empty] | HE3-HO2-CC2 | [7 empty] | 230 | 115 |  |  |  | 77.5 |  |  |  | DRI | 77.5 |  |  | MEDC | 0.883333 | 2.916666 | 111.2158 |  |  | No Disponible | No Disponible | 2244 | 57
2025-05-02 | 2531346 | Calmado aluminio | C004 | Roberto Carlos Palominos Contreras | 200 | 203 |  | 66 | 39.88333 | 113.3833 | 39.13333 | 243.6 |  | 1.1 | 7.9 | 15 |  |  |  | 134.1 | 1680 | 763 | Free | 112 | 0.06567 | 0.00436 | 0.00737 | 0.00111 | 1e-05 | 111 | 30.263 | 21.973 | 11.573 | 30.508 | 3.934 | 1.377281 | 1419.6 |  |  |  | 314.8376 | 1297 | [13 empty] | 171 | 0.1155 | 0.3431 | 0.0024 | 0.0062 | 0.0067 | 0.0149 | 0.0027 | 0.0018 | [30 empty] | HO1 | Anna Gladis Tinoco Rangel | 26.03292 | 56.5715 | 56.6 | 1573.1 | 1591.3 | 2025-05-02 13:37 | 2025-05-02 14:20 | 42.66666 | 2.2 | 2.2 | 197.4 |  |  |  | 299.5046 | 880 | 193.2 | [14 empty] | 30 | 75 | [5 empty] | 8300 | 25.15 |  | 2025-05-02 13:35 | 2025-05-02 13:40 | 26.67421 | 26.94333 | 56.5715 | ABRE, NORMAL | ABRE, NORMAL | 212 | 0.15941 | 0.50521 | 0.02713 | 0.00889 | 0.0024 | 0.03295 | 0.00468 | 0.00206 | 0.01653 | 1e-05 | 1e-05 | 0.00061 | 0.00133 | 0.00038 | 0.0005 | 0.00394 | 0.003 | 211 | 58.226 | 5.375 | 6.546 | 0.921 | 0.418 | 24.169 | 10.83274 |  |  |  | 0 | [9 empty] | 0 | 0 | [36 empty] | 3220 | [8 empty] | 0.03144 | [14 empty] | 2025-05-02 10:56 | 2025-05-02 12:01 |  |  | Alan Gamaliel Perez Carrillo | [7 empty] | ABRE, NORMAL | ABRE, NORMAL | 4 | 23 |  | 0.075 | 2025-05-02 12:03 | 2025-05-02 12:08 | 4.95 | [8 empty] | 413 | 0.166 | 0.0087 | 0.001 | 0.0038 | 0.0036 | 0.5004 | 0.0252 | 0.0325 | 0.0015 | 0.0202 | 0.0005 | 0.0014 | 0.0006 | 0.0018 | 0.0001 | 0.0014 | 0.0005 | 0.0293 | [5 empty] | 169 | [9 empty] | HE3-HO1-CC1 | [6 empty] | 1.533333 | 161 | 69 |  |  |  | 76.91666 |  |  |  | DRI | 76.91666 |  |  | MEDC | 1.65 | 5.966666 | 118.1118 | 1.25 |  | No Disponible | No Disponible | 345 | 80
2025-05-02 | 2531347 | Calmado aluminio | C004 | Roberto Carlos Palominos Contreras | 200 | 193.1 |  | 65 | 32.21667 | 108.2 | 30.45 | 213.6 |  | 1.1 | 7.3 | 13.6 |  |  |  | 115 | 1666 | 655 | Free | 112 | 0.1246 | 0.0061 | 0.0068 | 0.0032 | 0.0021 | 111 | 30.025 | 22.669 | 11.862 | 22.712 | 5.117 | 1.324496 | 1066.8 |  |  |  | 221.8174 | 1294 | [13 empty] | 171 | 0.1256 | 0.3848 | 0.003 | 0.0057 | 0.0078 | 0.0101 | 0.0037 | 0.0018 | [30 empty] | HO2 | Vincenzo Pano Di Sapio | 22.29407 | 55.20442 | 59.26667 | 1565.9 | 1579.5 | 2025-05-02 15:13 | 2025-05-02 15:34 | 20.93333 |  | 2.7 |  | 149 |  |  | 284.1716 | 700 | 115.5 | [12 empty] | 46 |  | 18.5955 | 75.438 | [5 empty] | 7700 | 46.93 |  | 2025-05-02 15:01 | 2025-05-02 15:14 | 51.00679 | 7.537167 | 7.537167 | ABRE, DEFICIENTE | ABRE, DEFICIENTE | 212 | 0.16262 | 0.51147 | 0.02576 | 0.00653 | 0.00269 | 0.05911 | 0.00683 | 0.00245 | 0.01285 | 1e-05 | 0.00012 | 0.00188 | 0.001 | 0.00026 | 0.00054 | 0.00259 | 0.0021 | 211 | 57.408 | 4.662 | 7.381 | 0.995 | 0.598 | 22.62 | 12.31403 |  |  |  | 0 | [9 empty] | 0 | 0 | [36 empty] | 3881 | [8 empty] | 0.05749 | [11 empty] | Ca | 2.541767 |  | 2025-05-02 12:21 | 2025-05-02 13:49 |  |  | Alan Gamaliel Perez Carrillo | [7 empty] | ABRE, DEFICIENTE | ABRE, DEFICIENTE | 27 | 115 |  | 0.037 | 2025-05-02 13:51 | 2025-05-02 13:55 | 3.75 | [8 empty] | 413 | 0.158 | 0.005 | 0.0017 | 0.005 | 0.0032 | 0.5187 | 0.0255 | 0.0456 | 0.002 | 0.0141 | 0.0005 | 0.0012 | 0.0005 | 0.0016 | 0.0001 | 0.0017 | 0.0005 | 0.0448 | [5 empty] | 130 | [9 empty] | HE3-HO2-CC1 | [7 empty] | 92 |  |  |  |  | 71.93333 |  |  |  | DRI | 71.93333 |  |  | PERI | 2.133333 | 3.183333 | 103.2248 |  |  | No Disponible | No Disponible | 781 | 107
2025-05-02 | 2531348 | Calmado aluminio | C004 | Jose Luis Vivar Agapito | 210 | 215 |  | 62 | 15.88333 | 84.83334 | 14.55 | 223.4 |  | 1.2 | 7.3 | 14.2 |  |  |  | 111.2 | 1641 | 996 | Free | 112 | 0.0503 | 0.004 | 0.0079 | 0.0031 | 0.0013 | 111 | 28.398 | 18.309 | 9.979 | 33.394 | 3.59 | 1.551041 | 1312.5 |  |  |  | 361.8588 | 1289 | [13 empty] | 171 | 0.1021 | 0.3547 | 0.0044 | 0.0048 | 0.0079 | 0.0245 | 0.0038 | 0.0021 | [30 empty] | HO1 | German Ricardo Dominguez A. | 18.65497 | 59.00805 | 59.21667 | 1578.7 | 1577.4 | 2025-05-02 17:16 | 2025-05-02 17:43 | 26.6 |  | 1.8 | 308.7 |  |  |  | 237.1504 | 230 | 56.7 | [14 empty] | 18 |  | 16.5 | 48 |  |  |  | 6100 | 18.82 |  | 2025-05-02 17:15 | 2025-05-02 17:19 | 19.13637 | 29.44505 | 59.00805 | ABRE, DEFICIENTE | ABRE, DEFICIENTE | 213 | 0.1518 | 0.4828 | 0.0103 | 0.0038 | 0.0049 | 0.0469 | 0.0048 | 0.0018 | 0.0091 | 0.0005 | 0.0009 | 0.0008 | 0.0016 | 0.0001 | 0.0005 | 0.0021 | 0.0028 | 211 | 51.148 | 4.527 | 6.561 | 1.941 | 1.343 | 25.855 | 11.29843 |  |  |  | 0 | [9 empty] | 0 | 0 | [36 empty] | 4254 | [8 empty] | 0.0465 | [14 empty] | 2025-05-02 14:13 | 2025-05-02 15:15 |  |  | Alan Gamaliel Perez Carrillo | [7 empty] | ABRE, NORMAL | ABRE, NORMAL | 1 | 126 |  | 0.054 | 2025-05-02 15:16 | 2025-05-02 15:21 | 4.716666 | [8 empty] | 413 | 0.166 | 0.004 | 0.0039 | 0.0048 | 0.0038 | 0.4886 | 0.0119 | 0.0401 | 0.0015 | 0.0126 | 0.0005 | 0.0009 | 0.0006 | 0.0015 | 0.0001 | 0.0015 | 0.0005 | 0.0384 | [5 empty] | 130 | [9 empty] | HE3-HO1-CC1 | [7 empty] | 207 |  |  |  |  | 70.3 |  |  |  | DRI | 70.3 |  |  |  | 1.183333 | 3.583333 | 103.347 |  |  | No Disponible | No Disponible | 236 | 70
2025-05-02 | 2531349 | Calmado aluminio | C004 | Jose Luis Vivar Agapito | 210 | 204 |  | 34 | 111.9667 | 154.3167 | 56.41666 | 259.5 |  | 1.3 | 9.6 | 19.5 |  |  |  | 90.3 | 1683 | 1277 | Free | 112 | 0.06871 | 0.0034 | 0.008 | 1e-05 | 1e-05 | 111 | 26.705 | 17.663 | 8.149 | 34.205 | 3.112 | 1.511918 | 1299.9 |  |  |  | 373.103 | 1289 | [52 empty] | HO2 | Heriberto Cornejo Sanchez | 13.98863 | 61.35081 | 63.7 | 1592.5 | 1584.6 | 2025-05-02 19:11 | 2025-05-02 19:44 | 32.88333 | 11 | 11 | 391.65 | 86 |  |  | 257.5944 | 546 | [15 empty] | 19.404 | [6 empty] | 4900 | 38.21 |  | 2025-05-02 19:10 | 2025-05-02 19:12 | 37.36869 | 5.422717 | 5.422717 | ABRE, DEFICIENTE | ABRE, DEFICIENTE | 213 | 0.15285 | 0.52352 | 0.02339 | 0.00582 | 0.00496 | 0.05424 | 0.00542 | 0.00216 | 0.01323 | 1e-05 | 1e-05 | 0.0007 | 0.00101 | 0.00028 | 0.00029 | 0.00295 | 0.0021 | [11 empty] | 0 | [9 empty] | 0 | 0 | [36 empty] | 4102 | [8 empty] | 0.05209 | [11 empty] | Ca | 2.050167 |  | 2025-05-02 15:30 | 2025-05-02 17:49 |  |  | Alan Gamaliel Perez Carrillo | [7 empty] | ABRE, NORMAL | ABRE, NORMAL | 9 | 5 |  | 0.058 | 2025-05-02 17:50 | 2025-05-02 17:52 | 1.916666 | [8 empty] | 413 | 0.16 | 0.0044 | 0.0039 | 0.0037 | 0.0026 | 0.5418 | 0.0214 | 0.0444 | 0.0017 | 0.0139 | 0.0005 | 0.0008 | 0.0005 | 0.0016 | 0.0001 | 0.0016 | 0.0005 | 0.0433 | [15 empty] | HE3-HO2-CC1 | [7 empty] | 230 | 138 |  |  |  | 42.61666 |  |  |  | DRI | 42.61666 |  |  | PERI | 1.066666 | 6.7 | 118.1551 |  | 2.683333 | No Disponible | No Disponible | 488 | 71
2025-05-02 | 2541245 | Calmado aluminio | C004 | Ruben Angel Junior Soria Arellano | 210 | 198 |  | 75 | 5.016663 | 89.7 | 4.35 | 269.4 |  | 1.1 | 8.8 | 15.2 |  |  |  | 136.4 | 1665 | 871 | Free | 112 | 0.0361 | 0.004 | 0.0056 | 0.0016 | 0.0024 | [7 empty] | 1484.7 |  |  |  | 367.992 | 1287 | [52 empty] | HO3 | Beth Nicole Ballesteros Torres | 13.1502 | 41.14088 | 41.53333 | 1610.1 | 1582.4 | 2025-05-02 08:35 | 2025-05-02 09:02 | 26.21667 | 4.1 | 4.1 | 243.6 |  |  |  |  | 272 | 97.65 | [14 empty] | 18.795 | 144.7 | 88 | 36 |  |  |  | 0 | 43.5 |  | 2025-05-02 08:37 | 2025-05-02 08:42 | 63.44054 | 5.448833 | 5.448833 | ABRE, NORMAL | ABRE, NORMAL | 212 | 0.159 | 0.5347 | 0.0091 | 0.0059 | 0.0048 | 0.0567 | 0.0035 | 0.0019 | 0.0102 | 0.0005 | 0.0013 | 0.0013 | 0.0018 | 0.0001 | 0.0005 | 0.0025 | 0.003 | [11 empty] | 0 | [9 empty] | 0 | 0 | [36 empty] | 5311 | [8 empty] | 0.0565 | [11 empty] | Ca | 1.832933 |  | 2025-05-02 06:25 | 2025-05-02 07:40 |  |  | Alan Gamaliel Perez Carrillo | [7 empty] | ABRE, NORMAL | ABRE, NORMAL | 22 | 124 |  |  | 2025-05-02 07:43 | 2025-05-02 07:47 | 4.833333 | [8 empty] | 413 | 0.1703 | 0.0059 | 0.0027 | 0.0035 | 0.0038 | 0.5306 | 0.0145 | 0.0401 | 0.0016 | 0.014 | 0.0005 | 0.0009 | 0.0005 | 0.0016 | 0.0001 | 0.0015 | 0.0005 | 0.038 | [5 empty] | 156 | [9 empty] | HE4-HO3-CC2 | [8 empty] | 115 |  |  |  | 87.43333 | 91.78333 |  |  | DRI | 87.43333 |  |  | MEDC | 2.166666 | 7.6 | 108.9699 |  | 4.35 | No Disponible | No Disponible | 912 | 32
2025-05-02 | 2541246 | Calmado aluminio | C004 | Ruben Angel Junior Soria Arellano | 210 | 194 |  | 85 | 20.38333 | 117.8333 | 18.15 | 212.2 | 60 | 0.9 | 7 | 13.6 |  |  |  | 134.8 | 1666 | 746 | Free | 112 | 0.1423 | 0.0052 | 0.0061 | 0.0034 | 0.0031 | 111 | 30.873 | 19.276 | 11.008 | 25.175 | 4.334 | 1.601629 | 1477.35 |  |  |  | 359.8144 | 1295 | [52 empty] | HO1 | Anna Gladis Tinoco Rangel | 13.45047 | 50.8565 | 51.05 | 1599.1 | 1583.5 | 2025-05-02 10:42 | 2025-05-02 11:19 | 37.2 | 2.9 | 2.9 | 165.9 |  |  |  | 77.6872 | 208 | 113.4 | [14 empty] | 20 | [6 empty] | 4800 | 11.25 |  | 2025-05-02 10:44 | 2025-05-02 10:45 | 13.27264 | 27.7115 | 50.8565 | ABRE, NORMAL | ABRE, NORMAL | 212 | 0.15457 | 0.49779 | 0.01309 | 0.00544 | 0.00383 | 0.04733 | 0.00544 | 0.0039 | 0.01374 | 1e-05 | 1e-05 | 0.00033 | 0.00071 | 0.00027 | 0.00021 | 0.00301 | 0.004 | 211 | 60.599 | 5.153 | 7.198 | 1.114 | 0.743 | 20.188 | 11.75995 |  |  |  | 0 | [9 empty] | 0 | 0 | [36 empty] | 4295 | [8 empty] | 0.04632 | [14 empty] | 2025-05-02 08:11 | 2025-05-02 09:37 |  |  | Alan Gamaliel Perez Carrillo | [9 empty] | 9 | 3 |  | 0.035 | 2025-05-02 09:40 | 2025-05-02 09:45 | 4.383333 | [6 empty] | 153.3 |  | 413 | 0.168 | 0.0042 | 0.0025 | 0.0048 | 0.0043 | 0.5105 | 0.0089 | 0.038 | 0.0036 | 0.0156 | 0.002 | 0.0007 | 0.0005 | 0.0013 | 0.0001 | 0.0016 | 0.0005 | 0.0367 | [5 empty] | 169 | [9 empty] | HE4-HO1-CC2 | [8 empty] | 115 |  |  |  | 92.05 | 107.7333 |  |  | DRI-Scrap | 92.05 |  |  | MEDC | 3.233333 | 2.666666 | 103.4286 | 2.466666 |  | No Disponible | No Disponible | 735 | 87
2025-05-02 | 2541247 | Calmado aluminio | C004 | Ruben Angel Junior Soria Arellano | 210 | 190 |  | 70 | 26.2 | 103.2667 | 25.01667 | 260.1 |  | 1 | 8 | 15.8 |  |  |  | 131.3 | 1642 | 600 | Free | 112 | 0.0772 | 0.0036 | 0.0064 | 0.0019 | 0.0021 | 111 | 32.124 | 20.755 | 11.264 | 25.843 | 3.572 | 1.547772 | 1472.1 |  |  |  | 364.9254 | 1285 | [52 empty] | HO2 | Vincenzo Pano Di Sapio | 23.28612 | 59.52143 | 63.76667 | 1571 | 1594.6 | 2025-05-02 13:01 | 2025-05-02 13:23 | 21.98333 |  | 2.4 | 269.85 |  |  |  | 157.4188 | 469 | [15 empty] | 17.787 |  | 5.5 |  |  |  |  | 8500 | 34.54 |  | 2025-05-02 13:01 | 2025-05-02 13:01 | 34.81771 | 14.01305 | 14.01305 | ABRE, NORMAL | ABRE, NORMAL | 213 | 0.15874 | 0.51601 | 0.01581 | 0.00563 | 0.0034 | 0.04586 | 0.00548 | 0.00268 | 0.01066 | 1e-05 | 0.00013 | 0.00185 | 0.00083 | 0.00023 | 0.00047 | 0.00234 | 0.0044 | 211 | 57.505 | 4.947 | 6.877 | 1.34 | 1.038 | 22.815 | 11.62422 |  |  |  | 0 | [9 empty] | 0 | 0 | [36 empty] | 5121 | [8 empty] | 0.04391 | [11 empty] | Ca | 10.899 |  | 2025-05-02 10:01 | 2025-05-02 11:12 |  |  | Alan Gamaliel Perez Carrillo | [9 empty] | 12 | 92 |  | 0.078 | 2025-05-02 11:24 | 2025-05-02 11:28 | 4.4 | [6 empty] | 151.2 |  | 413 | 0.166 | 0.004 | 0.0024 | 0.0041 | 0.0047 | 0.5368 | 0.0136 | 0.0392 | 0.0019 | 0.0125 | 0.0005 | 0.0012 | 0.0005 | 0.0015 | 0.0001 | 0.0014 | 0.0005 | 0.0375 | [5 empty] | 156 | [9 empty] | HE4-HO2-CC2 | [7 empty] | 138 | 103.5 |  |  |  | 78.23334 |  |  |  | DRI | 78.23334 |  |  | MEDC | 12 | 3.833333 | 113.1605 | 11.95 |  | No Disponible | No Disponible | 2326 | 83
2025-05-02 | 2541248 | Calmado aluminio | C004 | Ruben Angel Junior Soria Arellano | 210 | 199 |  | 82 | 41.8 | 132.0333 | 39.85 | 204.7 | 60 | 1 | 7 | 13.9 |  |  |  | 131.1 | 1657 | 800 | Free | 112 | 0.1618 | 0.0042 | 0.0062 | 0.007 | 0.0036 | [7 empty] | 1477.35 |  |  |  | 366.9698 | 1287 | [52 empty] | HO1 | Anna Gladis Tinoco Rangel | 10.6248 | 41.5375 | 41.71667 | 1588.8 | 1578.8 | 2025-05-02 14:38 | 2025-05-02 14:57 | 18.86667 | 2.5 | 2.5 | 110.25 |  |  |  | 42.9324 | 203 | [15 empty] | 20 | 50 | 66 |  |  |  |  | 3500 | 13.3 |  | 2025-05-02 14:40 | 2025-05-02 14:42 | 19.21156 | 12.69188 | 41.5375 | TARDA EN ABRIR, NORMAL | TARDA EN ABRIR, NORMAL | 212 | 0.17279 | 0.54445 | 0.01779 | 0.00554 | 0.0042 | 0.0627 | 0.00866 | 0.00588 | 0.01368 | 1e-05 | 0.00055 | 0.00024 | 0.00089 | 0.00028 | 0.00048 | 0.00297 | 0.0033 | 211 | 54.196 | 5.172 | 9.702 | 1.388 | 1.729 | 20.382 | 10.47873 |  |  |  | 0 | [9 empty] | 0 | 0 | [36 empty] | 3796 | [8 empty] | 0.06075 | [14 empty] | 2025-05-02 12:12 | 2025-05-02 13:35 |  |  | Alan Gamaliel Perez Carrillo | [7 empty] | ABRE, NORMAL | ABRE, NORMAL | 9 | 4 |  |  | 2025-05-02 13:36 | 2025-05-02 13:39 | 3.5 | [6 empty] | 151.2 |  | 413 | 0.17 | 0.0038 | 0.0029 | 0.0071 | 0.0038 | 0.5424 | 0.014 | 0.05 | 0.0049 | 0.0134 | 0.001 | 0.001 | 0.0005 | 0.0015 | 0.0001 | 0.0017 | 0.0005 | 0.0498 | [5 empty] | 156 | [9 empty] | HE4-HO1-CC1 | [7 empty] | 184 | 92 |  |  |  | 89.36667 | 109.5 |  |  | DRI-Scrap | 89.36667 |  |  | MEDC | 0.516666 | 3.866666 | 103.5638 |  |  | No Disponible | No Disponible | 64 | 49
2025-05-02 | 2541249 | Calmado aluminio | C004 | Hector Rico Martinez | 200 | 218 |  | 76 | 6.25 | 89.61667 |  | 268.9 |  | 1.3 | 8 | 16 |  |  |  | 140.1 | 1659 | 873 | Free | 112 | 0.11144 | 0.00394 | 0.00821 | 0.00085 | 1e-05 | [7 empty] | 1471.05 |  |  |  | 362.881 | 1285 | [52 empty] | HO2 | Heriberto Cornejo Sanchez | 11.07987 | 39.7746 | 41.63333 | 1585.6 | 1574.9 | 2025-05-02 16:28 | 2025-05-02 16:57 | 28.75 | 3.2 | 3.2 | 329.7 |  |  |  | 166.6186 | 472 | [15 empty] | 18.5955 |  | 82.5 | 24 |  |  |  | 3800 | 35.02 |  | 2025-05-02 16:30 | 2025-05-02 16:32 | 52.82768 | 9.599883 | 9.599883 | NO ABRE | ABRE, NORMAL | 213 | 0.14761 | 0.50018 | 0.04263 | 0.00507 | 0.00498 | 0.04968 | 0.00549 | 0.00246 | 0.01154 | 1e-05 | 1e-05 | 0.00131 | 0.00097 | 0.00027 | 0.00062 | 0.00281 | 0.002 | [11 empty] | 0 | [9 empty] | 0 | 0 | [36 empty] | 4969 | [8 empty] | 0.0432 | [11 empty] | Ca | 1.7836 |  | 2025-05-02 13:45 | 2025-05-02 15:02 |  |  | Alan Gamaliel Perez Carrillo | [7 empty] | ABRE, NORMAL | ABRE, NORMAL | 12 | 93 |  |  | 2025-05-02 15:05 | 2025-05-02 15:10 | 4.566666 | [6 empty] | 154.35 |  | 413 | 0.162 | 0.0043 | 0.0038 | 0.0045 | 0.0025 | 0.519 | 0.0188 | 0.0435 | 0.0025 | 0.0129 | 0.0005 | 0.0007 | 0.0005 | 0.0016 | 0.0001 | 0.0017 | 0.0005 | 0.041 | [5 empty] | 130 | [9 empty] | HE4-HO2-CC1 | [7 empty] | 184 | 138 |  |  |  | 84.78333 |  |  |  | DRI | 84.78333 |  |  | MEDC | 3.5 | 4.216666 | 111.7327 |  |  | No Disponible | No Disponible | 1916 | 35
2025-05-02 | 2541250 | Calmado aluminio | C004 | Hector Rico Martinez | 200 | 195 |  | 79 | 35.66666 | 123.5 | 32.21666 | 215.8 | 60 | 1.2 | 5.9 | 13.6 |  |  |  | 140.1 | 1680 | 1021 | Free | 112 | 0.0895 | 0.0042 | 0.0088 | 0.0066 | 0.0034 | 111 | 32.099 | 19.445 | 10.154 | 25.814 | 3.749 | 1.650759 | 1402.8 |  |  |  | 367.992 | 1343 | [52 empty] | HO1 | German Ricardo Dominguez A. | 20.32897 | 83.71627 | 83.73333 | 1593.1 | 1579.7 | 2025-05-02 18:45 | 2025-05-02 19:05 | 20.43333 | 10.7 | 10.7 | 161.7 |  |  |  | 307.6822 | 694 | [15 empty] | 18 | [6 empty] | 6900 | 28.24 |  | 2025-05-02 18:38 | 2025-05-02 18:47 | 20.23979 | 19.5336 | 83.71627 | ABRE, DEFICIENTE | ABRE, DEFICIENTE | 213 | 0.1546 | 0.50148 | 0.0198 | 0.00608 | 0.00361 | 0.05985 | 0.00663 | 0.00444 | 0.0124 | 1e-05 | 1e-05 | 0.00125 | 0.00073 | 0.00026 | 0.00024 | 0.00298 | 0.004 | [11 empty] | 0 | [9 empty] | 0 | 0 | [36 empty] | 3453 | [8 empty] | 0.05667 | [14 empty] | 2025-05-02 15:47 | 2025-05-02 17:07 |  |  | Alan Gamaliel Perez Carrillo | [7 empty] | ABRE, NORMAL | ABRE, NORMAL | 22 | 128 |  | 0.066 | 2025-05-02 17:09 | 2025-05-02 17:13 | 3.75 | [8 empty] | 413 | 0.167 | 0.0051 | 0.0027 | 0.0058 | 0.0044 | 0.5135 | 0.0169 | 0.0489 | 0.0037 | 0.0138 | 0.0005 | 0.0007 | 0.0006 | 0.0014 | 0.0001 | 0.0016 | 0.0005 | 0.0478 | [5 empty] | 130 | [9 empty] | HE4-HO1-CC1 | [6 empty] | 4.7 | 207 |  |  |  |  | 87.55 | 94.98334 |  |  | DRI-Scrap | 87.55 |  |  | MEDC | 1.8 | 4.8 | 110.614 |  |  | No Disponible | No Disponible | 199 | 35
2025-05-05 | 2500012 | Calmado aluminio | C004 |  | 210 | 195 | [88 empty] | HO1 | German Ricardo Dominguez A. | 41.99212 | 92.08538 | 70.83333 | 1532.3 | 1574.3 | 2025-05-05 15:24 | 2025-05-05 15:40 | 15.95 |  |  | 594.3 |  |  |  | 301.549 | 944 | 270.9 | [14 empty] | 19 | [6 empty] | 7000 | 55.55 |  | 2025-05-05 15:25 | 2025-05-05 15:26 | 36.19467 | 17.1066 | 38.22021 | ABRE, DEFICIENTE | ABRE, DEFICIENTE | 213 | 0.1541 | 0.5147 | 0.0207 | 0.0047 | 0.0028 | 0.0444 | 0.0042 | 0.0025 | 0.0086 | 0.0005 | 0.001 | 0.0005 | 0.0008 | 0.0001 | 0.0008 | 0.0036 | 0.0061 | [11 empty] | 0 | [9 empty] | 0 | 0 | [45 empty] | 0.0442 | [18 empty] | Alan Gamaliel Perez Carrillo | [9 empty] | 4 | 36 | [13 empty] | 413 | 0.161 | 0.003 | 0.0012 | 0.0046 | 0.0063 | 0.5246 | 0.018 | 0.0342 | 0.0017 | 0.0211 | 0.0005 | 0.0006 | 0.0006 | 0.0015 | 0.0001 | 0.0017 | 0.0005 | 0.033 | [5 empty] | 130 | [9 empty] | HO3-HO1-CC1 | [8 empty] | 115 | [11 empty] | MEDC
2025-05-05 | 2511376 | Calmado aluminio | C004 | Lucio Pardo | 210 | 188.632 |  | 71 | 15.58334 | 98.23333 | 10.63333 | 260.6 |  |  | 8.5 | 15.6 |  |  |  | 148.1 | 1683 | 1317 | Free | 112 | 0.0989 | 0.002 | 0.0068 | 0.0059 | 0.0009 | 111 | 23.192 | 14.671 | 5.875 | 42.156 | 3.652 | 1.580806 | 210 | 493 |  |  | 409.9022 | 1489 | [13 empty] | 171 | 0.0223 | 0.22188 | 0.00999 | 0.00399 | 0.00706 | 0.03935 | 0.00058 | 1e-05 | [30 empty] | HO1 | Anna Gladis Tinoco Rangel | 32.15497 | 105.8634 | 106.4833 | 1597.5 | 1578.4 | 2025-05-05 13:11 | 2025-05-05 13:36 | 24.58333 | 4.1 | 4.1 | 693 | 78 |  |  | 261.6832 | 1508 | [15 empty] | 19 |  | 55 |  |  |  |  | 11900 | 39.81 |  | 2025-05-05 12:48 | 2025-05-05 13:14 | 22.56303 | 4.934433 | 30.61055 | ABRE, DEFICIENTE | ABRE, DEFICIENTE | 212 | 0.15002 | 0.52883 | 0.01962 | 0.00497 | 0.00263 | 0.04212 | 0.00705 | 0.00307 | 0.00992 | 1e-05 | 0.00075 | 0.00059 | 0.00071 | 0.00027 | 0.0002 | 0.00334 | 0.003 | 211 | 53.369 | 3.053 | 4.906 | 1.597 | 1.107 | 22.72 | 17.48084 |  |  |  | 0 | [9 empty] | 0 | 0 | [36 empty] | 4619 | [8 empty] | 0.03901 | [14 empty] | 2025-05-05 07:43 | 2025-05-05 09:00 |  |  | Alan Gamaliel Perez Carrillo | [7 empty] | ABRE, NORMAL | ABRE, NORMAL | 24 | 78 |  | 0.023 | 2025-05-05 09:02 | 2025-05-05 09:06 | 3.3 | [8 empty] | 413 | 0.166 | 0.0035 | 0.0014 | 0.0067 | 0.0034 | 0.5376 | 0.0195 | 0.0438 | 0.0025 | 0.0117 | 0.0005 | 0.0008 | 0.0006 | 0.0015 | 0.0001 | 0.0025 | 0.0005 | 0.0426 | [5 empty] | 156 | [9 empty] | HE1-HO1-HO1-HO1-CC1 | [7 empty] | 23 | 207 |  |  |  | 79.65 |  |  |  | DRI-GPI | 79.65 | 23100 |  | MEDC | 1.916666 | 5.35 | 116.695 |  |  | No Disponible | No Disponible | 79 | 82
2025-05-05 | 2511377 | Calmado aluminio | C004 | Lucio Pardo | 205 | 217 |  | 68 | 4.433334 | 81.1 |  | 253.2 |  |  | 8.2 | 15.6 |  |  |  | 138.9 | 1673 | 1051 | Free | 112 | 0.07921 | 0.00499 | 0.00819 | 0.001 | 1e-05 | 111 | 25.923 | 15.61 | 6.719 | 39.153 | 3.529 | 1.660666 | 207.9 | 494 |  |  | 411.9466 | 1436 | [13 empty] | 171 | 0.02534 | 0.20205 | 0.00328 | 0.00512 | 0.00837 | 0.00504 | 0.00158 | 1e-05 | [30 empty] | HO1 | Anna Gladis Tinoco Rangel | 14.70175 | 41.63538 | 41.65 | 1574.4 | 1587.6 | 2025-05-05 12:33 | 2025-05-05 12:57 | 23.33333 | 157.5 | 157.5 | 759.15 |  |  |  | 278.0384 | 466 | 202.65 | [21 empty] | 5100 | 14.62 |  | 2025-05-05 12:32 | 2025-05-05 12:35 | 21.06862 | 14.88872 | 41.63538 | ABRE, NORMAL | ABRE, NORMAL | 213 | 0.16204 | 0.48242 | 0.01921 | 0.00649 | 0.00464 | 0.04306 | 0.0074 | 0.00336 | 0.00985 | 1e-05 | 1e-05 | 0.00067 | 0.00099 | 0.00025 | 1e-05 | 0.00321 | 0.0031 | [11 empty] | 0 | [9 empty] | 0 | 0 | [36 empty] | 4727 | [8 empty] | 0.04137 | [14 empty] | 2025-05-05 09:14 | 2025-05-05 10:22 |  |  | Alan Gamaliel Perez Carrillo | [7 empty] | ABRE, NORMAL | ABRE, NORMAL | 4 | 35 |  | 0.037 | 2025-05-05 10:23 | 2025-05-05 10:27 | 3.55 | [8 empty] | 413 | 0.166 | 0.004 | 0.0025 | 0.0063 | 0.0039 | 0.4859 | 0.0155 | 0.0359 | 0.0021 | 0.0122 | 0.0005 | 0.0008 | 0.0006 | 0.0016 | 0.0001 | 0.0018 | 0.0005 | 0.0328 | [15 empty] | HE1-HO1-CC1 | [8 empty] | 333.5 |  |  |  | 76.08334 |  |  |  | DRI-GPI | 76.08334 | 24500 |  |  | 1.45 | 4.533333 | 115.5366 |  |  | No Disponible | No Disponible | 774 | 256
2025-05-05 | 2511378 | Calmado aluminio | C004 | Lucio Pardo | 220 | 205 |  | 75 | 40.11667 | 123.25 | 36.98333 | 265.6 |  |  | 8.900001 | 15.9 |  |  |  | 152.8 | 1642 | 838 | Free | 112 | 0.08245 | 0.00386 | 0.00816 | 0.00048 | 1e-05 | 111 | 28.118 | 15.835 | 6.1 | 31.343 | 2.838 | 1.775687 | 1605.45 |  |  |  | 379.2362 | 1407 | [13 empty] | 171 | 0.10899 | 0.43222 | 0.00963 | 0.00459 | 0.00629 | 0.04151 | 1e-05 | 1e-05 | [30 empty] | HO1 | Anna Gladis Tinoco Rangel | 24.10505 | 70.31177 | 70.48333 | 1556.7 | 1576.7 | 2025-05-05 14:27 | 2025-05-05 14:53 | 25.48333 | 2.6 | 2.6 | 145.95 |  |  |  | 247.3724 | 772 | 382.2 | [21 empty] | 8300 | 20.46 |  | 2025-05-05 14:29 | 2025-05-05 14:31 | 17.45938 | 14.01377 | 70.31177 | ABRE, DEFICIENTE | ABRE, DEFICIENTE | 212 | 0.15528 | 0.49838 | 0.00957 | 0.00514 | 0.00407 | 0.03777 | 0.00548 | 0.00218 | 0.0101 | 1e-05 | 1e-05 | 0.00017 | 0.00065 | 0.00026 | 1e-05 | 0.0027 | 0.003 | [11 empty] | 0 | [9 empty] | 0 | 0 | [36 empty] | 4214 | [8 empty] | 0.03584 | [14 empty] | 2025-05-05 10:49 | 2025-05-05 12:24 |  |  | Alan Gamaliel Perez Carrillo | [7 empty] | ABRE, NORMAL | ABRE, NORMAL | 19 | 80 |  | 0.06 | 2025-05-05 12:27 | 2025-05-05 12:36 | 9.816666 | [8 empty] | 413 | 0.16 | 0.0032 | 0.0028 | 0.005 | 0.0033 | 0.5177 | 0.009 | 0.0504 | 0.0019 | 0.013 | 0.0005 | 0.0006 | 0.0005 | 0.0014 | 0.0001 | 0.002 | 0.0005 | 0.0482 | [15 empty] | HE1-HO1-CC1 | [7 empty] | 184 |  |  |  |  | 88.53333 |  |  |  | DRI-GPI | 88.53333 | 24300 | 0 | PERI | 3.15 | 3.716666 | 117.1558 |  |  | No Disponible | No Disponible | 2146 | 319
2025-05-05 | 2511379 | Calmado aluminio | C004 | Lucio Pardo | 200 | 197.8 |  | 75 | 48.18333 | 136.7167 | 40.65 | 199.4 | 60 | 0.3 | 7.9 | 13.9 | 457 |  |  | 138.7 | 1687 | 894 | No Free | 112 | 0.08586 | 0.00421 | 0.01047 | 0.00225 | 1e-05 | 111 | 29.971 | 17.729 | 8.84 | 31.572 | 3.755 | 1.690507 | 1402.8 |  |  |  | 373.103 | 1337 | [52 empty] | HO1 | German Ricardo Dominguez A. | 17.55225 | 54.80083 | 54.8 | 1585.3 | 1579.8 | 2025-05-05 16:42 | 2025-05-05 16:58 | 16.06667 |  |  | 163.8 |  |  |  | 129.8194 | 469 | [15 empty] | 19 |  | 49.5 | 48 |  |  |  | 6200 | 14.95 |  | 2025-05-05 16:43 | 2025-05-05 16:46 | 16.36836 | 32.344 | 54.80083 | ABRE, DEFICIENTE | ABRE, DEFICIENTE | 212 | 0.1497 | 0.4827 | 0.0112 | 0.0044 | 0.0047 | 0.0574 | 0.0063 | 0.0029 | 0.0103 | 0.0005 | 0.0011 | 0.0007 | 0.0025 | 0.0001 | 0.001 | 0.0033 | 0.00402 | [11 empty] | 0 | [6 empty] | 2025-05-05 15:15 | 2025-05-05 15:38 | 22.77988 | 6.323934 | 6.323934 | [20 empty] | 1618.6 | 6.3 | 1583.2 | 6.6 | 1573.6 | 2.7 |  |  |  |  | 1573.6 | 2.7 | 45782.65 |  |  |  | 3889 | [6 empty] | 68.4874 |  | 0.0572 | [13 empty] | Juan Martinez Ch. | 2025-05-05 13:21 | 2025-05-05 14:36 |  |  | Alan Gamaliel Perez Carrillo | [7 empty] | ABRE, NORMAL | ABRE, NORMAL | 25 | 73 | 6.6 | 0.075 | 2025-05-05 14:43 | 2025-05-05 14:57 | 14 | 11.32472 | [7 empty] | 413 | 0.157 | 0.0026 | 0.004 | 0.0065 | 0.0044 | 0.4928 | 0.0096 | 0.0497 | 0.0023 | 0.015 | 0.0005 | 0.0007 | 0.0005 | 0.0028 | 0.0001 | 0.0019 | 0.0005 | 0.0485 | [15 empty] | HE1-RH1-HO1-CC1 | [12 empty] | 92.05 |  |  |  | DRI-Scrap-GPI | 92.05 | 23800 |  | PERI | 7.266666 | 3.05 | 119.1099 |  | 0.916666 | Disponible | No Disponible | 2323 | 49
2025-05-05 | 2511383 | Calmado aluminio | C004 | Alejandro Vargas Duarte | 200 | 205.2 |  | 74 | 58.66667 | 143.1333 | 57.26667 | 207.5 | 60 | 0.6 | 8.2 | 15.1 | 909 |  |  | 139.8 | 1671 | 959 | No Free | 112 | 0.17769 | 0.00464 | 0.01024 | 1e-05 | 1e-05 | [7 empty] | 1285.2 |  |  |  | 299.5046 | 1358 | [13 empty] | 171 | 0.09759 | 0.41145 | 0.01156 | 0.0044 | 0.00875 | 0.04314 | 0.0005 | 1e-05 | [30 empty] | HO1 | Armando Barajas Rodriguez | 21.39563 | 100.4885 | 100.9667 | 1586.4 | 1585 | 2025-05-06 00:18 | 2025-05-06 00:35 | 16.46667 |  | 2.4 | 153.3 | 71 |  |  | 102.22 | 584 | [15 empty] | 18 | 170 | 16.5 | 36 |  |  |  | 7500 | 34.31 |  | 2025-05-06 00:14 | 2025-05-06 00:23 | 20.48593 | 53.22762 | 100.4885 | TARDA EN ABRIR, NORMAL | TARDA EN ABRIR, DEFICIENTE | 213 | 0.16699 | 0.51137 | 0.01727 | 0.00516 | 0.0038 | 0.04082 | 0.00695 | 0.0032 | 0.0111 | 1e-05 | 1e-05 | 1e-05 | 0.0011 | 0.00025 | 0.00021 | 0.00348 | 0.00449 | [11 empty] | 0 | [9 empty] | 0 | 0 | [36 empty] | 3943 | [8 empty] | 0.0391 | [14 empty] | 2025-05-05 21:02 | 2025-05-05 22:23 |  |  | Alan Gamaliel Perez Carrillo | [7 empty] | ABRE, NORMAL | ABRE, NORMAL | 19 | 82 |  |  | 2025-05-05 22:24 | 2025-05-05 22:32 | 7.616666 | [8 empty] | 413 | 0.17 | 0.0027 | 0.0018 | 0.0055 | 0.005 | 0.5095 | 0.0149 | 0.0365 | 0.0021 | 0.0144 | 0.0005 | 0.001 | 0.0007 | 0.0015 | 0.0001 | 0.001 | 0.0005 | 0.033 | [15 empty] | HE1-HO1-CC1 | [6 empty] | 16.06667 | 207 | 69 |  |  |  | 84.58334 |  |  |  | DRI-Scrap | 84.58334 |  | 3.2 | MEDC | 1.466666 | 2.966666 | 117.5914 |  |  | Disponible | No Disponible | 57 | 47
2025-05-05 | 2511384 | Calmado aluminio | C004 | Edgar Antonio Perez Pelayo | 199.84 | 206.6 |  | 71 | 2.716667 | 84.31667 |  | 269.4 |  | 0.3 | 8.6 | 15.1 | 200 |  |  | 144.1 | 1688 | 884 | Free | 112 | 0.08285 | 0.00387 | 0.01049 | 0.00027 | 1e-05 | [7 empty] | 1402.8 |  |  |  | 359.8144 | 1314 | [13 empty] | 171 | 0.12623 | 0.41676 | 0.00884 | 0.00562 | 0.00931 | 0.01445 | 1e-05 | 1e-05 | [30 empty] | HO1 | Armando Barajas Rodriguez | 18.34475 | 77.2921 | 77.3 | 1612.7 | 1578.4 | 2025-05-06 01:39 | 2025-05-06 02:04 | 25.25 | 2.9 | 2.9 | 143.85 | 51 |  |  | 250.439 | 579 | [15 empty] | 18 | 110 |  | 48 |  |  |  | 6300 | 27.02 |  | 2025-05-06 01:40 | 2025-05-06 01:43 | 20.97498 | 27.11627 | 77.2921 | TARDA EN ABRIR, NORMAL | TARDA EN ABRIR, DEFICIENTE | 213 | 0.16174 | 0.48546 | 0.02378 | 0.00614 | 0.00307 | 0.05041 | 0.00493 | 0.00244 | 0.01131 | 1e-05 | 0.00062 | 1e-05 | 0.00103 | 0.00027 | 0.00018 | 0.00287 | 0.0035 | [11 empty] | 0 | [9 empty] | 0 | 0 | [36 empty] | 4169 | [8 empty] | 0.04797 | [14 empty] | 2025-05-05 22:37 | 2025-05-05 23:48 |  |  | Alan Gamaliel Perez Carrillo | [7 empty] | ABRE, NORMAL | ABRE, NORMAL | 6 | 70 |  |  | 2025-05-05 23:49 | 2025-05-05 23:55 | 5.866666 | [8 empty] | 413 | 0.164 | 0.0039 | 0.0018 | 0.0051 | 0.0037 | 0.4921 | 0.0199 | 0.0451 | 0.0016 | 0.0126 | 0.0005 | 0.0011 | 0.0005 | 0.0016 | 0.0001 | 0.0017 | 0.0005 | 0.0442 | [15 empty] | HE1-HO1-CC1 | [7 empty] | 184 | 69 |  |  |  | 81.25 |  |  |  | DRI | 81.25 |  | 0.9 |  | 1.2 | 4.383333 | 114.5687 |  |  | Disponible | No Disponible | 147 | 67
2025-05-05 | 2511385 | Calmado aluminio | C004 | Edgar Antonio Perez Pelayo | 197.51 | 193 |  | 66 | 4.333336 | 80.6 |  | 263.2 |  | 0.5 | 7.1 | 12.8 | 9 |  |  | 129.4 | 1657 | 771 | Free | 112 | 0.12113 | 0.00523 | 0.01015 | 0.00019 | 1e-05 | [7 empty] | 1292.55 |  |  |  | 364.9254 | 1400 | [13 empty] | 171 | 0.12333 | 0.37882 | 0.00934 | 0.00649 | 0.00811 | 0.02682 | 1e-05 | 1e-05 | [30 empty] | HO1 | Armando Barajas Rodriguez | 19.03985 | 62.49483 | 62.5 | 1581.4 | 1578.9 | 2025-05-06 02:59 | 2025-05-06 03:27 | 28.73333 | 1.8 | 1.8 | 176.4 |  |  |  |  | 56 | 541.8 | [14 empty] | 18 | 55 | 16.5 | 36 |  |  |  | 6000 | 16.75 |  | 2025-05-06 02:58 | 2025-05-06 03:01 | 16.08133 | 15.88643 | 62.49483 | TARDA EN ABRIR, DEFICIENTE | TARDA EN ABRIR, DEFICIENTE | 212 | 0.16181 | 0.49111 | 0.01805 | 0.00702 | 0.00457 | 0.0508 | 0.00521 | 0.00254 | 0.01109 | 1e-05 | 0.00063 | 1e-05 | 0.00094 | 0.00027 | 0.00036 | 0.00327 | 1e-05 | [11 empty] | 0 | [9 empty] | 0 | 0 | [36 empty] | 4466 | [8 empty] | 0.04906 | [14 empty] | 2025-05-06 00:03 | 2025-05-06 01:08 |  |  | Alan Gamaliel Perez Carrillo | [7 empty] | ABRE, NORMAL | ABRE, NORMAL | 25 | 75 |  |  | 2025-05-06 01:09 | 2025-05-06 01:15 | 5.783333 | [8 empty] | 413 | 0.171 | 0.0057 | 0.0024 | 0.0055 | 0.0029 | 0.4999 | 0.0138 | 0.0449 | 0.0018 | 0.0124 | 0.0005 | 0.0013 | 0.0006 | 0.0015 | 0.0001 | 0.0018 | 0.0005 | 0.0432 | [15 empty] | HE1-HO1-CC1 | [7 empty] | 184 | 46 |  |  |  | 76 |  |  |  | DRI | 76 |  |  |  | 0.966666 | 4.216666 | 112.2802 |  |  | Disponible | No Disponible | 945 | 144
2025-05-05 | 2511386 | Calmado aluminio | C004 | Edgar Antonio Perez Pelayo | 202.45 | 206.3 |  | 72 | 19.06667 | 101.0833 | 16.13333 | 199.1 | 60 | 0.3 | 6.4 | 11.7 | 355 |  |  | 130.1 | 1689 | 987 | Free | 112 | 0.18342 | 0.00466 | 0.00842 | 0.00015 | 1e-05 | [7 empty] | 1284.15 |  |  |  | 366.9698 | 1421 |  | 230 | [11 empty] | 171 | 0.13907 | 0.38876 | 0.00891 | 0.0066 | 0.00844 | 0.01748 | 1e-05 | 1e-05 | [30 empty] | HO1 | Armando Barajas Rodriguez | 6.069033 | 40.57488 | 40.6 | 1607.6 | 1579.9 | 2025-05-06 03:46 | 2025-05-06 04:07 | 21.15 | 2.5 | 2.5 | 291.9 |  |  |  |  | 59 | [15 empty] | 18 | 55 |  | 48 |  |  |  | 1900 | 13.47 |  | 2025-05-06 03:44 | 2025-05-06 03:53 | 19.91873 | 14.96405 | 40.57488 | TARDA EN ABRIR, NORMAL | TARDA EN ABRIR, DEFICIENTE | 212 | 0.16082 | 0.50905 | 0.01619 | 0.00692 | 0.00358 | 0.04431 | 0.0056 | 0.00295 | 0.01299 | 1e-05 | 0.0001 | 1e-05 | 0.00086 | 0.00027 | 0.00016 | 0.00259 | 0.0048 | [11 empty] | 0 | [9 empty] | 0 | 0 | [36 empty] | 3492 | [8 empty] | 0.04307 | [14 empty] | 2025-05-06 01:38 | 2025-05-06 02:49 |  |  | Alan Gamaliel Perez Carrillo | [7 empty] | ABRE, NORMAL | ABRE, NORMAL | 27 | 132 |  |  | 2025-05-06 02:50 | 2025-05-06 02:56 | 5.366666 | [8 empty] | 413 | 0.169 | 0.0052 | 0.0026 | 0.0059 | 0.0052 | 0.5128 | 0.0148 | 0.0381 | 0.0019 | 0.0142 | 0.0005 | 0.0013 | 0.0006 | 0.0015 | 0.0001 | 0.0017 | 0.0005 | 0.0364 | [15 empty] | HE1-HO1-CC1 | [8 empty] | 23 |  |  |  | 82.63333 | 98.76666 |  |  | DRI-Scrap | 82.63333 |  |  | MEDC | 1.716666 | 5.266666 | 110.9884 |  |  | Disponible | No Disponible | 745 | 408
2025-05-05 | 2511387 | Calmado aluminio | C004 | Edgar Antonio Perez Pelayo | 200.78 | 202 |  | 71 | 91.83334 | 102.5 | 16.95 | 209.6 | 60 | 0.3 | 6.7 | 12.3 | 658 |  |  | 135 | 1675 | 822 | Free | 112 | 0.14491 | 0.00595 | 0.01048 | 0.00062 | 1e-05 | [7 empty] | 1278.9 |  |  |  | 372.0808 | 1394 |  | 207 | [11 empty] | 171 | 0.14785 | 0.40341 | 0.00962 | 0.00682 | 0.00808 | 0.03361 | 1e-05 | 1e-05 | [30 empty] | HO1 | Armando Barajas Rodriguez | 14.96698 | 38.24472 | 38.31667 | 1561.3 | 1578.3 | 2025-05-06 05:49 | 2025-05-06 06:14 | 25.03333 | 1.7 | 1.7 | 223.65 |  |  |  |  | 83 | [15 empty] | 36 | 110 | 16.5 | 48 |  |  |  | 4900 | 14.63 |  | 2025-05-06 05:50 | 2025-05-06 05:54 | 22.95219 | 12.30183 | 38.24472 | TARDA EN ABRIR, NORMAL | TARDA EN ABRIR, DEFICIENTE | 212 | 0.17309 | 0.49823 | 0.02885 | 0.00766 | 0.00283 | 0.04321 | 0.006 | 0.00329 | 0.01264 | 1e-05 | 0.0002 | 1e-05 | 0.00116 | 0.00025 | 0.00013 | 0.00256 | 0.0028 | [11 empty] | 0 | [6 empty] | 2025-05-06 04:54 | 2025-05-06 05:07 | 12.16267 | 12.16267 | 12.16267 | [20 empty] | 1603.7 | 3.9 | 1579.8 | 3.7 | [6 empty] | 1579.8 | 3.7 | 45783.21 |  |  |  | 3377 | [8 empty] | 0.04169 | [13 empty] | German Gonzalez Miranda | 2025-05-06 03:20 | 2025-05-06 04:31 |  |  | Alan Gamaliel Perez Carrillo | [7 empty] | ABRE, NORMAL | ABRE, NORMAL | 19 | 83 |  |  | 2025-05-06 04:33 | 2025-05-06 04:37 | 4.466666 | [8 empty] | 413 | 0.172 | 0.0054 | 0.0013 | 0.0054 | 0.0033 | 0.5032 | 0.0235 | 0.0365 | 0.0018 | 0.0136 | 0.0005 | 0.0012 | 0.0005 | 0.0017 | 0.0001 | 0.0015 | 0.0005 | 0.0356 | [15 empty] | HE1-RH1-HO1-CC1 | [8 empty] | 69 |  |  |  | 8.366667 | 25.31667 |  |  | DRI-Scrap | 8.366667 |  |  | MEDC | 1.483333 | 3.9 | 0 |  |  | Disponible | No Disponible | 108 | 47
2025-05-05 | 2531383 | Calmado aluminio | C004 | Misael Medina Ramos | 210 | 207 |  | 95 | 1246.45 | 1353.783 | 1244.933 | 253.2 |  | 1.3 | 7.2 | 15.3 |  |  |  | 155.3 | 1651 | 845 | Free | 113 | 0.0573 | 0.0036 | 0.0054 | 0.0013 | 0.0009 | [7 empty] | 1308.3 |  |  |  | 334.2594 | 1293 | [13 empty] | 171 | 0.1184 | 0.3767 | 0.0037 | 0.0055 | 0.006 | 0.007 | 0.0022 | 0.0059 | [30 empty] | HO1 | Armando Barajas Rodriguez | 19.57338 | 62.95267 | 62.96667 | 1579.1 | 1577.7 | 2025-05-06 04:56 | 2025-05-06 05:31 | 35.55 | 1.9 | 1.9 | 307.65 |  |  |  | 280.0828 | 464 | 174.3 | [14 empty] | 18 | 100 | [5 empty] | 6200 | 16.82 |  | 2025-05-06 04:58 | 2025-05-06 05:01 | 16.03109 | 22.66283 | 62.95266 | TARDA EN ABRIR, NORMAL | TARDA EN ABRIR, DEFICIENTE | 212 | 0.15051 | 0.50269 | 0.01966 | 0.00661 | 0.00332 | 0.05281 | 0.00252 | 0.00146 | 0.0128 | 1e-05 | 0.00015 | 1e-05 | 0.00076 | 0.00025 | 0.00034 | 0.00292 | 0.0027 | [11 empty] | 0 | [9 empty] | 0 | 0 | [36 empty] | 3331 | [8 empty] | 0.05144 | [14 empty] | 2025-05-06 02:02 | 2025-05-06 03:37 |  |  | Alan Gamaliel Perez Carrillo | [7 empty] | ABRE, NORMAL | ABRE, NORMAL | 9 | 20 |  |  | 2025-05-06 03:37 | 2025-05-06 03:44 | 6.966666 | [8 empty] | 413 | 0.17 | 0.0049 | 0.0018 | 0.0031 | 0.003 | 0.5103 | 0.0169 | 0.0422 | 0.0008 | 0.014 | 0.0005 | 0.0006 | 0.0006 | 0.0015 | 0.0001 | 0.0015 | 0.0005 | 0.041 | [15 empty] | HE3-HO1-CC1 | [7 empty] | 161 | 69 |  |  |  | 105.15 |  |  |  | DRI | 105.15 |  |  | MEDC | 0.65 | 3.183333 | 108.5409 |  |  | No Disponible | No Disponible | 547 | 78
2025-05-05 | 2541283 | Calmado aluminio | C004 | Hector Rico Martinez | 190 | 180.8 |  | 78 | 22.96667 | 112.6 | 18.25 | 185.7 | 60 | 1.5 | 6 | 14 |  |  |  | 138.7 | 1640 | 946 | Free | 112 | 0.0415 | 0.0005 | 0.0077 | 0.0074 | 0.0019 | 111 | 31.227 | 19.685 | 8.308 | 33.172 | 3.475 | 1.586335 | 1408.05 |  |  |  | 332.215 | 1343 | [52 empty] | HO3 | Beth Nicole Ballesteros Torres | 16.9096 | 40.99405 | 41.23333 | 1577.3 | 1582.2 | 2025-05-05 13:39 | 2025-05-05 14:15 | 36.33333 | 1.8 | 1.8 | [5 empty] | 210 | 234.15 | [14 empty] | 19.005 |  | 82.5 | 60 |  |  |  | 0 | 34 |  | 2025-05-05 13:38 | 2025-05-05 13:42 | 49.76332 | 5.301883 | 5.301883 | ABRE, DEFICIENTE | ABRE, NORMAL | 212 | 0.1483 | 0.5139 | 0.0122 | 0.0025 | 0.0047 | 0.0525 | 0.0062 | 0.0026 | 0.0096 | 0.0016 | 0.001 | 0.0012 | 0.0019 | 0.0001 | 0.0005 | 0.0034 | 0.003 | [11 empty] | 0 | [9 empty] | 0 | 0 | [36 empty] | 2382 | [8 empty] | 0.0522 | [11 empty] | Ca | 35.73917 |  | 2025-05-05 11:28 | 2025-05-05 12:47 |  |  | Alan Gamaliel Perez Carrillo | [7 empty] | ABRE, NORMAL | ABRE, NORMAL | 9 | 17 |  | 0.057 | 2025-05-05 12:51 | 2025-05-05 12:57 | 5.65 | [8 empty] | 413 | 0.16 | 0.0026 | 0.0024 | 0.006 | 0.0037 | 0.5174 | 0.0166 | 0.0435 | 0.0025 | 0.0133 | 0.0005 | 0.0007 | 0.0006 | 0.0016 | 0.0001 | 0.0021 | 0.0005 | 0.0414 | [5 empty] | 156 | [9 empty] | HE4-HO3-CC1 | [6 empty] | 6.1 | 207 | 92 |  |  |  | 86.35 | 104.6 |  |  | DRI-Scrap | 86.35 |  |  | PERI | 3.716666 | 2.7 | 114.4312 |  |  | No Disponible | No Disponible | 1039 | 34
2025-05-05 | 2541284 | Calmado aluminio | C004 | Hector Rico Martinez | 210 | 190.7 |  | 81 | 59.55 | 148.9167 | 54.38333 | 191.9 | 60 | 1.3 | 5.6 | 14.6 |  |  |  | 142.1 | 1672 | 758 |  | 112 | 0.0367 | 0.0005 | 0.01 | 0.0094 | 0.0016 | 111 | 31.028 | 17.39 | 8.803 | 37.569 | 3.667 | 1.784244 | 1418.55 |  |  |  | 331.1928 | 1345 | [52 empty] | HO3 | Jose Mora Rodriguez | 2.23355 | 35.2356 | 35.25 | 1613 | 1580.3 | 2025-05-05 16:01 | 2025-05-05 16:21 | 20.01667 |  |  |  | 85 |  |  |  |  | 309.75 | [14 empty] | 21.63 |  | 71.5 |  |  |  |  | 0 | 33.7 |  | 2025-05-05 15:38 | 2025-05-05 16:06 | 57.38515 | 7.162833 | 7.162833 | ABRE, NORMAL | ABRE, NORMAL | 212 | 0.1706 | 0.5033 | 0.0115 | 0.0045 | 0.0042 | 0.0636 | 0.0061 | 0.0037 | 0.0101 | 0.0005 | 0.001 | 0.0006 | 0.0007 | 0.0001 | 0.0007 | 0.0048 | 0.00429 | [11 empty] | 0 | [9 empty] | 0 | 0 | [36 empty] | 2735 | [8 empty] | 0.0628 | [11 empty] | Ca | 28.02417 |  | 2025-05-05 13:17 | 2025-05-05 15:19 |  |  | Alan Gamaliel Perez Carrillo | [9 empty] | 24 | 79 |  | 0.061 | 2025-05-05 15:20 | 2025-05-05 15:27 | 6.633333 | [8 empty] | 413 | 0.175 | 0.003 | 0.0029 | 0.0065 | 0.0048 | 0.5197 | 0.0108 | 0.0543 | 0.0033 | 0.0136 | 0.0005 | 0.0006 | 0.0005 | 0.0015 | 0.0001 | 0.0026 | 0.0005 | 0.0523 | [5 empty] | 130 | [9 empty] | HE4-HO3-CC1 | [6 empty] | 4.166666 |  | 92 |  |  |  | 90.71667 | 106.3667 |  |  | DRI-Scrap | 90.71667 |  |  | MEDC | 0.483333 | 3.083333 | 113.6765 |  |  |  |  | 2115 | 73
2025-05-05 | 2541288 | Calmado aluminio | C004 | Ruben Angel Junior Soria Arellano | 210 | 207.2 |  | 75 | 36.35 | 122.9 | 26.81667 | 199 | 60 | 0.8 | 7.5 | 12.8 |  |  |  | 133.7 | 1696 | 1018 |  | 112 | 0.05578 | 0.00426 | 0.00838 | 0.00047 | 1e-05 | [7 empty] | 1479.45 |  |  |  | 349.5924 | 1293 | [52 empty] | HO3 | Pedro Arturo Callejas Canseco | 9.93225 | 49.15645 | 49.3 | 1633.8 | 1583.8 | 2025-05-06 00:42 | 2025-05-06 01:20 | 37.66666 | 4.2 | 4.2 | 195.3 |  |  |  | 240.217 | 589 | 92.4 | [14 empty] | 17.85 |  | 44 |  |  |  |  | 0 | 33.3 |  | 2025-05-06 00:38 | 2025-05-06 00:44 | 40.64574 | 7.374 | 7.374 | ABRE, NORMAL | ABRE, NORMAL | 212 | 0.1567 | 0.5431 | 0.0217 | 0.0037 | 0.0036 | 0.0686 | 0.0063 | 0.003 | 0.0161 | 0.0014 | 0.0011 | 0.001 | 0.0021 | 0.0001 | 0.0005 | 0.0026 | 0.0038 | [11 empty] | 0 | [9 empty] | 0 | 0 | [36 empty] | 3001 | [8 empty] | 0.0681 | [11 empty] | Ca | 15.10543 |  | 2025-05-05 22:21 | 2025-05-05 23:37 |  |  | Alan Gamaliel Perez Carrillo | [9 empty] | 9 | 19 |  |  | 2025-05-05 23:45 | 2025-05-05 23:51 | 5.85 | [6 empty] | 151.2 |  | 413 | 0.17 | 0.0043 | 0.0028 | 0.0057 | 0.0048 | 0.5277 | 0.0231 | 0.054 | 0.0027 | 0.0183 | 0.0009 | 0.0008 | 0.0006 | 0.0017 | 0.0001 | 0.0014 | 0.0005 | 0.0524 | [5 empty] | 156 | [9 empty] | HE4-HO3-CC1 | [6 empty] | 5.383333 | 207 | 69 |  |  |  | 82.21667 | 93.38333 |  |  | DRI-Scrap | 82.21667 |  |  | MEDC | 8.85 | 1.366666 | 113.233 |  |  |  |  | 664 | 59
2025-05-05 | 2541289 | Calmado aluminio | C004 | Josue Osvaldo Luna Montañez | 210 | 195.3 |  | 75 | 26.71667 | 108.95 | 12.58333 | 270.9 |  |  | 8.9 | 16.3 |  |  |  | 144.1 | 1656 | 804 |  | 112 | 0.1046 | 0.0005 | 0.006 | 0.0049 | 0.0009 | [7 empty] | 1474.2 |  |  |  | 341.4148 | 1289 | [52 empty] | HO3 | Pedro Arturo Callejas Canseco | 15.86025 | 38.04222 | 38.1 | 1594.4 | 1579.2 | 2025-05-06 02:20 | 2025-05-06 02:47 | 27.85 | 2.5 | 2.5 |  |  |  |  | 247.1968 | 822 | 130 | [14 empty] | 17.85 |  | 44 | 24 |  |  |  | 0 | 45.8 |  | 2025-05-06 02:20 | 2025-05-06 02:21 | 72.23554 | 9.36755 | 9.36755 | ABRE, NORMAL | ABRE, NORMAL | 212 | 0.155 | 0.5088 | 0.0151 | 0.0031 | 0.0024 | 0.0627 | 0.0059 | 0.0022 | 0.0121 | 0.0005 | 0.0012 | 0.0011 | 0.0019 | 0.0001 | 0.0005 | 0.0021 | 0.0019 | [11 empty] | 0 | [9 empty] | 0 | 0 | [36 empty] | 4553 | [8 empty] | 0.0618 | [11 empty] | Ca | 2.181333 |  | 2025-05-06 00:05 | 2025-05-06 01:33 |  |  | Alan Gamaliel Perez Carrillo | [9 empty] | 24 | 81 |  |  | 2025-05-06 01:34 | 2025-05-06 01:40 | 5.666666 | [6 empty] | 156.45 |  | 413 | 0.165 | 0.0034 | 0.0014 | 0.0052 | 0.0026 | 0.4992 | 0.0181 | 0.05 | 0.0019 | 0.0131 | 0.0005 | 0.0007 | 0.0006 | 0.0016 | 0.0001 | 0.0016 | 0.0005 | 0.0495 | [5 empty] | 130 | [9 empty] | HE4-HO3-CC1 | [7 empty] | 184 | 46 |  |  |  | 82.5 |  |  |  | DRI | 82.5 |  |  |  | 1.6 | 1.833333 | 117.0342 |  | 0.35 |  |  | 1223 | 69
2025-05-05 | 2541290 | Calmado aluminio | C004 | Ruben Angel Junior Soria Arellano | 210 | 204 |  | 84 | 23.91666 | 115.4333 | 21.48333 | 276 |  | 1.1 | 8.1 | 16.8 |  |  |  | 155.2 | 1682 | 1195 |  | 112 | 0.0387 | 0.0027 | 0.0045 | 0.0019 | 0.0009 | [7 empty] | 1461.6 |  |  |  | 347.548 | 1291 | [52 empty] | HO3 | Pedro Arturo Callejas Canseco | 20.11488 | 50.29727 | 50.43333 | 1612.6 | 1581.5 | 2025-05-06 04:27 | 2025-05-06 04:50 | 23.23333 | 3.4 | 3.4 | 234.15 |  |  |  | 307.6822 | 835 | 99.75 | [14 empty] | 17.85 |  | 55 | 24 |  |  |  | 0 | 60.7 |  | 2025-05-06 04:26 | 2025-05-06 04:29 | 72.4095 | 16.40593 | 16.40593 | ABRE, NORMAL | ABRE, NORMAL | 212 | 0.1602 | 0.549 | 0.0146 | 0.0034 | 0.0026 | 0.0664 | 0.004 | 0.0012 | 0.0101 | 0.0005 | 0.0009 | 0.0008 | 0.0016 | 0.0001 | 0.0005 | 0.0023 | 0.0025 | [11 empty] | 0 | [9 empty] | 0 | 0 | [36 empty] | 3745 | [8 empty] | 0.0648 | [11 empty] | Ca | 3.420333 |  | 2025-05-06 02:03 | 2025-05-06 03:29 |  |  | Alan Gamaliel Perez Carrillo | [9 empty] | 4 | 38 |  |  | 2025-05-06 03:30 | 2025-05-06 03:35 | 5.35 | [6 empty] | 153.3 |  | 413 | 0.164 | 0.0038 | 0.0016 | 0.0043 | 0.0032 | 0.531 | 0.0143 | 0.0498 | 0.0012 | 0.0141 | 0.0005 | 0.0008 | 0.0006 | 0.0015 | 0.0001 | 0.0013 | 0.0005 | 0.0485 | [5 empty] | 156 | [9 empty] | HE4-HO3-CC1 | [7 empty] | 230 | 92 |  |  |  | 91.28333 |  |  |  | DRI | 91.28333 |  |  | MEDC | 1.116666 | 1.933333 | 109.8214 |  |  |  |  | 798 | 49
2025-05-06 | 2511391 | Calmado aluminio | C004 | Lucio Pardo | 207.12 | 202.9 |  | 71 | 7.98333 | 87.23333 | 2.516666 | 272.9 |  | 1 | 8.5 | 15.6 | 428 |  |  | 145 | 1692 | 795 | Free | 112 | 0.0651 | 0.00387 | 0.00689 | 1e-05 | 1e-05 | [7 empty] | 1397.55 |  |  |  | 373.103 | 1335 | [13 empty] | 171 | 0.14966 | 0.42656 | 0.01447 | 0.00583 | 0.00809 | 0.04332 | 1e-05 | 1e-05 | [30 empty] | HO1 | Jose Manuel Urieta Perez | 23.35292 | 73.42505 | 73.6 | 1583.7 | 1586.8 | 2025-05-06 14:25 | 2025-05-06 15:04 | 39.16666 | 3 | 3 | 159.6 |  |  |  | 166.6186 | 321 | 148.05 | [14 empty] | 22 | [6 empty] | 8600 | 12.72 |  | 2025-05-06 14:24 | 2025-05-06 14:27 | 10.39427 | 29.34533 | 73.42505 | ABRE, DEFICIENTE | ABRE, DEFICIENTE | 212 | 0.15163 | 0.49298 | 0.01724 | 0.00572 | 0.00463 | 0.05435 | 0.00553 | 0.00223 | 0.01226 | 1e-05 | 0.00016 | 1e-05 | 0.00121 | 0.00026 | 1e-05 | 0.00266 | 0.003 | [11 empty] | 0 | [9 empty] | 0 | 0 | [36 empty] | 5246 | [8 empty] | 0.05237 | [14 empty] | 2025-05-06 09:40 | 2025-05-06 10:52 |  |  | Alan Gamaliel Perez Carrillo | [7 empty] | ABRE, NORMAL | ABRE, NORMAL | 24 | 83 |  |  | 2025-05-06 10:53 | 2025-05-06 10:57 | 4.033333 | [8 empty] | 413 | 0.168 | 0.0066 | 0.0033 | 0.0037 | 0.0035 | 0.5046 | 0.0165 | 0.0461 | 0.0015 | 0.0119 | 0.0005 | 0.0006 | 0.0007 | 0.0018 | 0.0001 | 0.0016 | 0.0005 | 0.0442 | [5 empty] | 156 | [9 empty] | HE1-HO1-CC1 | [7 empty] | 184 |  |  |  |  | 80.66666 |  |  |  | DRI | 80.66666 |  | 2 | MEDC | 1.15 | 5.633333 | 116.1347 |  |  | Disponible | Disponible | 77 | 49
2025-05-06 | 2511392 | Calmado aluminio | C004 | Lucio Pardo | 200 | 202.2 |  | 71 | 63.43333 | 144.1167 | 60.11666 | 256.3 |  | 0.4 | 8 | 14.9 | 103 |  |  | 139.6 | 1685 | 970 | Free | 112 | 0.11002 | 0.00669 | 0.00819 | 1e-05 | 1e-05 | [7 empty] | 1395.45 |  |  |  | 356.7478 | 1331 | [13 empty] | 171 | 0.13189 | 0.44496 | 0.01197 | 0.00481 | 0.0075 | 0.02068 | 1e-05 | 1e-05 | [30 empty] | HO1 | German Ricardo Dominguez A. | 23.8623 | 106.289 | 106.35 | 1592.9 | 1588.9 | 2025-05-06 16:24 | 2025-05-06 16:45 | 20.96667 | 5.4 | 5.4 | 154.35 |  |  |  | 104.2644 | 466 | 148.05 | [14 empty] | 20 | 142 |  | 36 |  |  |  | 8400 | 20.84 |  | 2025-05-06 16:21 | 2025-05-06 16:26 | 11.76415 | 65.59255 | 106.289 | ABRE, DEFICIENTE | ABRE, DEFICIENTE | 213 | 0.15121 | 0.52092 | 0.02001 | 0.00489 | 0.00297 | 0.03369 | 0.0058 | 0.00297 | 0.01145 | 1e-05 | 1e-05 | 1e-05 | 0.00092 | 0.00026 | 1e-05 | 0.00277 | 0.0033 | 211 | 59.117 | 5.642 | 5.662 | 1.412 | 1.053 | 24.172 | 10.47802 |  |  |  | 0 | [9 empty] | 0 | 0 | [36 empty] | 4881 | [8 empty] | 0.03286 | [14 empty] | 2025-05-06 11:04 | 2025-05-06 13:15 |  |  | Alan Gamaliel Perez Carrillo | [7 empty] | ABRE, DEFICIENTE | ABRE, DEFICIENTE | 4 | 40 |  |  | 2025-05-06 13:17 | 2025-05-06 13:21 | 4 | [8 empty] | 413 | 0.16 | 0.0046 | 0.002 | 0.0044 | 0.0037 | 0.5359 | 0.0186 | 0.0276 | 0.002 | 0.0134 | 0.0005 | 0.0005 | 0.0005 | 0.0016 | 0.0001 | 0.0014 | 0.0005 | 0.0265 | [5 empty] | 130 | [9 empty] | HE1-HO1-CC1 | [7 empty] | 184 |  |  |  |  | 78.4 |  |  |  | DRI | 78.4 |  | 2.1 | PERI | 1.35 | 3.4 | 112.9474 |  | 0.583333 | Disponible | Disponible | 723 | 99
2025-05-06 | 2511393 | Calmado aluminio | C004 | Lucio Pardo | 191.84 | 202 |  | 69 | 13.83334 | 90.28333 | 13.65 | 253.9 |  | 0.8 | 8.4 | 14.7 | 658 |  |  | 137.8 | 1666 | 893 | Free | 112 | 0.27308 | 0.00451 | 0.00918 | 1e-05 | 1e-05 | [7 empty] | 1392.3 |  |  |  | 358.7922 | 1331 | [52 empty] | HO3 | Juan Carlos Farias Martinez | 22.75433 | 86.1421 | 87.08334 | 1599 | 1593.3 | 2025-05-06 16:51 | 2025-05-06 17:36 | 44.43333 | [6 empty] | 149.2412 | 366 | [15 empty] | 16.695 |  | 44 | 24 |  |  |  | 0 | 49.3 |  | 2025-05-06 16:49 | 2025-05-06 17:05 | 34.33861 | 11.08043 | 11.08043 | ABRE, NORMAL | ABRE, NORMAL | 212 | 0.1439 | 0.4838 | 0.0182 | 0.0037 | 0.0041 | 0.0399 | 0.0033 | 0.0018 | 0.0107 | 0.0005 | 0.0006 | 0.0009 | 0.002 | 0.0001 | 0.0005 | 0.0023 | 0.0024 | [11 empty] | 0 | [9 empty] | 0 | 0 | [36 empty] | 4882 | [8 empty] | 0.0396 | [11 empty] | Ca | 6.9645 |  | 2025-05-06 13:38 | 2025-05-06 14:47 |  |  | Alan Gamaliel Perez Carrillo | [7 empty] | NO ABRE | ABRE, NORMAL | 6 | 73 |  |  | 2025-05-06 14:47 | 2025-05-06 14:50 | 3.216666 | [8 empty] | 413 | 0.177 | 0.0037 | 0.0024 | 0.0032 | 0.0035 | 0.4861 | 0.0233 | 0.0394 | 0.0015 | 0.013 | 0.0005 | 0.0005 | 0.0006 | 0.0019 | 0.0001 | 0.0019 | 0.0005 | 0.0367 | [5 empty] | 130 | [9 empty] | HE1-HO3-CC1 | [7 empty] | 184 | 69 |  |  |  | 77.2 |  |  |  | DRI | 77.2 |  | 2.4 |  | 0.5 | 4.983333 | 114.2008 |  |  | Disponible | No Disponible | 69 | 63
2025-05-06 | 2511397 | Calmado aluminio | C004 | Jorge Luis Gonzalez Orozco | 199.74 | 219.8 |  | 77 | 23.26666 | 114.4833 | 20.76667 | 167 | 60 | 0.8 | 6.8 | 15.3 | 648 |  |  | 141.1 | 1676 | 801 | Free | 112 | 0.04836 | 0.00287 | 0.01166 | 0.00022 | 1e-05 | 111 | 36.116 | 19.217 | 10.66 | 26.498 | 3.886 | 1.879378 | 1285.2 |  |  |  | 411.9466 | 1487 | [13 empty] | 171 | 0.10109 | 0.37031 | 0.00897 | 0.00457 | 0.00971 | 0.02443 | 0.00092 | 1e-05 | [30 empty] | HO1 | German Ricardo Dominguez A. | 30.0532 | 116.7806 | 117.1333 | 1561.8 | 1575.8 | 2025-05-07 00:48 | 2025-05-07 01:20 | 32.36666 | 1.4 | 1.4 | 292.95 |  |  |  | 89.9536 | 325 | 149.1 | [14 empty] | 18 | 80 | 16.5 | 36 |  |  |  | 9900 | 39.66 |  | 2025-05-07 00:50 | 2025-05-07 00:52 | 20.37668 | 41.88538 | 116.7806 | TARDA EN ABRIR, DEFICIENTE | TARDA EN ABRIR, NORMAL | 214 | 0.16138 | 0.50474 | 0.02001 | 0.00456 | 0.00344 | 0.04936 | 0.00713 | 0.00278 | 0.01602 | 1e-05 | 0.00011 | 1e-05 | 0.00099 | 0.00028 | 0.00026 | 0.00247 | 0.0038 | 211 | 63.64 | 4.72 | 4.041 | 0.815 | 0.662 | 22.04 | 13.48305 |  |  |  | 0 | [9 empty] | 0 | 0 | [36 empty] | 3538 | [8 empty] | 0.04754 | [14 empty] | 2025-05-06 20:36 | 2025-05-06 21:53 |  |  | Alan Gamaliel Perez Carrillo | [7 empty] | ABRE, NORMAL | NO ABRE | 24 | 85 |  | 0.11 | 2025-05-06 21:56 | 2025-05-06 22:03 | 7.2 | [8 empty] | 413 | 0.169 | 0.004 | 0.0023 | 0.0057 | 0.0042 | 0.5111 | 0.0172 | 0.0455 | 0.0023 | 0.0157 | 0.0005 | 0.0005 | 0.0008 | 0.0016 | 0.0001 | 0.0017 | 0.0005 | 0.0437 | [15 empty] | HE1-HO1-CC1 | [7 empty] | 138 | 57.5 |  |  |  | 90.06667 | 110.8333 |  |  | DRI-Scrap-GPI | 90.06667 | 30300 | 1.1 | MEDC | 2.416666 | 5.866666 | 113.6653 |  |  | Disponible | No Disponible | 35 | 154
2025-05-06 | 2511398 | Calmado aluminio | C004 | Edgar Antonio Perez Pelayo | 199.48 | 214.4 |  | 65 | 6.633331 | 84.7 |  | 214.5 |  | 0.5 | 6.7 | 14 | 533 |  |  | 128.5 | 1670 | 1184 | Free | 112 | 0.06031 | 0.00358 | 0.01148 | 0.00096 | 1e-05 | 111 | 31.999 | 19.692 | 9.772 | 32.427 | 3.517 | 1.624975 | 1271.55 |  |  |  | 357.77 | 1419 |  | 253 | [11 empty] | 171 | 0.10509 | 0.36379 | 0.00866 | 0.00456 | 0.00963 | 0.01595 | 0.00021 | 1e-05 | [30 empty] | HO1 | Armando Barajas Rodriguez | 28.98847 | 77.10422 | 77.11667 | 1560.5 | 1578 | 2025-05-07 02:08 | 2025-05-07 02:48 | 40.05 | 2.7 | 2.7 | 336 |  |  |  | 140.0414 | 498 | 350.7 | [14 empty] | 18 | 55 |  | 36 |  |  |  | 10200 | 21.89 |  | 2025-05-07 02:06 | 2025-05-07 02:13 | 17.03409 | 21.49393 | 77.10422 | TARDA EN ABRIR, DEFICIENTE | TARDA EN ABRIR, NORMAL | 212 | 0.16254 | 0.50356 | 0.02637 | 0.00537 | 0.0032 | 0.04403 | 0.00674 | 0.00285 | 0.01089 | 1e-05 | 3e-05 | 1e-05 | 0.00106 | 0.00025 | 8e-05 | 0.00311 | 0.003 | 211 | 59.274 | 4.821 | 6.559 | 0.713 | 0.196 | 22.044 | 12.29496 |  |  |  | 0 | [9 empty] | 0 | 0 | [36 empty] | 4385 | [8 empty] | 0.04017 | [14 empty] | 2025-05-06 22:12 | 2025-05-06 23:18 |  |  | Alan Gamaliel Perez Carrillo | [7 empty] | ABRE, NORMAL | ABRE, NORMAL | 9 | 22 |  | 0.104 | 2025-05-06 23:20 | 2025-05-06 23:27 | 7.066666 | [8 empty] | 413 | 0.168 | 0.0045 | 0.0015 | 0.005 | 0.0034 | 0.5098 | 0.0231 | 0.043 | 0.0017 | 0.0123 | 0.0005 | 0.0005 | 0.0006 | 0.0017 | 0.0001 | 0.0015 | 0.0005 | 0.0409 | [5 empty] | 195 | [9 empty] | HE1-HO1-CC1 | [8 empty] | 69 |  |  |  | 76.35 |  |  |  | DRI-GPI | 76.35 | 29400 | 0.3 | MEDC | 1.733333 | 4.283333 | 113.9938 |  |  | Disponible | No Disponible | 923 | 309
2025-05-06 | 2531386 | Calmado aluminio | C004 | Roberto Carlos Palominos Contreras | 200 | 188 |  | 72 | 24.21667 | 114.7667 | 23.75 | 258.1 |  | 1.1 | 8 | 15.1 | 478 |  |  | 142.3 | 1683 | 1220 | Free | 112 | 0.05137 | 0.00419 | 0.00712 | 1e-05 | 1e-05 | [7 empty] | 1410.15 |  |  |  | 287.2382 | 1284 | [13 empty] | 171 | 0.1074 | 0.4314 | 0.003 | 0.0051 | 0.0068 | 0.005 | 0.0024 | 0.001 | [30 empty] | HO3 | Beth Nicole Ballesteros Torres | 32.99935 | 86.72733 | 86.88333 | 1583.5 | 1588.6 | 2025-05-06 12:29 | 2025-05-06 12:52 | 23.15 | 85.4 | 85.4 |  | 68 |  |  | 112.442 | 200 | 110.25 | [14 empty] | 33.285 | 200.8 | 66 | 84 |  |  |  | 0 | 62.9 |  | 2025-05-06 12:32 | 2025-05-06 12:35 | 43.51569 | 5.321167 | 5.321167 | TARDA EN ABRIR, DEFICIENTE | TARDA EN ABRIR, DEFICIENTE | 212 | 0.1512 | 0.5308 | 0.0179 | 0.004 | 0.0047 | 0.0477 | 0.0034 | 0.0009 | 0.0151 | 0.0005 | 0.0009 | 0.0009 | 0.0017 | 0.0001 | 0.0005 | 0.0038 | 0.0035 | [11 empty] | 0 | [9 empty] | 0 | 0 | [36 empty] | 3985 | [8 empty] | 0.0475 | [11 empty] | Ca | 0.3338333 |  | 2025-05-06 07:42 | 2025-05-06 08:53 |  |  | Alan Gamaliel Perez Carrillo | [7 empty] | ABRE, NORMAL | ABRE, NORMAL | 26 | 26 |  |  | 2025-05-06 08:55 | 2025-05-06 09:00 | 5.833333 | [8 empty] | 413 | 0.154 | 0.006 | 0.0031 | 0.0028 | 0.0057 | 0.5192 | 0.0173 | 0.0265 | 0.0008 | 0.0186 | 0.0005 | 0.0005 | 0.0005 | 0.0013 | 0.0001 | 0.001 | 0.0005 | 0.0244 | [5 empty] | 156 | [9 empty] | HE3-HO3-CC1 | [7 empty] | 276 | 92 |  |  |  | 80.25 |  |  |  | DRI | 80.25 |  |  | PERI | 1.533333 | 2.416666 | 105.2792 |  |  | No Disponible | No Disponible | 1728 | 68
2025-05-06 | 2531387 | Calmado aluminio | C004 | Roberto Carlos Palominos Contreras | 200 | 191.8 |  | 80 | 67.06667 | 155.3167 | 61.61666 | 253 |  | 1.3 | 8.6 | 16.2 | 824 |  |  | 155.5 | 1652 | 641 | Free | 112 | 0.07961 | 0.00347 | 0.00809 | 1e-05 | 1e-05 | [7 empty] | 1397.55 |  |  |  | 297.4602 | 1282 | [13 empty] | 171 | 0.1076 | 0.301 | 0.0035 | 0.0045 | 0.0085 | 0.0177 | 0.0022 | 0.0018 | [30 empty] | HO3 | Beth Nicole Ballesteros Torres | 39.59101 | 70.19715 | 70.38333 | 1532 | 1582 | 2025-05-06 14:03 | 2025-05-06 14:19 | 15.61667 | 60.3 | 60.3 | 197.4 | 2 |  |  | 254.5278 | 319 | [15 empty] | 18.9 | 33 | 110 | 36 |  |  |  | 0 | 59.8 |  |  | 2025-05-06 14:11 | 51.11319 | 0.43355 | 0.43355 | NO ABRE | NO ABRE | 212 | 0.1591 | 0.5445 | 0.0185 | 0.0052 | 0.0042 | 0.0388 | 0.003 | 0.0016 | 0.0121 | 0.0005 | 0.001 | 0.0014 | 0.0016 | 0.0001 | 0.0007 | 0.0036 | 0.0018 | [11 empty] | 0 | [9 empty] | 0 | 0 | [36 empty] | 3318 | [8 empty] | 0.0386 | [11 empty] | Ca | 0.1666 |  | 2025-05-06 09:33 | 2025-05-06 11:29 |  |  | Alan Gamaliel Perez Carrillo | [7 empty] | NO ABRE | NO ABRE | 21 | 129 |  |  | 2025-05-06 11:30 | 2025-05-06 11:35 | 5.516666 | [8 empty] | 413 | 0.165 | 0.0056 | 0.0031 | 0.0033 | 0.0025 | 0.5507 | 0.0233 | 0.0355 | 0.0013 | 0.0149 | 0.0005 | 0.0007 | 0.001 | 0.0022 | 0.0001 | 0.0015 | 0.0005 | 0.0329 | [5 empty] | 156 | [9 empty] | HE3-HO3-HO3-CC1 | [7 empty] | 161 | 69 |  |  |  | 89.23333 |  |  |  | DRI | 89.23333 |  |  | MEDC | 0.483333 | 3.716666 | 112.758 |  |  | Disponible | No Disponible | 1720 | 56
2025-05-06 | 2531388 | Calmado aluminio | C004 | Roberto Carlos Palominos Contreras | 200 | 212.4 |  | 74 | 38.88333 | 122.15 | 27.55 | 228.1 |  | 1 | 8.7 | 16.7 | 366 |  |  | 142.3 | 1679 | 558 | Free | 113 | 0.14156 | 0.00541 | 0.00974 | 1e-05 | 1e-05 | [7 empty] | 1410.15 |  |  |  | 302.5712 | 1197 | [13 empty] | 171 | 0.1028 | 0.409 | 0.0089 | 0.0058 | 0.0079 | 0.0208 | 0.0037 | 0.001 | [30 empty] | HO3 | Juan Carlos Farias Martinez | 17.31053 | 77.50127 | 77.65 | 1597.3 | 1590.6 | 2025-05-06 15:13 | 2025-05-06 15:53 | 40 | 6.6 | 6.6 | 227.85 |  |  |  | 197.2846 | 292 | [15 empty] | 17.64 |  |  | 36 |  |  |  | 0 | 34.2 |  | 2025-05-06 15:03 | 2025-05-06 15:29 | 26.47699 | 13.63977 | 13.63977 | ABRE, DEFICIENTE | ABRE, DEFICIENTE | 212 | 0.1403 | 0.5263 | 0.0302 | 0.0066 | 0.0055 | 0.0516 | 0.0048 | 0.002 | 0.0154 | 0.0005 | 0.0015 | 0.0008 | 0.0024 | 0.0001 | 0.0006 | 0.0029 | 0.003 | [11 empty] | 0 | [9 empty] | 0 | 0 | [36 empty] | 3872 | [8 empty] | 0.0512 | [11 empty] | Ca | 40.8705 |  | 2025-05-06 12:09 | 2025-05-06 13:22 |  |  | Alan Gamaliel Perez Carrillo | [7 empty] | ABRE, DEFICIENTE | ABRE, DEFICIENTE | 25 | 77 |  |  | 2025-05-06 13:32 | 2025-05-06 13:38 | 5.75 | [8 empty] | 413 | 0.16 | 0.0065 | 0.0036 | 0.0042 | 0.0037 | 0.5116 | 0.0305 | 0.0434 | 0.0015 | 0.0161 | 0.0005 | 0.001 | 0.0005 | 0.0021 | 0.0001 | 0.0018 | 0.0005 | 0.041 | [5 empty] | 130 | [9 empty] | HE3-HO3-CC1 | [7 empty] | 161 | 184 |  |  |  | 84.7 |  |  |  | DRI | 84.7 |  |  | PERI | 9.95 | 4.95 | 113.4125 |  |  | Disponible | No Disponible | 1360 | 75
2025-05-06 | 2531392 | Calmado aluminio | C004 | Daniel Hernandez Nicolas | 210 | 221.6 |  | 71 | 37.18333 | 115.05 | 31.6 | 248.2 |  | 0 | 8 | 14.9 | 308 |  |  | 127.8 | 1646 | 1119 | Free | [13 empty] | 1361.85 |  |  |  | 282.1272 | 1279 | [52 empty] | HO1 | German Ricardo Dominguez A. | 14.59363 | 49.96233 | 50 | 1585.6 | 1576.1 | 2025-05-06 22:46 | 2025-05-06 23:13 | 27.25 | 88.9 | 88.9 | 261.45 |  |  |  | 214.662 | 559 | [15 empty] | 20 | 56 | 110 | 48 |  |  |  | 5000 | 18.66 |  | 2025-05-06 22:48 | 2025-05-06 22:49 | 22.40888 | 20.61733 | 49.96233 | ABRE, NORMAL | ABRE, DEFICIENTE | 212 | 0.1414 | 0.4965 | 0.01 | 0.0055 | 0.0048 | 0.0408 | 0.0047 | 0.002 | 0.0076 | 0.0005 | 0.0007 | 0.0009 | 0.0017 | 0.0001 | 0.0005 | 0.0023 | 0.0019 | 211 | 58.874 | 5.622 | 5.771 | 1.433 | 0.541 | 25.171 | 10.47207 |  |  |  | 0 | [9 empty] | 0 | 0 | [36 empty] | 5096 | [8 empty] | 0.0407 | [14 empty] | 2025-05-06 20:32 | 2025-05-06 21:43 |  |  | Alan Gamaliel Perez Carrillo | [7 empty] | NO ABRE | NO ABRE | 19 | 86 |  |  | 2025-05-06 21:47 | 2025-05-06 21:52 | 4.8 | [8 empty] | 413 | 0.158 | 0.0057 | 0.003 | 0.0045 | 0.0025 | 0.4953 | 0.0135 | 0.0378 | 0.0016 | 0.0099 | 0.0005 | 0.0005 | 0.0006 | 0.0016 | 0.0001 | 0.0016 | 0.0005 | 0.0361 | [5 empty] | 130 | [9 empty] | HE3-HO1-CC1 | [7 empty] | 184 |  |  |  |  | 80.31667 |  |  |  | DRI | 80.31667 |  |  | PERI | 3.866666 | 4.516666 | 103.1258 |  |  | Disponible | No Disponible | 182 | 112
2025-05-06 | 2531393 | Calmado aluminio | C004 | Misael Medina Ramos | 210 | 207.5 |  | 73 | 9.400002 | 91.75 |  | 250.7 |  | 0.1 | 8.2 | 17.7 | 730 |  |  | 129.4 | 1641 | 552 | Free | [6 empty] | 111 | 26.946 | 18.596 | 9.856 | 34.945 | 4.41 | 1.449021 | 1319.85 |  |  |  | 341.4148 | 1294 | [13 empty] | 171 | 0.1132 | 0.4068 | 0.0064 | 0.0054 | 0.0056 | 0.0367 | 0.0034 | 0.0013 | [30 empty] | HO3 | Pedro Arturo Callejas Canseco | 21.15372 | 31.35217 | 31.45 | 1569 | 1576.4 | 2025-05-07 00:05 | 2025-05-07 00:39 | 33.68333 | 1.4 | 1.4 | 339.15 |  |  |  | 162.3542 | 606 | 120 | [14 empty] | 17.43 |  | 44 |  |  |  |  | 0 | 28 |  | 2025-05-07 00:07 | 2025-05-07 00:07 | 53.58481 | 9.871783 | 9.871783 | ABRE, NORMAL | ABRE, NORMAL | 212 | 0.1653 | 0.528 | 0.0168 | 0.0061 | 0.0033 | 0.0589 | 0.0044 | 0.0018 | 0.0081 | 0.0005 | 0.0013 | 0.0009 | 0.002 | 0.0001 | 0.0006 | 0.0023 | 0.0023 | [11 empty] | 0 | [9 empty] | 0 | 0 | [36 empty] | 4253 | [8 empty] | 0.0583 | [11 empty] | Ca | 1.65955 |  | 2025-05-06 22:01 | 2025-05-06 23:16 |  |  | Alan Gamaliel Perez Carrillo | [7 empty] | ABRE, NORMAL | ABRE, NORMAL | 4 | 42 |  | 0.043 | 2025-05-06 23:19 | 2025-05-06 23:23 | 4.4 | [8 empty] | 413 | 0.173 | 0.0062 | 0.0014 | 0.0043 | 0.0034 | 0.5235 | 0.0199 | 0.0515 | 0.0016 | 0.0109 | 0.0005 | 0.001 | 0.0005 | 0.0019 | 0.0001 | 0.0017 | 0.0005 | 0.0502 | [5 empty] | 156 | [9 empty] | HE3-HO3-CC1 | [7 empty] | 92 | 92 |  |  |  | 80.53333 |  |  |  | DRI | 80.53333 |  |  | MEDC | 2.15 | 3.133333 | 103.1715 |  |  | No Disponible | No Disponible | 1229 | 86
2025-05-06 | 2531394 | Calmado aluminio | C004 | Misael Medina Ramos | 210 | 222.7 |  | 69 | 22.95 | 99.5 | 21.65 | 264.3 |  | 0.6 | 6.7 | 15.7 | 478 |  |  | 133.3 | 1658 | 435 | Free | 112 | 0.17171 | 1e-05 | 0.00123 | 1e-05 | 1e-05 | 111 | 29.698 | 22.164 | 11.988 | 22.167 | 4.947 | 1.339921 | 1307.25 |  |  |  | 341.4148 | 1289 | [52 empty] | HO3 | Pedro Arturo Callejas Canseco | 35.13373 | 73.8096 | 73.86667 | 1551.5 | 1577.9 | 2025-05-07 03:02 | 2025-05-07 03:27 | 25.15 | 1.5 | 1.5 | 289.8 |  |  |  | 173.774 | 478 | 99.75 | [14 empty] | 17.43 |  | 44 |  |  |  |  | 0 | 61.3 |  | 2025-05-07 03:03 | 2025-05-07 03:04 | 49.83092 | 9.845384 | 9.845384 | ABRE, NORMAL | ABRE, NORMAL | 212 | 0.151 | 0.5004 | 0.0222 | 0.0093 | 0.0036 | 0.0569 | 0.0053 | 0.0019 | 0.0113 | 0.0005 | 0.0026 | 0.0008 | 0.0022 | 0.0001 | 0.0005 | 0.0026 | 0.0015 | [11 empty] | 0 | [9 empty] | 0 | 0 | [36 empty] | 4942 | [8 empty] | 0.0565 | [11 empty] | Ca | 38.6595 |  | 2025-05-06 23:48 | 2025-05-07 00:56 |  |  | Alan Gamaliel Perez Carrillo | [7 empty] | NO ABRE | NO ABRE | 6 | 75 |  | 0.051 | 2025-05-07 00:58 | 2025-05-07 01:02 | 4.416666 | [8 empty] | 413 | 0.167 | 0.0091 | 0.0018 | 0.005 | 0.003 | 0.4946 | 0.0228 | 0.0459 | 0.0013 | 0.0133 | 0.0005 | 0.0022 | 0.0006 | 0.0021 | 0.0001 | 0.0016 | 0.0005 | 0.0447 | [5 empty] | 156 | [9 empty] | HE3-HO3-CC1 | [7 empty] | 69 | 23 |  |  |  | 77.11666 |  |  |  | DRI | 77.11666 |  |  |  | 1.716666 | 3.7 | 111.9558 |  |  | No Disponible | No Disponible | 205 | 87
2025-05-06 | 2531395 | Calmado aluminio | C004 | Misael Medina Ramos | 210 | 204.5 |  | 35 | 6.966667 | 50.08333 | 4.6 | 134.9 |  | 0.4 | 3.5 | 7.8 | 37 |  |  | 68 | 1671 | 898 | Free | 112 | 0.0864 | 0.0076 | 0.0077 | 0.0036 | 0.0012 | 111 | 28.178 | 21.85 | 11.871 | 24.793 | 5.043 | 1.289611 | 1290.45 |  |  |  | 336.3038 | 1284 | [13 empty] | 171 | 0.0757 | 0.2816 | 0.005 | 0.0064 | 0.012 | 0.0265 | 0.0123 | 0.0011 | [30 empty] | HO1 | Armando Barajas Rodriguez | 32.17968 | 91.53967 | 91.86667 | 1552.3 | 1576.7 | 2025-05-07 03:48 | 2025-05-07 04:13 | 24.86667 | 2 | 2 | 236.25 |  |  |  | 121.6418 | 498 | 159.6 | [14 empty] | 15 | 120 |  | 36 |  |  |  | 11100 | 37.13 |  | 2025-05-07 03:48 | 2025-05-07 03:51 | 24.33699 | 50.561 | 91.53967 | TARDA EN ABRIR, NORMAL | TARDA EN ABRIR, DEFICIENTE | 213 | 0.15833 | 0.49906 | 0.03207 | 0.00869 | 0.00273 | 0.04356 | 0.01144 | 0.00435 | 0.01773 | 1e-05 | 1e-05 | 1e-05 | 0.00124 | 0.00028 | 0.00056 | 0.00284 | 0.0027 | 211 | 57.805 | 5.609 | 7.761 | 0.762 | 0.196 | 22.877 | 10.30576 |  |  |  | 0 | [9 empty] | 0 | 0 | [36 empty] | 3114 | [8 empty] | 0.04214 | [14 empty] | 2025-05-07 01:11 | 2025-05-07 01:46 |  |  | Alan Gamaliel Perez Carrillo | [7 empty] | ABRE, NORMAL | ABRE, NORMAL | 21 | 132 |  | 0.025 | 2025-05-07 01:48 | 2025-05-07 01:50 | 2.066666 | [8 empty] | 413 | 0.166 | 0.009 | 0.0018 | 0.0113 | 0.0032 | 0.5053 | 0.0286 | 0.0355 | 0.0033 | 0.0194 | 0.0005 | 0.0015 | 0.0006 | 0.0018 | 0.0001 | 0.0016 | 0.0005 | 0.0346 | [5 empty] | 195 | [9 empty] | HE3-HO1-CC1 | [7 empty] | 161 | 69 |  |  |  | 41.53333 |  |  |  | DRI | 41.53333 |  |  | MEDC | 2.25 | 4.466666 | 117.4216 |  |  | No Disponible | No Disponible | 2874 | 92
2025-05-06 | 2541293 | Calmado aluminio | C004 | Hector Rico Martinez | 210 | 190 |  | 62 | 37.93333 | 99.95 | 19.3 | 191.2 |  | 0.9 | 6.8 | 11.1 |  |  |  | 112.6 | 1675 | 1100 |  | 112 | 0.0415 | 0.0028 | 0.0063 | 0.0015 | 0.0009 | [65 empty] | HO1 | Jose Manuel Urieta Perez | 23.91487 | 76.26117 | 76.36667 | 1582.7 | 1577.5 | 2025-05-06 13:00 | 2025-05-06 13:35 | 35.6 | 126.5 | 54 | 1473.55 |  |  |  | 512.5298 | 1870 | 303.45 | [14 empty] | 20 | 150 | 55 |  |  |  |  | 8800 | 13.42 |  | 2025-05-06 13:02 | 2025-05-06 13:04 | 10.55845 | 25.56327 | 76.26116 | TARDA EN ABRIR, DEFICIENTE | TARDA EN ABRIR, DEFICIENTE | 213 | 0.15262 | 0.49697 | 0.02728 | 0.00649 | 0.0048 | 0.03711 | 0.00529 | 0.00251 | 0.01145 | 1e-05 | 1e-05 | 1e-05 | 0.00113 | 0.00021 | 0.00069 | 0.00265 | 0.002 | [11 empty] | 0 | [9 empty] | 0 | 0 | [36 empty] | 17 | [8 empty] | 0.03571 | [14 empty] | 2025-05-06 07:13 | 2025-05-06 08:36 |  |  | Alan Gamaliel Perez Carrillo | [9 empty] | 19 | 84 |  |  | 2025-05-06 08:47 | 2025-05-06 08:53 | 6.616666 | [8 empty] | 413 | 0.155 | 0.006 | 0.0024 | 0.0032 | 0.0023 | 0.5163 | 0.0251 | 0.0302 | 0.0015 | 0.0128 | 0.0005 | 0.0012 | 0.0005 | 0.0017 | 0.0001 | 0.0015 | 0.0005 | 0.0263 | [5 empty] | 143 | [9 empty] | HE4-HO1-CC1 | [6 empty] | 1.55 |  | 230 |  |  |  | 70.88333 |  |  |  | DRI | 70.88333 |  |  | PERI | 10.86667 | 2.266666 | 106.9098 |  |  |  |  | 22171 | 70
2025-05-06 | 2541294 | Calmado aluminio | C004 | Josue Osvaldo Luna Montañez | 210 | 196.7 |  | 108 | 395.9667 | 512.8666 | 393.35 | 307 |  | 0.8 | 8.8 | 15.7 |  |  |  | 165.6 | 1665 | 700 |  | 112 | 0.11423 | 0.00692 | 0.00726 | 1e-05 | 1e-05 | 111 | 31.01 | 22.498 | 11.924 | 27.426 | 3.976 | 1.378345 | 1392.3 |  |  |  | 302.5712 | 1294 |  | 161 | [50 empty] | HO3 | Juan Carlos Farias Martinez | 9.816733 | 32.7851 | 32.85 | 1600.4 | 1586.1 | 2025-05-06 18:02 | 2025-05-06 18:23 | 21.25 |  |  | 202.65 |  |  |  | 110 | 345 | 210.25 | [14 empty] | 17.535 |  | 77 | 24 |  |  |  | 0 | 33.4 |  | 2025-05-06 18:03 | 2025-05-06 18:06 | 61.12534 | 9.395 | 9.395 | ABRE, NORMAL | ABRE, DEFICIENTE | 212 | 0.1611 | 0.4994 | 0.0152 | 0.0059 | 0.0035 | 0.0491 | 0.0034 | 0.0012 | 0.0124 | 0.0005 | 0.001 | 0.001 | 0.0017 | 0.0001 | 0.0005 | 0.0023 | 0.0028 | [11 empty] | 0 | [9 empty] | 0 | 0 | [36 empty] | 5309 | [8 empty] | 0.0487 | [11 empty] | Ca | 19.2365 |  | 2025-05-06 15:06 | 2025-05-06 17:13 |  |  | Alan Gamaliel Perez Carrillo | [9 empty] | 25 | 78 |  | 0.087 | 2025-05-06 17:20 | 2025-05-06 17:26 | 6.75 | [8 empty] | 413 | 0.178 | 0.0087 | 0.0023 | 0.0032 | 0.0031 | 0.4983 | 0.0174 | 0.0408 | 0.0013 | 0.0145 | 0.0005 | 0.0007 | 0.0006 | 0.0015 | 0.0001 | 0.0018 | 0.0005 | 0.0392 | [5 empty] | 130 | [9 empty] | HE4-HO3-CC1 | [8 empty] | 69 |  |  |  | 121.1833 |  |  |  | DRI | 121.1833 |  |  |  | 6.833333 | 6.433333 | 108.299 | 5.75 |  |  |  | 4561 | -4471
2025-05-06 | 2541296 | Calmado aluminio | C004 | Josue Osvaldo Luna Montañez | 210 | 214.4 |  | 81 | 27.43333 | 126.8333 | 23.96667 | 204.4 | 60 | 1.2 | 7.6 | 14.5 |  |  |  | 139.6 | 1654 | 817 |  | 112 | 0.07084 | 0.00337 | 0.00769 | 0.00051 | 1e-05 | 111 | 31.958 | 20.154 | 10.683 | 28.024 | 3.769 | 1.58569 | 1399.65 |  |  |  | 306.66 | 1298 |  | 184 | [50 empty] | HO3 | Juan Carlos Farias Martinez | 17.57347 | 47.22138 | 47.33333 | 1591.4 | 1586.8 | 2025-05-06 22:11 | 2025-05-06 22:29 | 17.43333 |  |  | 197.4 |  |  |  |  | 142 | [15 empty] | 21.315 |  | 88 | 24 |  |  |  | 0 | 47.4 |  | 2025-05-06 22:13 | 2025-05-06 22:15 | 60.22696 | 8.4685 | 8.4685 | ABRE, NORMAL | ABRE, DEFICIENTE | 212 | 0.164 | 0.521 | 0.0131 | 0.0039 | 0.0038 | 0.0618 | 0.0074 | 0.0038 | 0.0118 | 0.0005 | 0.0009 | 0.0009 | 0.0016 | 0.0001 | 0.0006 | 0.0036 | 0.0029 | [11 empty] | 0 | [9 empty] | 0 | 0 | [36 empty] | 3165 | [8 empty] | 0.0615 | [11 empty] | Ca | 37.7975 |  | 2025-05-06 19:53 | 2025-05-06 21:15 |  |  | Alan Gamaliel Perez Carrillo | [9 empty] | 25 | 79 |  | 0.083 | 2025-05-06 21:17 | 2025-05-06 21:23 | 5.733333 | [8 empty] | 413 | 0.173 | 0.0038 | 0.0028 | 0.0069 | 0.0059 | 0.4964 | 0.0218 | 0.042 | 0.0032 | 0.015 | 0.0005 | 0.0005 | 0.0005 | 0.0014 | 0.0001 | 0.0012 | 0.0005 | 0.0389 | [5 empty] | 130 | [9 empty] | HE4-HO3-CC1 | [8 empty] | 46 |  |  |  | 90.76666 | 114.7333 |  |  | DRI-Scrap | 90.76666 |  |  |  | 1.983333 | 4.033333 | 105.4796 |  |  |  |  | 70 | 69
2025-05-06 | 2541297 | Calmado aluminio | C004 | Josue Osvaldo Luna Montañez | 210 | 210 |  | 74 | 4.849998 | 88.63333 |  | 269.5 |  | 0.8 | 4.1 | 18.2 |  |  |  | 139.9 | 1685 | 1137 |  | 112 | 0.14567 | 0.0037 | 0.00796 | 0.00053 | 1e-05 | 111 | 30.534 | 17.989 | 10.366 | 31.161 | 3.894 | 1.697371 | 1372.35 |  |  |  | 289.2826 | 1298 |  | 207 | [50 empty] | HO3 | Juan Carlos Farias Martinez | 1.692767 | 28.9986 | 29.1 | 1615.1 | 1577.2 | 2025-05-06 23:23 | 2025-05-06 23:58 | 34.9 |  |  | 243.6 |  |  |  | 89.9536 | 278 | [15 empty] | 17.43 |  | 110 | 24 |  |  |  | 0 | 37.2 |  | 2025-05-06 23:07 | 2025-05-06 23:25 | 76.96923 | 7.773933 | 7.773933 | ABRE, NORMAL | ABRE, NORMAL | 212 | 0.1547 | 0.5152 | 0.0192 | 0.006 | 0.0045 | 0.0618 | 0.0061 | 0.0026 | 0.0075 | 0.0005 | 0.0015 | 0.0011 | 0.0022 | 0.0001 | 0.0005 | 0.0026 | 0.002 | [11 empty] | 0 | [9 empty] | 0 | 0 | [36 empty] | 6207 | [8 empty] | 0.061 | [11 empty] | Ca | 2.53305 |  | 2025-05-06 21:29 | 2025-05-06 22:44 |  |  | Alan Gamaliel Perez Carrillo | [9 empty] | 21 | 131 |  | 0.056 | 2025-05-06 22:46 | 2025-05-06 22:52 | 6.8 | [8 empty] | 413 | 0.165 | 0.0061 | 0.003 | 0.0054 | 0.0033 | 0.5097 | 0.0197 | 0.0491 | 0.0022 | 0.0103 | 0.0005 | 0.001 | 0.0005 | 0.002 | 0.0001 | 0.0018 | 0.0005 | 0.0481 | [5 empty] | 156 | [9 empty] | HE4-HO3-CC1 | [8 empty] | 46 |  |  |  | 84.31667 |  |  |  | DRI | 84.31667 |  |  | MEDC | 1.466666 | 3.516666 | 110.5205 |  |  |  |  | 169 | 77
2025-05-06 | 2541298 | Calmado aluminio | C004 | Ruben Angel Junior Soria Arellano | 210 | 213.8 |  | 80 | 21.03333 | 111.3667 | 12.83333 | 270.5 |  | 1.2 | 8 | 16 |  |  |  | 147.3 | 1668 | 592 |  | 112 | 0.05335 | 0.0036 | 0.0083 | 1e-05 | 1e-05 | 111 | 31.751 | 20.773 | 9.75 | 26.62 | 4.261 | 1.528474 | 1456.35 |  |  |  | 345.5036 | 1294 | [52 empty] | HO3 | Pedro Arturo Callejas Canseco | 13.44297 | 38.0735 | 38.2 | 1595.9 | 1583.2 | 2025-05-07 01:37 | 2025-05-07 02:04 | 27.31667 | 2.6 | 2.6 | 220.5 |  |  |  | 181.9516 | 465 | [15 empty] | 17.43 |  | 33 |  |  |  |  | 0 | 41.1 |  | 2025-05-07 01:35 | 2025-05-07 01:39 | 64.76945 | 8.459833 | 8.459833 | ABRE, NORMAL | ABRE, NORMAL | 212 | 0.1628 | 0.5367 | 0.0161 | 0.0075 | 0.0038 | 0.058 | 0.0052 | 0.0025 | 0.0149 | 0.0005 | 0.0018 | 0.0006 | 0.0019 | 0.0001 | 0.0005 | 0.0021 | 0.0024 | [11 empty] | 0 | [9 empty] | 0 | 0 | [36 empty] | 4672 | [8 empty] | 0.0573 | [11 empty] | Ca | 2.265717 |  | 2025-05-06 23:00 | 2025-05-07 00:36 |  |  | Alan Gamaliel Perez Carrillo | [9 empty] | 26 | 29 |  | 0.072 | 2025-05-07 00:37 | 2025-05-07 00:43 | 6.5 | [6 empty] | 145.95 |  | 413 | 0.17 | 0.0077 | 0.0023 | 0.005 | 0.0032 | 0.5292 | 0.0161 | 0.0477 | 0.0019 | 0.0174 | 0.0005 | 0.0013 | 0.0005 | 0.0018 | 0.0001 | 0.0018 | 0.0005 | 0.0455 | [5 empty] | 156 | [9 empty] | HE4-HO3-CC1 | [8 empty] | 69 |  |  |  | 93.73333 |  |  |  | DRI | 93.73333 |  |  | MEDC | 0.916666 | 7.233333 | 113.3617 |  |  |  |  | 1256 | 69
2025-05-08 | 2511422 | Calmado aluminio | C004 | Edgar Antonio Perez Pelayo | 202.36 | 219 |  | 67 | 4.516663 | 81.46667 |  | 226.3 |  | 0.5 | 7.5 | 14.4 | 327 |  |  | 136 | 1692 | 830 | Free | 112 | 0.06608 | 0.00332 | 0.0098 | 1e-05 | 1e-05 | [7 empty] | 1286.25 |  |  |  | 306.66 | 1404 |  | 207 | [11 empty] | 171 | 0.09646 | 0.36318 | 0.00636 | 0.00511 | 0.00916 | 0.01295 | 1e-05 | 1e-05 | [30 empty] | HO1 | Anna Gladis Tinoco Rangel | 15.33592 | 50.39667 | 50.68333 | 1586.1 | 1583.7 | 2025-05-09 03:04 | 2025-05-09 03:20 | 16.48333 | 2.2 | 2.2 | 380.1 |  |  |  | 238.1726 | 621 | 149.1 | [14 empty] | 22 | [6 empty] | 5300 | 12.45 |  | 2025-05-09 03:03 | 2025-05-09 03:06 | 14.82241 | 13.66477 | 50.39667 | TARDA EN ABRIR, NORMAL | TARDA EN ABRIR, NORMAL | 212 | 0.15501 | 0.50899 | 0.01569 | 0.00519 | 0.00424 | 0.05364 | 0.00439 | 0.00159 | 0.01178 | 1e-05 | 0.00083 | 1e-05 | 0.00079 | 0.00029 | 0.00095 | 0.0033 | 0.0036 | 211 | 59.427 | 6.228 | 5.377 | 1.912 | 1.512 | 20.547 | 9.541907 |  |  |  | 0 | [9 empty] | 0 | 0 | [36 empty] | 3475 | [8 empty] | 0.05238 | [14 empty] | 2025-05-08 23:29 | 2025-05-09 00:36 |  |  | Alan Gamaliel Perez Carrillo | [7 empty] | ABRE, NORMAL | ABRE, NORMAL | 6 | 85 |  |  | 2025-05-09 00:39 | 2025-05-09 00:46 | 6.966666 | [8 empty] | 413 | 0.163 | 0.0048 | 0.0028 | 0.0051 | 0.004 | 0.5052 | 0.0178 | 0.0351 | 0.0014 | 0.0149 | 0.0005 | 0.0006 | 0.0008 | 0.0014 | 0.0001 | 0.0015 | 0.0005 | 0.032 | [5 empty] | 156 | [9 empty] | HE1-HO1-CC1 | [8 empty] | 103.5 |  |  |  | 77.78333 |  |  |  | DRI-GPI | 77.78333 | 28900 | 0 | MEDC | 2.433333 | 3.816666 | 112.0766 |  |  | Disponible | No Disponible | 69 | 56
2025-05-08 | 2511423 | Calmado aluminio | C004 | Edgar Antonio Perez Pelayo | 196.48 | 200.35 |  | 71 | 4.716667 | 86.51666 |  | 248 |  | 0.7 | 8.5 | 16.3 | 393 |  |  | 137.1 | 1662 | 815 | Free | 112 | 0.36667 | 0.00559 | 0.00975 | 1e-05 | 1e-05 | 111 | 33.396 | 21.361 | 9.849 | 24.997 | 4.937 | 1.56341 | 1289.4 |  |  |  | 287.2382 | 1399 |  | 207 | [11 empty] | 171 | 0.10502 | 0.38945 | 0.0085 | 0.00561 | 0.01038 | 0.03689 | 0.0005 | 1e-05 | [30 empty] | HO3 | Jose Mora Rodriguez | 96.62375 | 197.6163 | 198.0667 | 1586.5 | 1601.1 | 2025-05-09 14:24 | 2025-05-09 15:16 | 51.68333 | 4.1 | 4.1 | 211.05 | 95 |  |  | 361.8588 | 574 | 660.45 | [14 empty] | 44.31 | 222.8 | 121 | 24 |  |  |  | 4000 | 95.57001 |  | 2025-05-09 14:19 | 2025-05-09 14:28 | 29.01684 | 7.0136 | 7.0136 | TARDA EN ABRIR, NORMAL | TARDA EN ABRIR, NORMAL | 214 | 0.1477 | 0.5349 | 0.0222 | 0.0046 | 0.006 | 0.0565 | 0.0062 | 0.002 | 0.012 | 0.0005 | 0.001 | 0.0017 | 0.002 | 0.0001 | 0.0005 | 0.0032 | 0.0037 | [11 empty] | 0 | [9 empty] | 0 | 0 | [36 empty] | 4657 | [8 empty] | 0.056 | [11 empty] | Ca | 3.1671 |  | 2025-05-09 00:52 | 2025-05-09 02:04 |  |  | Alan Gamaliel Perez Carrillo | [7 empty] | ABRE, NORMAL | ABRE, NORMAL | 6 | 82 |  | 0.08 | 2025-05-09 02:05 | 2025-05-09 02:12 | 6.933333 | [32 empty] | 130 | [9 empty] | HE1-HO1-HO1-HO3-CC2 | [8 empty] | 69 |  |  |  | 81.33334 |  |  |  | DRI-GPI | 81.33334 | 20700 | 0 |  | 1.4 | 3.4 | 109.1558 |  |  | Disponible | No Disponible | 162 | 58
2025-05-08 | 2511424 | Calmado aluminio | C004 | Edgar Antonio Perez Pelayo | 178.56 | 225 |  | 75 | 31.26666 | 116.6167 | 27.95 | 269.3 |  | 0.5 | 8 | 15.8 | 298 |  |  | 148.1 | 1654 | 705 | Free | 112 | 0.11337 | 0.00416 | 0.00878 | 1e-05 | 1e-05 | [7 empty] | 1284.15 |  |  |  | 286.216 | 1369 | [13 empty] | 171 | 0.12528 | 0.38981 | 0.00769 | 0.00529 | 0.00756 | 0.01679 | 1e-05 | 1e-05 | [30 empty] | HO1 | Anna Gladis Tinoco Rangel | 14.26882 | 32.84393 | 33.01667 | 1557.9 | 1573.6 | 2025-05-09 05:15 | 2025-05-09 05:29 | 14.16667 | 1.3 | 1.3 | 330.75 |  |  |  | 279.9072 | 488 | 300.8 | [14 empty] | 24 | [6 empty] | 4800 | 17.55 |  | 2025-05-09 05:18 | 2025-05-09 05:21 | 32.06071 | 12.64983 | 32.84393 | ABRE, NORMAL | ABRE, NORMAL | 212 | 0.16134 | 0.51855 | 0.02839 | 0.00583 | 0.0026 | 0.04488 | 0.00502 | 0.00215 | 0.0095 | 1e-05 | 7e-05 | 1e-05 | 0.0009 | 0.00026 | 1e-05 | 0.00331 | 0.003 | 211 | 60.703 | 7.118 | 5.507 | 1.168 | 0.745 | 20.575 | 8.528097 |  |  |  | 0 | [9 empty] | 0 | 0 | [36 empty] | 3984 | [8 empty] | 0.04362 | [14 empty] | 2025-05-09 02:19 | 2025-05-09 04:01 |  |  | Alan Gamaliel Perez Carrillo | [7 empty] | ABRE, NORMAL | ABRE, NORMAL | 4 | 46 |  |  | 2025-05-09 04:02 | 2025-05-09 04:08 | 6.2 | [8 empty] | 413 | 0.17 | 0.0063 | 0.0016 | 0.0046 | 0.0039 | 0.5284 | 0.0259 | 0.0329 | 0.0016 | 0.0119 | 0.0041 | 0.001 | 0.0006 | 0.0015 | 0.0001 | 0.0016 | 0.0005 | 0.0311 | [5 empty] | 156 | [9 empty] | HE1-HO1-CC1 | [8 empty] | 46 |  |  |  | 84.6 |  |  |  | DRI | 84.6 |  |  | MEDC | 1.45 | 3.4 | 110.6144 |  |  | Disponible | No Disponible | 46 | 74
2025-05-08 | 2531410 | Calmado aluminio | C004 | Roberto Carlos Palominos Contreras | 200 | 203 |  | 66 | 12.13333 | 93.81667 | 11.5 | 241.2 |  | 1.6 | 7.2 | 13.6 |  |  |  | 123.1 | 1652 | 1005 | Free | 112 | 0.0489 | 0.0045 | 0.0076 | 0.0021 | 0.0017 | 111 | 23.05 | 17.441 | 7.4 | 43.335 | 3.399 | 1.321599 | 1395.45 |  |  |  | 299.5046 | 1296 | [13 empty] | 171 | 0.117 | 0.39 | 0.0034 | 0.005 | 0.0072 | 0.0138 | 0.003 | 0.0014 | [30 empty] | HO1 | Anna Gladis Tinoco Rangel | 11.7573 | 42.17776 | 42.43333 | 1573.1 | 1577.1 | 2025-05-09 03:50 | 2025-05-09 04:04 | 13.83333 | 1.8 | 1.8 | 238.35 |  |  |  | 214.662 | 312 | 249.9 | [16 empty] | 44 | 48 |  |  |  | 4200 | 23.39 |  | 2025-05-09 03:49 | 2025-05-09 03:53 | 33.27345 | 11.45227 | 42.17777 | TARDA EN ABRIR, DEFICIENTE | TARDA EN ABRIR, DEFICIENTE | 212 | 0.15847 | 0.52413 | 0.01773 | 0.00618 | 0.00497 | 0.0636 | 0.00366 | 0.0016 | 0.01064 | 1e-05 | 0.00061 | 1e-05 | 0.00083 | 0.00028 | 1e-05 | 0.00285 | 0.0026 | 211 | 61.484 | 6.143 | 4.835 | 0.919 | 1.104 | 21.391 | 10.00879 |  |  |  | 0 | [9 empty] | 0 | 0 | [36 empty] | 4539 | [8 empty] | 0.06177 | [14 empty] | 2025-05-09 00:53 | 2025-05-09 01:58 |  |  | Alan Gamaliel Perez Carrillo | [7 empty] | ABRE, DEFICIENTE | NO ABRE | 12 | 103 |  | 0.053 | 2025-05-09 01:59 | 2025-05-09 02:05 | 5.85 | [8 empty] | 413 | 0.165 | 0.0055 | 0.0043 | 0.0037 | 0.003 | 0.5309 | 0.014 | 0.0556 | 0.0012 | 0.011 | 0.0005 | 0.0005 | 0.0007 | 0.0014 | 0.0001 | 0.0018 | 0.0005 | 0.0543 | [15 empty] | HE3-HO1-CC1 | [7 empty] | 230 | 69 |  |  |  | 76.25 |  |  |  | DRI | 76.25 |  |  | MEDC | 1.083333 | 4.4 | 101.6622 |  |  | No Disponible | No Disponible | 40 | 61
2025-05-08 | 2541323 | Calmado aluminio | C004 | Ruben Angel Junior Soria Arellano | 210 | 180 |  | 70 |  | 91.1 |  | 254.5 |  | 1 | 7.8 | 15 |  |  |  | 134.6 | 1693 | 853 | Free | 112 | 0.06481 | 0.00354 | 0.00829 | 1e-05 | 1e-05 | 111 | 33.003 | 19.463 | 9.48 | 28.747 | 3.688 | 1.695679 | 1451.1 |  |  |  | 339.3704 | 1293 | [52 empty] | HO3 | Beth Nicole Ballesteros Torres | 11.59677 | 53.40822 | 53.55 | 1610.7 | 1579.3 | 2025-05-09 04:10 | 2025-05-09 04:49 | 38.4 | 2.5 | 2.5 |  | 86 |  |  |  | 196 | [15 empty] | 25.095 | 83.6 | 66 | 24 |  |  |  | 0 | 37.1 |  | 2025-05-09 04:06 | 2025-05-09 04:15 | 41.67898 | 5.326433 | 5.326433 | ABRE, DEFICIENTE | ABRE, NORMAL | 213 | 0.1535 | 0.5322 | 0.0083 | 0.0049 | 0.0044 | 0.0545 | 0.0034 | 0.0015 | 0.0117 | 0.0005 | 0.0009 | 0.0011 | 0.0016 | 0.0001 | 0.0005 | 0.0027 | 0.0025 | 211 | 56.3 | 8.91 | 7.997 | 1.479 | 1.716 | 21.012 | 6.318743 |  |  |  | 0 | [9 empty] | 0 | 0 | [36 empty] | 3704 | [8 empty] | 0.0537 | [11 empty] | Ca | 0.8337166 |  | 2025-05-09 02:00 | 2025-05-09 03:11 |  |  | Alan Gamaliel Perez Carrillo | [9 empty] | 25 | 84 |  | 0.077 |  | 2025-05-09 03:21 | [7 empty] | 123.9 |  | 413 | 0.167 | 0.0055 | 0.0038 | 0.0035 | 0.0032 | 0.5343 | 0.0123 | 0.0497 | 0.0011 | 0.0143 | 0.0005 | 0.0006 | 0.0007 | 0.0014 | 0.0001 | 0.0016 | 0.0005 | 0.0481 | [5 empty] | 156 | [9 empty] | HE4-HO3-CC1 | [8 empty] | 103.5 | [7 empty] | DRI |  |  |  | MEDC | 9.45 | 0 | 113.6695 |  |  | No Disponible | No Disponible
2025-05-09 | 2511429 | Calmado aluminio | C004 | Lucio Pardo | 177.1693 | 180 |  | 73 | 17.96667 | 102.7333 | 17.13333 | 271.4 |  | 1 | 8.6 | 16.5 | 1010 |  |  | 144.3 | 1686 | 937 |  | 112 | 0.07305 | 0.00354 | 0.00993 | 1e-05 | 1e-05 | 111 | 24.475 | 14.617 | 7.607 | 43.968 | 2.978 | 1.67442 | 1344 |  |  |  | 350.6146 | 1399 | [13 empty] | 171 | 0.14343 | 0.46435 | 0.01212 | 0.00517 | 0.00927 | 0.03749 | 0.00048 | 1e-05 | [30 empty] | HO1 | Armando Barajas Rodriguez | 28.52825 | 100.9269 | 100.9667 | 1535.6 | 1595 | 2025-05-09 15:53 | 2025-05-09 16:42 | 48.86666 | 2.4 | 2.4 |  |  |  |  | 185.0182 | 661 | 108.15 | [14 empty] | 18 | 110 |  | 48 |  |  |  | 9700 | 30.4 |  | 2025-05-09 15:51 | 2025-05-09 15:56 | 18.07249 | 20.34522 | 100.9269 | TARDA EN ABRIR, NORMAL | TARDA EN ABRIR, DEFICIENTE | 212 | 0.15854 | 0.50254 | 0.02009 | 0.00516 | 0.00363 | 0.05215 | 0.00724 | 0.00399 | 0.01638 | 1e-05 | 0.00056 | 1e-05 | 0.00088 | 0.00025 | 0.00064 | 0.00231 | 0.0038 | [11 empty] | 0 | [9 empty] | 0 | 0 | [36 empty] | 5237 | [8 empty] | 0.04893 | [14 empty] | 2025-05-09 10:52 | 2025-05-09 12:20 |  |  | Alan Gamaliel Perez Carrillo | [9 empty] | 26 | 37 |  | 0.049 | 2025-05-09 12:22 | 2025-05-09 12:27 | 5.5 | [8 empty] | 413 | 0.164 | 0.0044 | 0.003 | 0.0058 | 0.0044 | 0.5036 | 0.0156 | 0.0367 | 0.0028 | 0.0168 | 0.0005 | 0.0008 | 0.0007 | 0.0014 | 0.0001 | 0.0014 | 0.0005 | 0.0342 | [5 empty] | 195 | [9 empty] | HE1-HO1-CC2 | [7 empty] | 184 | 46 |  |  |  | 82.05 |  |  |  | DRI | 82.05 | 0 |  | MEDC | 1.133333 | 3.55 | 110.7481 |  |  |  |  | 537 | 278
2025-05-09 | 2511430 | Calmado aluminio | C004 | Lucio Pardo | 205 | 211 |  | 63 | 15.78333 | 87.85 | 11.93333 | 188.7 | 60 | 1.2 | 7.6 | 14.3 | 1028 |  |  | 121.1 | 1679 | 994 | Free | 112 | 0.07761 | 0.00364 | 0.012 | 1e-05 | 1e-05 | 111 | 29.872 | 17.959 | 9.348 | 31.47 | 3.836 | 1.663344 | 1363.95 |  |  |  | 357.77 | 1397 | [13 empty] | 171 | 0.10803 | 0.38577 | 0.00612 | 0.00426 | 0.01107 | 0.01248 | 0.00046 | 1e-05 | [30 empty] | HO1 | Armando Barajas Rodriguez | 24.41735 | 77.18277 | 77.21667 | 1592.9 | 1593.6 | 2025-05-09 17:12 | 2025-05-09 17:26 | 13.83333 |  | 33.6 | 154.35 |  |  |  |  | 506 | 399 | [14 empty] | 20 | 150 | 44 | 72 |  |  |  | 8800 | 14.84 |  | 2025-05-09 16:57 | 2025-05-09 17:19 | 11.53625 | 8.5381 | 77.18276 | NO ABRE | TARDA EN ABRIR, NORMAL | 213 | 0.15967 | 0.49083 | 0.01664 | 0.00438 | 0.00701 | 0.07182 | 0.00573 | 0.00279 | 0.01155 | 1e-05 | 1e-05 | 1e-05 | 0.00101 | 0.00029 | 0.00062 | 0.00393 | 0.0052 | [11 empty] | 0 | [9 empty] | 0 | 0 | [36 empty] | 4323 | [8 empty] | 0.06836 | [14 empty] | 2025-05-09 12:44 | 2025-05-09 13:48 |  |  | Alan Gamaliel Perez Carrillo | [7 empty] | ABRE, NORMAL | NO ABRE | 9 | 29 |  | 0.068 | 2025-05-09 13:49 | 2025-05-09 13:54 | 4.766666 | [8 empty] | 413 | 0.176 | 0.0052 | 0.0063 | 0.0056 | 0.0057 | 0.4992 | 0.0146 | 0.0578 | 0.0025 | 0.0152 | 0.0005 | 0.0006 | 0.0006 | 0.0015 | 0.0001 | 0.002 | 0.0005 | 0.0552 | [15 empty] | HE1-HO1-CC2 | [7 empty] | 184 |  |  |  |  | 71.51666 | 83.45 |  |  | DRI-Scrap | 71.51666 |  |  |  | 1.783333 | 3.75 | 111.5433 |  |  | Disponible | No Disponible | 1675 | 134
2025-05-09 | 2511431 | Calmado aluminio | C004 | Cesar Nuñez Acevedo | 198.1039 | 199 |  | 79 | 184.8667 | 272.4 | 182.0667 | 212.8 | 60 | 1.2 | 7.3 | 15.7 | 918 |  |  | 154.8 | 1710 | 1046 | No Free | 112 | 0.05256 | 0.00289 | 0.00989 | 1e-05 | 1e-05 | 111 | 29.884 | 16.87 | 8.944 | 39.003 | 3.401 | 1.771429 | 1292.55 |  |  |  | 308.7044 | 1231 | [13 empty] | 171 | 0.10161 | 0.40419 | 0.00747 | 0.00498 | 0.0098 | 0.01961 | 1e-05 | 1e-05 | [30 empty] | HO3 | Juan Carlos Farias Martinez | 3.93015 | 35.02227 | 36.7 | 1610.9 | 1583.8 | 2025-05-09 19:13 | 2025-05-09 19:45 | 31.33333 |  |  | 184.8 |  |  |  | 159.4632 | 357 | 141.75 | [14 empty] | 17.85 |  | 44 | 24 |  |  |  | 0 | 36.1 |  | 2025-05-09 19:18 | 2025-05-09 19:18 | 61.84637 | 6.3315 | 6.3315 | TARDA EN ABRIR, NORMAL | ABRE, NORMAL | 212 | 0.1618 | 0.5031 | 0.0177 | 0.0041 | 0.0053 | 0.0561 | 0.0053 | 0.0022 | 0.0085 | 0.002 | 0.0009 | 0.0011 | 0.0017 | 0.0001 | 0.0005 | 0.0022 | 0.0025 | [11 empty] | 0 | [9 empty] | 0 | 0 | [36 empty] | 3855 | [8 empty] | 0.0557 | [11 empty] | Ca | 23.10633 |  | 2025-05-09 14:28 | 2025-05-09 18:20 |  |  | Alan Gamaliel Perez Carrillo | [7 empty] | ABRE, NORMAL | ABRE, DEFICIENTE | 20 | 10 |  | 0.069 | 2025-05-09 18:22 | 2025-05-09 18:28 | 6.083333 | [8 empty] | 413 | 0.173 | 0.0037 | 0.0031 | 0.0048 | 0.0034 | 0.4968 | 0.018 | 0.0479 | 0.0021 | 0.011 | 0.0012 | 0.0006 | 0.0008 | 0.0015 | 0.0001 | 0.0016 | 0.0005 | 0.0466 | [5 empty] | 130 | [9 empty] | HE1-HO3-CC2 | [7 empty] | 230 | 92 |  |  |  | 88.68333 | 105.75 |  |  | DRI-Scrap | 88.68333 |  | 2 |  | 1.366666 | 3.6 | 112.8344 |  |  | No Disponible | No Disponible | 158 | 80
2025-05-09 | 2511432 | Calmado aluminio | C004 | Cesar Nuñez Acevedo | 191.13 | 207 |  | 75 | 5.766663 | 90.51666 | 3.75 | 270 |  |  | 7.6 | 16.8 |  |  |  | 148.1 | 1651 | 989 | Free | 112 | 0.06313 | 0.00293 | 0.00725 | 1e-05 | 1e-05 | 111 | 29.015 | 16.953 | 9.004 | 35.369 | 3.608 | 1.711497 | 1299.9 |  |  |  | 311.771 | 1218 | [52 empty] | HO1 | Armando Barajas Rodriguez | 7.648383 | 37.09 | 37.26667 | 1629.3 | 1577.6 | 2025-05-09 20:50 | 2025-05-09 21:09 | 19.18333 | 5.5 | 5.5 | 307.65 |  |  |  | 99.1534 | 515 | 408.45 | [14 empty] | 18 |  | 27.5 | 48 |  |  |  | 2500 | 11.88 |  | 2025-05-09 20:53 | 2025-05-09 20:57 | 19.21812 | 9.228766 | 37.09 | NO ABRE | NO ABRE | 213 | 0.14376 | 0.50859 | 0.02532 | 0.00532 | 0.00347 | 0.06332 | 0.00447 | 0.00176 | 0.01002 | 1e-05 | 1e-05 | 1e-05 | 0.00107 | 0.00028 | 0.0007 | 0.00265 | 0.0017 | 211 | 61.739 | 4.534 | 4.331 | 1.219 | 0.568 | 17.928 | 13.61689 |  |  |  | 0 | [9 empty] | 0 | 0 | [36 empty] | 4050 | [8 empty] | 0.06177 | [14 empty] | 2025-05-09 18:35 | 2025-05-09 19:51 |  |  | Alan Gamaliel Perez Carrillo | [7 empty] | NO ABRE | NO ABRE | 9 | 30 |  | 0.064 | 2025-05-09 19:52 | 2025-05-09 19:58 | 5.283333 | [8 empty] | 413 | 0.153 | 0.0048 | 0.0023 | 0.0045 | 0.0022 | 0.5138 | 0.023 | 0.0541 | 0.0015 | 0.0106 | 0.0005 | 0.0006 | 0.0007 | 0.0015 | 0.0001 | 0.0017 | 0.0005 | 0.0507 | [5 empty] | 195 | [9 empty] | HE1-HO1-CC2 | [8 empty] | 161 |  |  |  | 84.06667 |  |  |  | DRI-GPI | 84.06667 | 6000 | 1.9 | PERI | 1.45 | 3.783333 | 111.3731 |  |  | No Disponible | No Disponible | 1139 | 123
2025-05-09 | 2511433 | Calmado aluminio | C004 | Cesar Nuñez Acevedo | 199.45 | 197 |  | 68 | 23.06667 | 100.1333 | 20.85 | 161.2 | 60 | 1.2 | 6.4 | 12.6 |  |  |  | 123.1 | 1705 | 974 | Free | 112 | 0.26811 | 0.0081 | 0.01216 | 0.00276 | 1e-05 | 111 | 36.244 | 22.537 | 12.939 | 17.089 | 4.283 | 1.6082 | 1292.55 |  |  |  | 310.7488 | 1221 | [52 empty] | HO1 | Armando Barajas Rodriguez | 9.816 | 65.77638 | 65.78333 | 1618 | 1592.1 | 2025-05-09 22:47 | 2025-05-09 23:29 | 42.35 | 2.7 | 2.7 | 204.75 | [5 empty] | 123.9 | [14 empty] | 20 | 100 | 16.5 | 48 |  |  |  | 3300 | 16.7 |  | 2025-05-09 22:47 | 2025-05-09 22:50 | 15.23343 | 13.59538 | 65.77638 | TARDA EN ABRIR, NORMAL | TARDA EN ABRIR, NORMAL | 213 | 0.17371 | 0.48872 | 0.02667 | 0.00685 | 0.00478 | 0.05289 | 0.01045 | 0.00449 | 0.01848 | 1e-05 | 1e-05 | 1e-05 | 0.00098 | 0.00022 | 0.00059 | 0.0028 | 0.0033 | 211 | 65.23 | 4.913 | 4.945 | 1.074 | 0.421 | 19.774 | 13.27702 |  |  |  | 0 | [9 empty] | 0 | 0 | [36 empty] | 3458 | [8 empty] | 0.05118 | [14 empty] | 2025-05-09 20:22 | 2025-05-09 21:30 |  |  | Alan Gamaliel Perez Carrillo | [7 empty] | NO ABRE | NO ABRE | 6 | 88 |  | 0.089 | 2025-05-09 21:32 | 2025-05-09 21:37 | 4.4 | [8 empty] | 413 | 0.177 | 0.0063 | 0.0034 | 0.0087 | 0.0036 | 0.4974 | 0.0212 | 0.0448 | 0.0032 | 0.0187 | 0.0008 | 0.0011 | 0.0006 | 0.0015 | 0.0001 | 0.0017 | 0.0005 | 0.0439 | [5 empty] | 156 | [9 empty] | HE1-HO1-CC2 | [7 empty] | 207 | 46 |  |  |  | 75.43333 | 96.28333 |  |  | DRI-Scrap-GPI | 75.43333 | 24000 | 1.9 |  | 1.966666 | 3.033333 | 109.3353 |  |  | No Disponible | No Disponible | 998 | 98
2025-05-09 | 2511434 | Calmado aluminio | C004 | Edgar Antonio Perez Pelayo | 173.43 | 180 |  | 66 | 20.03333 | 93.48333 | 16.1 | 252.4 |  |  | 7.7 | 15.2 |  |  |  | 138.2 | 1672 | 1002 | Free | 112 | 0.07013 | 0.00559 | 0.00888 | 0.00026 | 1e-05 | 111 | 33.487 | 20.714 | 12.996 | 24.37 | 4.376 | 1.616636 | 1285.2 |  |  |  | 104.2644 | 1221 |  | 230 | [50 empty] | HO1 | Anna Gladis Tinoco Rangel | 12.3742 | 40.86405 | 40.9 | 1584.9 | 1587.8 | 2025-05-09 23:56 | 2025-05-10 00:17 | 21.38333 | 192.3 | 1.7 | 135.45 |  |  |  | 377.1918 | 405 | 383.25 | [14 empty] | 22 | [6 empty] | 4200 | 15.01 |  | 2025-05-09 23:57 | 2025-05-09 23:59 | 22.03893 | 11.72883 | 40.86405 | TARDA EN ABRIR, NORMAL | TARDA EN ABRIR, NORMAL | 212 | 0.1622 | 0.5402 | 0.0172 | 0.0042 | 0.0037 | 0.0388 | 0.0054 | 0.002 | 0.011 | 0.0005 | 0.0009 | 0.0012 | 0.0016 | 0.0001 | 0.0005 | 0.0035 | 0.0023 | [11 empty] | 0 | [9 empty] | 0 | 0 | [36 empty] | 3329 | [8 empty] | 0.0381 | [14 empty] | 2025-05-09 21:58 | 2025-05-09 23:04 |  |  | Alan Gamaliel Perez Carrillo | [7 empty] | ABRE, NORMAL | ABRE, NORMAL | 20 | 11 |  | 0.075 | 2025-05-09 23:06 | 2025-05-09 23:10 | 4.316666 | [8 empty] | 413 | 0.17 | 0.0054 | 0.0026 | 0.0052 | 0.0029 | 0.5345 | 0.0189 | 0.0298 | 0.0018 | 0.0145 | 0.0005 | 0.0006 | 0.0006 | 0.0014 | 0.0001 | 0.002 | 0.0005 | 0.0283 | [5 empty] | 156 | [9 empty] | HE1-HO1-CC2 | [8 empty] | 138 |  |  |  | 75.33333 |  |  |  | DRI-GPI | 75.33333 | 700 | 2 | MEDC | 1.633333 | 5.016666 | 117.8855 |  |  | Disponible | No Disponible | 98 | 39
2025-05-09 | 2511435 | Calmado aluminio | C004 | Edgar Antonio Perez Pelayo | 199.36 | 221 |  | 66 | 4.866669 | 80.23333 |  | 234.3 |  | 0.5 | 7.6 | 14.9 |  |  |  | 131.5 | 1696 | 1046 | Free | 112 | 0.11764 | 0.00563 | 0.01018 | 0.00127 | 1e-05 | [7 empty] | 1292.55 |  |  |  | 306.66 | 1402 |  | 230 | [50 empty] | HO1 | Anna Gladis Tinoco Rangel | 10.05965 | 38.30833 | 38.61666 | 1600.6 | 1589.8 | 2025-05-10 01:20 | 2025-05-10 01:42 | 21.7 | 13.1 | 13.1 | 218.4 |  |  |  | 209.551 | 160 | 288.75 | [14 empty] | 20 | [6 empty] | 3300 | 20.01 |  | 2025-05-10 01:18 | 2025-05-10 01:22 | 31.34044 | 10.76227 | 38.30833 | ABRE, NORMAL | ABRE, NORMAL | 212 | 0.15134 | 0.50055 | 0.01623 | 0.00471 | 0.00447 | 0.0575 | 0.00607 | 0.00204 | 0.00995 | 1e-05 | 1e-05 | 1e-05 | 0.00084 | 0.00024 | 0.00091 | 0.00275 | 0.0036 | 211 | 63.681 | 5.131 | 4.552 | 1.373 | 0.722 | 18.887 | 12.41103 |  |  |  | 0 | [9 empty] | 0 | 0 | [36 empty] | 4506 | [8 empty] | 0.05643 | [14 empty] | 2025-05-09 23:18 | 2025-05-10 00:25 |  |  | Alan Gamaliel Perez Carrillo | [7 empty] | ABRE, NORMAL | ABRE, NORMAL | 12 | 108 |  |  | 2025-05-10 00:26 | 2025-05-10 00:31 | 4.716666 | [8 empty] | 413 | 0.156 | 0.004 | 0.0032 | 0.0061 | 0.004 | 0.5081 | 0.0152 | 0.049 | 0.0019 | 0.0112 | 0.0005 | 0.0006 | 0.0007 | 0.0014 | 0.0001 | 0.0016 | 0.0005 | 0.0462 | [5 empty] | 156 | [9 empty] | HE1-HO1-CC2 | [8 empty] | 46 |  |  |  | 74.4 |  |  |  | DRI-GPI | 74.4 | 24900 | 1.3 | PERI | 1.4 | 3.683333 | 113.5035 |  |  | Disponible | No Disponible | 50 | 35
2025-05-09 | 2531415 | Calmado aluminio | C004 | Jose Luis Vivar Agapito | 210 | 183 |  | 84 | 4 | 97.2 |  | 217.3 |  | 2.5 | 8.1 | 16.7 |  |  |  | 161.1 | 1641 | 1158 | Free | 112 | 0.08099 | 0.0037 | 0.00797 | 1e-05 | 1e-05 | 111 | 30.265 | 16.095 | 7.968 | 35.393 | 3.306 | 1.880398 | 1273.65 |  |  |  | 316.882 | 1291 | [13 empty] | 171 | 0.1005 | 0.3754 | 0.0005 | 0.0032 | 0.0081 | 0.0042 | 0.0081 | 0.0017 | [30 empty] | HO3 | Juan Carlos Farias Martinez | 52.32205 | 106.7712 | 108.55 | 1528.4 | 1590.3 | 2025-05-09 17:24 | 2025-05-09 19:01 | 97.1 |  |  | 197.4 |  |  |  | 324.0374 | 929 | [15 empty] | 17.85 | 49.5 | 77 | 48 |  |  |  | 0 | 76.89999 |  | 2025-05-09 17:28 | 2025-05-09 17:30 | 43.21391 | 5.295934 | 15.94543 | ABRE, NORMAL | ABRE, NORMAL | 212 | 0.1577 | 0.5098 | 0.0155 | 0.0042 | 0.0036 | 0.036 | 0.0088 | 0.0042 | 0.0156 | 0.0005 | 0.0012 | 0.0009 | 0.0017 | 0.0001 | 0.0005 | 0.002 | 0.0025 | [11 empty] | 0 | [9 empty] | 0 | 0 | [36 empty] | 1534 | [8 empty] | 0.0337 | [11 empty] | Al | 10.66617 |  | 2025-05-09 10:58 | 2025-05-09 12:21 |  |  | Alan Gamaliel Perez Carrillo | [7 empty] | ABRE, NORMAL | ABRE, NORMAL | 12 | 105 |  | 0.386 | 2025-05-09 12:23 | 2025-05-09 12:29 | 6.066666 | [8 empty] | 413 | 0.17 | 0.004 | 0.0032 | 0.0077 | 0.0028 | 0.5011 | 0.017 | 0.0419 | 0.0036 | 0.0189 | 0.0005 | 0.0008 | 0.0007 | 0.0015 | 0.0001 | 0.0013 | 0.0005 | 0.0392 | [5 empty] | 130 | [9 empty] | HE3-HO3-CC2 | [7 empty] | 207 | 138 |  |  |  | 98.45 |  |  |  | DRI | 98.45 |  |  | MEDC | 1.516666 | 8.383333 | 85.35063 |  |  | No Disponible | No Disponible | 130 | 67
2025-05-09 | 2531416 | Calmado aluminio | C004 | Jose Luis Vivar Agapito | 210 | 202.9 |  | 79 | 4.73333 | 98.2 |  | 233.8 |  | 1.9 | 8.1 | 17.3 |  |  |  | 162.5 | 1688 | 984 | Free | 112 | 0.0479 | 0.0032 | 0.0069 | 0.0013 | 0.0019 | 111 | 24.417 | 15.733 | 8.528 | 44.746 | 3.137 | 1.551961 | 1273.65 |  |  |  | 349.5924 | 1281 | [13 empty] | 171 | 0.1309 | 0.4041 | 0.0077 | 0.0046 | 0.0063 | 0.0218 | 0.0028 | 0.0026 | [30 empty] | HO1 | Armando Barajas Rodriguez | 31.44587 | 58.29917 | 58.35 | 1531.4 | 1597.5 | 2025-05-09 18:17 | 2025-05-09 19:06 | 49.18333 | [6 empty] | 126.7528 | 533 | [15 empty] | 18 | 110 | 33 | 60 |  |  | 166.92 | 10000 | 27.64 |  | 2025-05-09 18:19 | 2025-05-09 18:22 | 28.44637 | 17.52172 | 58.29917 | TARDA EN ABRIR, NORMAL | TARDA EN ABRIR, DEFICIENTE | 213 | 0.15675 | 0.48948 | 0.01697 | 0.00487 | 0.00442 | 0.06321 | 0.00405 | 0.00171 | 0.01246 | 1e-05 | 1e-05 | 1e-05 | 0.00074 | 0.00024 | 0.00015 | 0.00301 | 0.0032 | [11 empty] | 0 | [9 empty] | 0 | 0 | [36 empty] | 877 | [8 empty] | 0.06169 | [14 empty] | 2025-05-09 12:41 | 2025-05-09 14:00 |  |  | Alan Gamaliel Perez Carrillo | [7 empty] | ABRE, NORMAL | ABRE, NORMAL | 19 | 96 |  | 0.061 | 2025-05-09 14:01 | 2025-05-09 14:07 | 6.3 | [8 empty] | 413 | 0.165 | 0.0036 | 0.0037 | 0.0037 | 0.0037 | 0.4867 | 0.0159 | 0.0486 | 0.0015 | 0.0152 | 0.0005 | 0.0005 | 0.0006 | 0.0014 | 0.0001 | 0.0013 | 0.0005 | 0.0465 | [5 empty] | 195 | [9 empty] | HE3-HO1-CC1 | [7 empty] | 207 | 34.5 |  |  |  | 88.78333 |  |  |  | DRI | 88.78333 |  |  |  | 1.05 | 3.483333 | 117.7818 |  |  | No Disponible | No Disponible | 171 | 55
2025-05-09 | 2531417 | Calmado aluminio | C004 | Misael Medina Ramos | 210 | 200.6 |  | 81 | 58.46666 | 149.2833 | 52.21667 | 236.8 |  | 0.3 | 7.9 | 17.1 |  |  |  | 163.4 | 1695 | 1137 | Free | 112 | 0.11282 | 1e-05 | 0.00011 | 1e-05 | 1e-05 | [7 empty] | 1303.05 |  |  |  | 343.4592 | 1274 | [13 empty] | 171 | 0.1245 | 0.4037 | 0.0032 | 0.0038 | 0.0057 | 0.0062 | 0.0035 | 0.0012 | [30 empty] | HO1 | Armando Barajas Rodriguez | 19.7291 | 60.86733 | 61.06667 | 1562.9 | 1584.8 | 2025-05-09 19:26 | 2025-05-09 19:55 | 28.96667 | 2.2 | 2.2 | 161.7 |  |  |  | 137.997 | 576 | [15 empty] | 18 | 110 | 16.5 | 36 |  |  |  | 6700 | 19.13 |  | 2025-05-09 19:24 | 2025-05-09 19:29 | 18.85741 | 12.82155 | 60.86733 | TARDA EN ABRIR, NORMAL | TARDA EN ABRIR, DEFICIENTE | 213 | 0.15926 | 0.47582 | 0.02559 | 0.00581 | 0.00264 | 0.05053 | 0.00528 | 0.00232 | 0.01126 | 1e-05 | 1e-05 | 1e-05 | 0.00075 | 0.00022 | 1e-05 | 0.00292 | 0.0031 | 211 | 59.088 | 5.517 | 5.318 | 1.795 | 1.069 | 23.038 | 10.71017 |  |  |  | 0 | [9 empty] | 0 | 0 | [36 empty] | 969 | [8 empty] | 0.049 | [14 empty] | 2025-05-09 14:15 | 2025-05-09 16:29 |  |  | Alan Gamaliel Perez Carrillo | [7 empty] | ABRE, NORMAL | ABRE, NORMAL | 24 | 91 |  |  | 2025-05-09 16:30 | 2025-05-09 16:36 | 6.1 | [8 empty] | 413 | 0.163 | 0.0047 | 0.0017 | 0.0042 | 0.0037 | 0.4886 | 0.0227 | 0.0463 | 0.0015 | 0.0136 | 0.0005 | 0.0006 | 0.0007 | 0.0014 | 0.0001 | 0.0015 | 0.0005 | 0.0452 | [5 empty] | 195 | [9 empty] | HE3-HO1-CC1 | [8 empty] | 92 |  |  |  | 90.38333 |  |  |  | DRI | 90.38333 |  |  |  | 1.433333 | 3.283333 | 106.5694 |  |  | Disponible | No Disponible | 74 | 93
2025-05-09 | 2531418 | Calmado aluminio | C004 | Misael Medina Ramos | 210 | 221 |  | 85 | 26.11667 | 120.5 | 21.43333 | 243.5 |  | 0.5 | 7.1 | 16.8 |  |  |  | 171.7 | 1673 | 1102 | Free | 112 | 0.0708 | 0.0019 | 0.0047 | 0.0019 | 0.0009 | 111 | 26.2 | 16.578 | 8.804 | 43.616 | 3.362 | 1.580408 | 1294.65 |  |  |  | 354.7034 | 1294 | [13 empty] | 171 | 0.1012 | 0.4081 | 0.0005 | 0.0049 | 0.0057 | 0.0145 | 0.0032 | 0.0013 | [30 empty] | HO1 | Armando Barajas Rodriguez | 9.658366 | 36.30605 | 36.33333 | 1586.8 | 1587.5 | 2025-05-09 20:05 | 2025-05-09 20:27 | 21.86667 | 1.9 | 1.9 | 171.15 |  |  |  | 145.1524 | 488 | 177.45 | [14 empty] | 18 | 100 | 33 |  |  |  |  | 3200 | 15.04 |  | 2025-05-09 20:04 | 2025-05-09 20:11 | 24.85536 | 14.81272 | 36.30605 | TARDA EN ABRIR, NORMAL | TARDA EN ABRIR, DEFICIENTE | 212 | 0.15912 | 0.48001 | 0.01374 | 0.00609 | 0.00258 | 0.04614 | 0.0046 | 0.0016 | 0.00942 | 1e-05 | 2e-05 | 1e-05 | 0.00068 | 0.00027 | 0.00039 | 0.00242 | 0.0026 | 211 | 57.93 | 5.158 | 5.374 | 1.446 | 0.786 | 21.071 | 11.2311 |  |  |  | 0 | [9 empty] | 0 | 0 | [36 empty] | 742 | [8 empty] | 0.04456 | [14 empty] | 2025-05-09 16:43 | 2025-05-09 18:30 |  |  | Alan Gamaliel Perez Carrillo | [7 empty] | ABRE, NORMAL | ABRE, NORMAL | 4 | 51 |  | 0.065 | 2025-05-09 18:31 | 2025-05-09 18:37 | 6.016666 | [8 empty] | 413 | 0.177 | 0.0082 | 0.0021 | 0.0033 | 0.003 | 0.4807 | 0.01 | 0.0364 | 0.0011 | 0.0104 | 0.0005 | 0.0005 | 0.0007 | 0.0013 | 0.0001 | 0.0017 | 0.0005 | 0.034 | [5 empty] | 195 | [9 empty] | HE3-HO1-CC2 | [6 empty] | 0.666666 |  | 115 |  |  |  | 94.46666 |  |  |  | DRI | 94.46666 |  |  |  | 1.166666 | 3.45 | 115.9618 |  |  | No Disponible |  | 59 | 72
2025-05-09 | 2531419 | Calmado aluminio | C004 | Misael Medina Ramos | 210 | 199 |  | 82 | 12.8 | 104.2833 | 5.6 | 271.2 |  | 0.5 | 8.599999 | 17.7 |  |  |  | 144.7 | 1685 | 960 | Free | 112 | 0.0985 | 0.0039 | 0.006 | 0.0025 | 0.003 | 111 | 25.441 | 18.863 | 8.179 | 39.338 | 4.012 | 1.348725 | 1317.75 |  |  |  | 341.4148 | 1296 | [13 empty] | 171 | 0.1068 | 0.412 | 0.0082 | 0.0067 | 0.0055 | 0.0194 | 0.0035 | 0.0028 | [30 empty] | HO1 | Armando Barajas Rodriguez | 8.0961 | 30.69198 | 40.01667 | 1584.5 | 1585.7 | 2025-05-09 21:32 | 2025-05-09 22:06 | 34.36666 | 5.2 | 5.2 | 136.5 |  |  |  | 62.3542 |  | 218.4 | [14 empty] | 18 | 100 | 27.5 | 60 |  |  |  | 2900 | 16.8 |  | 2025-05-09 21:29 | 2025-05-09 21:35 | 32.84245 | 14.53705 | 25.20172 | TARDA EN ABRIR, NORMAL | TARDA EN ABRIR, DEFICIENTE | 213 | 0.16045 | 0.49086 | 0.01791 | 0.00786 | 0.00568 | 0.06045 | 0.00548 | 0.00208 | 0.01195 | 1e-05 | 0.00042 | 1e-05 | 0.00086 | 0.00024 | 0.00019 | 0.0022 | 0.003 | [11 empty] | 0 | [9 empty] | 0 | 0 | [36 empty] | 5103 | [8 empty] | 0.05858 | [14 empty] | 2025-05-09 18:43 | 2025-05-09 20:14 |  |  | Alan Gamaliel Perez Carrillo | [7 empty] | ABRE, NORMAL | ABRE, NORMAL | 12 | 107 |  | 0.06 | 2025-05-09 20:15 | 2025-05-09 20:20 | 5.066666 | [8 empty] | 413 | 0.163 | 0.0075 | 0.0035 | 0.0039 | 0.0033 | 0.4847 | 0.0171 | 0.0464 | 0.0014 | 0.0141 | 0.0005 | 0.0009 | 0.0006 | 0.0015 | 0.0001 | 0.0008 | 0.0005 | 0.0415 | [15 empty] | HE3-HO3-HO1-CC2 | [7 empty] | 161 | 92 |  |  |  | 91.3 |  |  |  | DRI | 91.3 |  |  |  | 1.233333 | 4.233333 | 82.21056 |  |  | Disponible | No Disponible | 15052 | 54
2025-05-09 | 2531420 | Calmado aluminio | C004 | Roberto Carlos Palominos Contreras | 200 | 183 |  | 49 | 253.4167 | 311.75 | 251.6 | 128.8 |  | 1.4 | 4.6 | 7.4 |  |  |  | 85.1 | 1676 | 925 | Free | 112 | 0.0755 | 0.0056 | 0.0073 | 0.0017 | 0.0037 | 111 | 30.327 | 21.204 | 10.354 | 29.678 | 4.169 | 1.430249 | 1261.05 |  |  |  | 302.5712 | 1291 | [13 empty] | 171 | 0.0791 | 0.4084 | 0.0071 | 0.0072 | 0.014 | 0.01 | 0.0118 | 0.004 | [30 empty] | HO1 | Anna Gladis Tinoco Rangel | 24.34002 | 54.14805 | 54.55 | 1553.9 | 1591 | 2025-05-10 02:28 | 2025-05-10 03:03 | 35.36666 | 35.8 | 35.8 | 131.25 |  |  |  | 332.215 | 655 | 197 | [14 empty] | 19 | [6 empty] | 8400 | 23.98 |  | 2025-05-10 02:30 | 2025-05-10 02:32 | 26.57159 | 21.53427 | 54.14805 | ABRE, NORMAL | ABRE, NORMAL | 212 | 0.15366 | 0.54086 | 0.02915 | 0.00903 | 0.00421 | 0.04198 | 0.01337 | 0.00359 | 0.02605 | 1e-05 | 0.00019 | 1e-05 | 0.00119 | 0.00028 | 0.00085 | 0.0033 | 0.0039 | 211 | 56.496 | 8.038 | 9.094 | 1.458 | 1.502 | 19.979 | 7.028614 |  |  |  | 0 | [9 empty] | 0 | 0 | [36 empty] | 1679 | [8 empty] | 0.04048 | [14 empty] | 2025-05-10 00:36 | 2025-05-10 01:25 |  |  | Alan Gamaliel Perez Carrillo | [7 empty] | ABRE, DEFICIENTE | ABRE, DEFICIENTE | 4 | 52 |  | 0.069 | 2025-05-10 01:27 | 2025-05-10 01:29 | 2.516666 | [8 empty] | 413 | 0.16 | 0.0102 | 0.0036 | 0.012 | 0.0043 | 0.5533 | 0.0284 | 0.0353 | 0.0029 | 0.0271 | 0.007 | 0.0014 | 0.0012 | 0.0017 | 0.0001 | 0.0018 | 0.0005 | 0.034 | [5 empty] | 156 | [9 empty] | HE3-HO1-CC2 | [6 empty] | 5.866666 | 138 | 103.5 |  |  |  | 54 |  |  |  | DRI | 54 |  |  | PERI | 1.783333 | 2.483333 | 102.2133 |  |  | No Disponible | No Disponible | 40 | 48
2025-05-09 | 2541325 | Calmado aluminio | C004 | Hector Rico Martinez | 210 | 184 |  | 92 |  | 597.7333 | 486.9333 | 257.2 |  | 1.5 | 7.9 | 17 |  |  |  | 160.6 | 1665 | 926 |  | 112 | 0.0544 | 0.0015 | 0.0068 | 0.0018 | 0.0011 | 111 | 30.893 | 22.06 | 9.878 | 32.422 | 3.714 | 1.400408 | 1404.9 |  |  |  | 344.4814 | 1348 | [52 empty] | HO3 | Juan Carlos Farias Martinez | 14.13062 | 44.22705 | 44.25 | 1590.9 | 1584.8 | 2025-05-09 15:33 | 2025-05-09 15:57 | 24.11667 |  |  | 207.9 |  |  |  | 114.4864 | 647 | [15 empty] | 17.85 | 60.5 | 88 | 24 |  |  |  | 0 | 42.6 |  | 2025-05-09 15:35 | 2025-05-09 15:38 | 57.79269 | 10.42443 | 10.42443 | ABRE, NORMAL | ABRE, NORMAL | 212 | 0.1502 | 0.5095 | 0.0092 | 0.0035 | 0.0051 | 0.0498 | 0.0047 | 0.0022 | 0.0097 | 0.0005 | 0.001 | 0.0014 | 0.0017 | 0.0001 | 0.0006 | 0.002 | 0.0042 | [11 empty] | 0 | [9 empty] | 0 | 0 | [36 empty] | 5037 | [8 empty] | 0.0494 | [11 empty] | Ca | 6.000216 |  | 2025-05-09 06:41 | 2025-05-09 14:43 |  |  | Alan Gamaliel Perez Carrillo | [9 empty] | 4 | 47 |  | 0.065 |  | 2025-05-09 14:53 | [9 empty] | 413 | 0.166 | 0.0038 | 0.004 | 0.0046 | 0.0049 | 0.5055 | 0.0147 | 0.0404 | 0.0018 | 0.0125 | 0.0005 | 0.0007 | 0.0009 | 0.0015 | 0.0001 | 0.0017 | 0.0005 | 0.0382 | [5 empty] | 130 | [9 empty] | HE4-HO3-CC2 | [7 empty] | 184 | 138 | [7 empty] | DRI |  |  |  | MEDC | 9.35 | 0 | 108.3453
2025-05-09 | 2541326 | Calmado aluminio | C004 | Josue Osvaldo Luna Montañez | 210 | 224 |  | 79 | 99.93333 | 178.95 | 98.95 | 263.2 |  | 1.1 | 9 | 16.2 |  |  |  | 151.3 | 1668 | 824 |  | 112 | 0.05297 | 0.00284 | 0.00763 | 1e-05 | 1e-05 | 111 | 35.107 | 21.118 | 9.931 | 26.862 | 3.659 | 1.662421 | 1367.1 |  |  |  | 301.549 | 1292 |  | 184 | [50 empty] | HO3 | Juan Carlos Farias Martinez | 10.7136 | 33.90938 | 34 | 1592.7 | 1580.2 | 2025-05-09 18:28 | 2025-05-09 19:02 | 33.8 |  |  | 227.85 |  |  |  |  | 208 | [15 empty] | 17.85 | 5 | 66 | 36 |  |  |  | 0 | 31.6 |  | 2025-05-09 18:31 | 2025-05-09 18:35 | 55.91373 | 11.36122 | 11.36122 | ABRE, NORMAL | ABRE, NORMAL | 212 | 0.1449 | 0.488 | 0.0081 | 0.0029 | 0.005 | 0.0576 | 0.0032 | 0.0012 | 0.0121 | 0.0005 | 0.0007 | 0.001 | 0.0015 | 0.0001 | 0.0005 | 0.0025 | 0.0021 | [11 empty] | 0 | [9 empty] | 0 | 0 | [36 empty] | 21 | [8 empty] | 0.057 | [11 empty] | Ca | 6.000383 |  | 2025-05-09 15:01 | 2025-05-09 17:50 |  |  | Alan Gamaliel Perez Carrillo | [9 empty] | 6 | 83 |  | 0.097 | 2025-05-09 17:52 | 2025-05-09 17:57 | 4.85 | [8 empty] | 413 | 0.169 | 0.0035 | 0.0035 | 0.0035 | 0.0028 | 0.4866 | 0.0121 | 0.0435 | 0.0013 | 0.0152 | 0.0005 | 0.0005 | 0.0006 | 0.0014 | 0.0001 | 0.0016 | 0.0005 | 0.0419 | [5 empty] | 130 | [9 empty] | HE4-HO3-CC2 | [6 empty] | 0.716666 |  | 92 |  |  |  | 87.55 |  |  |  | DRI | 87.55 |  |  |  | 1.7 | 3.7 | 113.4855 |  |  |  |  | 1532 | 39
2025-05-09 | 2541327 | Calmado aluminio | C004 | Josue Osvaldo Luna Montañez | 210 | 210.1 |  | 86 | 28.95 | 123.5333 | 25.5 | 202.3 | 60 | 1.2 | 9 | 15.1 |  |  |  | 136.5 | 1645 | 626 |  | 112 | 0.11614 | 0.0032 | 0.00766 | 0.00693 | 1e-05 | 111 | 35.39 | 22.263 | 10.879 | 24.528 | 4.075 | 1.589633 | 1360.8 |  |  |  | 294.3936 | 1290 |  | 138 | [50 empty] | HO3 | Juan Carlos Farias Martinez | 9.406584 | 40.01305 | 40.03333 | 1585.4 | 1580.7 | 2025-05-09 20:31 | 2025-05-09 20:48 | 17.31667 |  |  | 213.15 |  |  |  | 185.0182 | 206 | 164.85 | [14 empty] | 17.535 | 82.5 | 44 | 24 |  |  |  | 0 | 41.6 |  | 2025-05-09 20:36 | 2025-05-09 20:43 | 62.37965 | 3.00955 | 3.00955 | ABRE, NORMAL | ABRE, NORMAL | 212 | 0.1558 | 0.5242 | 0.0275 | 0.003 | 0.0037 | 0.0675 | 0.0136 | 0.0027 | 0.0112 | 0.0005 | 0.001 | 0.0013 | 0.0018 | 0.0001 | 0.0005 | 0.0029 | 0.0024 | [11 empty] | 0 | [9 empty] | 0 | 0 | [36 empty] | 3659 | [8 empty] | 0.0665 | [11 empty] | Ca | 6.0186 |  | 2025-05-09 18:27 | 2025-05-09 19:54 |  |  | Alan Gamaliel Perez Carrillo | [9 empty] | 26 | 40 |  | 0.099 | 2025-05-09 19:55 | 2025-05-09 19:59 | 3.916666 | [8 empty] | 413 | 0.162 | 0.0029 | 0.0025 | 0.0121 | 0.0034 | 0.5127 | 0.0275 | 0.0594 | 0.0024 | 0.0135 | 0.0005 | 0.0006 | 0.0008 | 0.0016 | 0.0001 | 0.0015 | 0.0005 | 0.0585 | [5 empty] | 130 | [9 empty] | HE4-HO3-CC1 | [8 empty] | 69 |  |  |  | 93.7 | 119.2 |  |  | DRI-Scrap | 93.7 |  |  | MEDC | 1.783333 | 3.783333 | 96.775 |  |  |  |  | 877 | 75
2025-05-09 | 2541328 | Calmado aluminio | C004 | Josue Osvaldo Luna Montañez | 210 | 199 |  | 76 | 21.98333 | 105.7 | 20.31667 | 271.5 |  | 1 | 9.2 | 15.6 |  |  |  | 144.4 | 1674 | 993 |  | 112 | 0.04743 | 0.00289 | 0.00908 | 0.00086 | 1e-05 | 111 | 32.035 | 18.463 | 9.886 | 34.163 | 3.574 | 1.735092 | 1356.6 |  |  |  | 300.5268 | 1292 |  | 184 | [50 empty] | HO3 | Juan Carlos Farias Martinez | 8.2586 | 32.49422 | 39.9 | 1594.1 | 1586 | 2025-05-09 22:25 | 2025-05-09 22:46 | 21.21667 |  |  | 236.25 |  |  |  |  | 90 | [15 empty] | 17.85 | 55 | 55 | 36 |  |  |  | 0 | 23.5 |  | 2025-05-09 22:24 | 2025-05-09 22:31 | 43.39234 | 7.535383 | 7.535383 | ABRE, NORMAL | ABRE, NORMAL | 212 | 0.1539 | 0.4955 | 0.015 | 0.0036 | 0.0045 | 0.0477 | 0.0062 | 0.0015 | 0.0071 | 0.0005 | 0.0008 | 0.0011 | 0.0017 | 0.0001 | 0.0005 | 0.0022 | 0.0019 | [11 empty] | 0 | [9 empty] | 0 | 0 | [36 empty] | 5256 | [8 empty] | 0.0469 | [11 empty] | Ca | 7.66605 |  | 2025-05-09 20:19 | 2025-05-09 21:40 |  |  | Alan Gamaliel Perez Carrillo | [9 empty] | 19 | 97 |  | 0.083 | 2025-05-09 21:41 | 2025-05-09 21:45 | 4.4 | [8 empty] | 413 | 0.158 | 0.0042 | 0.0032 | 0.0058 | 0.0024 | 0.4947 | 0.0164 | 0.0382 | 0.0014 | 0.0102 | 0.0005 | 0.0005 | 0.0006 | 0.0014 | 0.0001 | 0.0015 | 0.0005 | 0.0365 | [5 empty] | 130 | [9 empty] | HE4-HO3-CC2 | [8 empty] | 69 |  |  |  | 85.51667 |  |  |  | DRI | 85.51667 |  |  | PERI | 0.933333 | 5.116666 | 110.9648 |  |  |  |  | 1195 | 32
2025-05-09 | 2541329 | Calmado aluminio | C004 | Josue Osvaldo Luna Montañez | 210 | 222 |  | 69 | 23.63333 | 102.1667 | 20.3 | 255.6 |  | 0.8 | 9.1 | 15.3 |  |  |  | 132.4 | 1660 | 926 | Free | 112 | 0.09522 | 0.00578 | 0.01138 | 1e-05 | 1e-05 | 111 | 36.984 | 23.963 | 12.16 | 15.794 | 4.76 | 1.543379 | 1486.8 |  |  |  | 349.5924 | 1290 | [52 empty] | HO3 | Beth Nicole Ballesteros Torres | 24.28372 | 53.4595 | 53.61666 | 1578.5 | 1590.3 | 2025-05-10 00:26 | 2025-05-10 00:57 | 30.18333 |  |  |  | 78 |  |  | 154.3522 | 289 | [15 empty] | 17.22 |  | 38.5 | 24 |  |  |  | 0 | 33.2 |  | 2025-05-10 00:26 | 2025-05-10 00:29 | 37.26185 | 8.600833 | 8.600833 | ABRE, DEFICIENTE | ABRE, NORMAL | 212 | 0.1487 | 0.5143 | 0.0056 | 0.0045 | 0.005 | 0.0444 | 0.0051 | 0.0014 | 0.0093 | 0.0005 | 0.0008 | 0.001 | 0.0015 | 0.0001 | 0.0005 | 0.0022 | 0.0023 | [11 empty] | 0 | [9 empty] | 0 | 0 | [36 empty] | 4824 | [8 empty] | 0.0439 | [11 empty] | Ca | 16.81105 |  | 2025-05-09 22:11 | 2025-05-09 23:20 |  |  | Alan Gamaliel Perez Carrillo | [9 empty] | 26 | 41 |  | 0.078 | 2025-05-09 23:23 | 2025-05-09 23:31 | 8.083333 | [6 empty] | 151.2 |  | 413 | 0.16 | 0.0044 | 0.0038 | 0.0049 | 0.0028 | 0.5143 | 0.0082 | 0.035 | 0.0013 | 0.0131 | 0.0005 | 0.0005 | 0.0006 | 0.0013 | 0.0001 | 0.0016 | 0.0005 | 0.0323 | [5 empty] | 156 | [9 empty] | HE4-HO3-CC2 | [8 empty] | 57.5 |  |  |  | 81.11667 |  |  |  | DRI | 81.11667 |  |  | PERI | 2.75 | 4.033333 | 115.7087 |  |  | No Disponible | No Disponible | 161 | 59
2025-05-09 | 2541330 | Calmado aluminio | C004 | Ruben Angel Junior Soria Arellano | 210 | 198 |  | 66 | 10.01666 | 88.16666 | 9.433332 | 251.3 |  | 1 | 8.1 | 13.6 |  |  |  | 126.5 | 1644 | 703 | Free | 112 | 0.05878 | 0.00412 | 0.01019 | 1e-05 | 1e-05 | 111 | 34.05 | 21.209 | 10.13 | 28.334 | 4.144 | 1.605451 | 1482.6 |  |  |  | 342.437 | 1293 | [52 empty] | HO3 | Beth Nicole Ballesteros Torres | 17.68368 | 50.00627 | 50.13333 | 1596 | 1586.8 | 2025-05-10 01:50 | 2025-05-10 02:20 | 30.16667 |  |  | 164.85 |  |  |  | 142.0858 | 338 | [15 empty] | 19.425 |  | 55 | 24 |  |  |  | 0 | 36.2 |  | 2025-05-10 01:53 | 2025-05-10 01:54 | 43.43456 | 11.36727 | 11.36727 | ABRE, DEFICIENTE | ABRE, NORMAL | 212 | 0.1556 | 0.5114 | 0.0064 | 0.0057 | 0.0055 | 0.052 | 0.0048 | 0.0012 | 0.0091 | 0.0005 | 0.0012 | 0.0011 | 0.0016 | 0.0001 | 0.0005 | 0.0025 | 0.0024 | [11 empty] | 0 | [9 empty] | 0 | 0 | [36 empty] | 4799 | [8 empty] | 0.0513 | [11 empty] | Ca | 16.09183 |  | 2025-05-09 23:39 | 2025-05-10 00:45 |  |  | Alan Gamaliel Perez Carrillo | [9 empty] | 6 | 89 |  | 0.084 | 2025-05-10 00:51 | 2025-05-10 01:00 | 8.333333 | [6 empty] | 151.2 |  | 413 | 0.162 | 0.0059 | 0.0037 | 0.0044 | 0.003 | 0.5064 | 0.0073 | 0.0425 | 0.0013 | 0.0117 | 0.0005 | 0.0009 | 0.0007 | 0.0014 | 0.0001 | 0.0018 | 0.0005 | 0.0391 | [5 empty] | 156 | [9 empty] | HE4-HO3-CC2 | [8 empty] | 103.5 |  |  |  | 76.91667 |  |  |  | DRI | 76.91667 |  |  | MEDC | 6.083333 | 2.583333 | 110.3636 | 5.966666 |  | No Disponible | No Disponible | 1496 | 72
2025-05-10 | 2511447 | Calmado aluminio | C004 | Cesar Nuñez Acevedo | 173.5061 | 216 |  | 77 | 26 | 114.5333 | 21.56667 | 240.1 |  |  | 8.299999 | 16.4 | 154 |  |  | 152.4 | 1658 | 913 |  | 113 | 0.05586 | 0.00302 | 0.00691 | 1e-05 | 1e-05 | 111 | 35.195 | 22.753 | 9.579 | 25.536 | 3.934 | 1.546829 | 1276.8 |  |  |  | 299.5046 | 1234 | [13 empty] | 171 | 0.11348 | 0.40252 | 0.00619 | 0.0051 | 0.00759 | 0.01008 | 1e-05 | 1e-05 | [30 empty] | HO1 | Anna Gladis Tinoco Rangel | 13.37647 | 45.03167 | 45.38333 | 1602.1 | 1593.1 | 2025-05-10 23:40 | 2025-05-11 00:14 | 34.35 | 16.9 | 16.9 | 258.3 |  |  |  | 280.5318 | 512 | 188 | [14 empty] | 22 | [6 empty] | 4700 | 18.98 |  | 2025-05-10 23:41 | 2025-05-10 23:44 | 25.28887 | 14.01822 | 45.03167 | TARDA EN ABRIR, NORMAL | TARDA EN ABRIR, NORMAL | 212 | 0.1475 | 0.5276 | 0.0122 | 0.0046 | 0.0033 | 0.0389 | 0.0054 | 0.002 | 0.009 | 0.0005 | 0.0006 | 0.0008 | 0.0016 | 0.0001 | 0.0005 | 0.0035 | 0.0041 | 211 | 58.689 | 5.124 | 6.346 | 2.103 | 1.719 | 23.053 | 11.45375 |  |  |  | 0 | [9 empty] | 0 | 0 | [36 empty] | 3080 | [8 empty] | 0.0381 | [14 empty] | 2025-05-10 20:13 | 2025-05-10 21:53 |  |  | Alan Gamaliel Perez Carrillo | [9 empty] | 12 | 112 |  | 0.112 | 2025-05-10 21:54 | 2025-05-10 22:00 | 6.516666 | [8 empty] | 413 | 0.158 | 0.0048 | 0.0024 | 0.0051 | 0.0044 | 0.5091 | 0.0136 | 0.0257 | 0.0018 | 0.0136 | 0.0005 | 0.0005 | 0.0006 | 0.0013 | 0.0001 | 0.0013 | 0.0005 | 0.0235 | [5 empty] | 156 | [9 empty] | HE1-HO1-CC1 | [7 empty] | 230 | 115 |  |  |  | 86.89999 |  |  |  | DRI-GPI | 86.89999 | 25800 |  | PERI | 0.783333 | 3.383333 | 109.8462 |  |  |  |  | 74 | 59
2025-05-10 | 2511448 | Calmado aluminio | C004 | Edgar Antonio Perez Pelayo | 151.43 | 208 |  | 75 | 55.10001 | 140.0667 | 49.7 | 246.8 |  |  | 8 | 16.1 | 154 |  |  | 149.4 | 1708 | 1058 | Free | 112 | 0.08835 | 0.00416 | 0.00754 | 1e-05 | 1e-05 | 111 | 31.12 | 19.54 | 8.911 | 31.98 | 3.847 | 1.592631 | 1294.65 |  |  |  | 312.7932 | 1409 |  | 230 | [50 empty] | HO1 | Anna Gladis Tinoco Rangel | 16.26513 | 61.92833 | 62.26667 | 1590.3 | 1576.9 | 2025-05-11 02:51 | 2025-05-11 03:22 | 30.91667 | 7.6 | 7.6 | 359.1 |  |  |  | 136.9748 | 567 | 212.1 | [14 empty] | 19 | 108 | [5 empty] | 5700 | 18.7 |  | 2025-05-11 02:38 | 2025-05-11 02:53 | 18.11772 | 20.91622 | 61.92833 | TARDA EN ABRIR, NORMAL | TARDA EN ABRIR, NORMAL | 212 | 0.16393 | 0.53141 | 0.0299 | 0.00521 | 0.00259 | 0.05044 | 0.00523 | 0.00181 | 0.0118 | 1e-05 | 0.0004 | 1e-05 | 0.0013 | 0.00034 | 0.00056 | 0.00352 | 0.002 | 211 | 64.301 | 6.573 | 4.517 | 1.3 | 0.399 | 19.451 | 9.782596 |  |  |  | 0 | [9 empty] | 0 | 0 | [36 empty] | 2988 | [8 empty] | 0.0493 | [14 empty] | 2025-05-10 22:06 | 2025-05-11 00:12 |  |  | Alan Gamaliel Perez Carrillo | [7 empty] | NO ABRE |  | 9 | 34 |  | 0.076 | 2025-05-11 00:14 | 2025-05-11 00:21 | 7.15 | [8 empty] | 413 | 0.179 | 0.0051 | 0.0014 | 0.0042 | 0.0024 | 0.528 | 0.0254 | 0.0401 | 0.0016 | 0.0133 | 0.0005 | 0.0005 | 0.0005 | 0.0017 | 0.0001 | 0.0018 | 0.0005 | 0.0382 | [5 empty] | 156 | [9 empty] | HE1-HO1-CC1 | [8 empty] | 92 |  |  |  | 87.03333 |  |  |  | DRI-GPI | 87.03333 | 7500 |  | MEDC | 1.7 | 4.883333 | 112.0586 |  |  | Disponible | No Disponible | 1053 | 96
2025-05-10 | 2531431 | Calmado aluminio | C004 | Misael Medina Ramos | 210 | 213 |  | 68 | 6.183334 | 82.6 | 5.466666 | 255.1 |  | 1.2 | 6.8 | 15.3 |  |  |  | 130.6 | 1650 | 640 | Free | 112 | 0.1232 | 0.0058 | 0.0062 | 0.0018 | 0.0012 | 111 | 27.91 | 21.027 | 10.254 | 31.94 | 3.964 | 1.327341 | 1317.75 |  |  |  | 377.1918 | 1296 | [13 empty] | 171 | 0.1017 | 0.3979 | 0.009 | 0.0065 | 0.0051 | 0.0431 | 0.0035 | 0.0014 | [30 empty] | HO1 | Anna Gladis Tinoco Rangel | 28.18013 | 66.42461 | 66.83334 | 1533.5 | 1586.7 | 2025-05-11 00:59 | 2025-05-11 01:31 | 32.58333 | 1.7 | 1.7 | 322.35 |  |  |  | 252.4834 | 669 | 208.95 | [14 empty] | 19 | [6 empty] | 9700 | 25.23 |  | 2025-05-11 00:58 | 2025-05-11 01:01 | 22.78974 | 32.51538 | 66.42461 | ABRE, NORMAL | ABRE, NORMAL | 212 | 0.16529 | 0.51552 | 0.02272 | 0.0075 | 0.00211 | 0.04023 | 0.00551 | 0.00192 | 0.01164 | 1e-05 | 8e-05 | 1e-05 | 0.00115 | 0.00027 | 0.00012 | 0.00313 | 0.0044 | 211 | 59.06 | 6.569 | 5.486 | 1.105 | 0.31 | 22.926 | 8.990714 |  |  |  | 0 | [9 empty] | 0 | 0 | [36 empty] | 4091 | [8 empty] | 0.03904 | [14 empty] | 2025-05-10 20:04 | 2025-05-10 21:12 |  |  | Alan Gamaliel Perez Carrillo | [7 empty] | ABRE, NORMAL | ABRE, NORMAL | 26 | 45 |  | 0.067 | 2025-05-10 21:13 | 2025-05-10 21:18 | 4.7 | [8 empty] | 413 | 0.176 | 0.0079 | 0.0017 | 0.0047 | 0.0049 | 0.5192 | 0.0172 | 0.0347 | 0.002 | 0.0135 | 0.0005 | 0.0009 | 0.0005 | 0.0016 | 0.0001 | 0.0019 | 0.0005 | 0.0331 | [5 empty] | 156 | [9 empty] | HE3-HO1-CC1 | [7 empty] | 92 | 115 |  |  |  | 75.6 |  |  |  | DRI | 75.6 |  |  | MEDC | 0.7 | 2.9 | 111.5675 |  |  | No Disponible | No Disponible | 87 | 72
2025-05-10 | 2531432 | Calmado aluminio | C004 | Misael Medina Ramos | 210 | 201 |  | 68 | 5.466667 | 81.06667 |  | 248.7 |  | 1.3 | 6.6 | 15 |  |  |  | 130.3 | 1695 | 1222 | Free | 112 | 0.1091 | 0.0076 | 0.0072 | 0.0025 | 0.0018 | 111 | 29.497 | 22.613 | 11.067 | 27.207 | 4.657 | 1.304427 | 1320.9 |  |  |  | 372.0808 | 1294 | [13 empty] | 171 | 0.1299 | 0.4194 | 0.0025 | 0.0062 | 0.0067 | 0.0074 | 0.0044 | 0.0018 | [30 empty] | HO3 | Beth Nicole Ballesteros Torres | 14.2662 | 39.71583 | 39.73333 | 1590.8 | 1582.4 | 2025-05-11 00:24 | 2025-05-11 00:54 | 29.26667 | 2 | 2 | 215.25 |  |  |  | 261.6832 | 221 | 149.1 | [14 empty] | 19.845 | 24.2 | [5 empty] | 0 | 34.3 |  | 2025-05-11 00:28 | 2025-05-11 00:29 | 51.81813 | 11.19017 | 11.19017 | ABRE, DEFICIENTE | ABRE, NORMAL | 213 | 0.1834 | 0.50065 | 0.01643 | 0.00691 | 0.00447 | 0.05527 | 0.00576 | 0.00201 | 0.01074 | 1e-05 | 0.0003 | 1e-05 | 0.00121 | 0.0003 | 0.00065 | 0.00293 | 0.003 | 211 | 51.951 | 10.737 | 5.413 | 1.691 | 1.537 | 23.773 | 4.838502 |  |  |  | 0 | [9 empty] | 0 | 0 | [36 empty] | 4954 | [8 empty] | 0.05329 | [11 empty] | Ca | 2.66655 |  | 2025-05-10 21:23 | 2025-05-10 22:33 |  |  | Alan Gamaliel Perez Carrillo | [7 empty] | ABRE, NORMAL | ABRE, NORMAL | 19 | 101 |  | 0.059 | 2025-05-10 22:34 | 2025-05-10 22:39 | 4.783333 | [8 empty] | 413 | 0.179 | 0.0072 | 0.0033 | 0.0051 | 0.0034 | 0.513 | 0.0128 | 0.0438 | 0.002 | 0.0126 | 0.0005 | 0.0006 | 0.0005 | 0.0016 | 0.0001 | 0.0017 | 0.0005 | 0.0416 | [5 empty] | 156 | [9 empty] | HE3-HO3-CC1 | [8 empty] | 92 |  |  |  | 75.98333 |  |  |  | DRI | 75.98333 |  |  | MEDC | 1.05 | 3.2 | 100.6457 |  |  | No Disponible | No Disponible | 313 | 85
2025-05-10 | 2531433 | Calmado aluminio | C004 | Roberto Carlos Palominos Contreras | 200 | 195.062 |  | 70 | 7.716667 | 85.7 | 6.116666 | 258.9 |  | 1.8 | 7.5 | 15.6 |  |  |  | 136 | 1676 | 672 | Free | 112 | 0.0578 | 0.0043 | 0.0052 | 0.0018 | 0.0009 | 111 | 26.901 | 18.442 | 9.166 | 35.817 | 3.57 | 1.458681 | 1371.3 |  |  |  | 321.993 | 1289 | [13 empty] | 171 | 0.1191 | 0.3995 | 0.0056 | 0.0059 | 0.0057 | 0.0358 | 0.0031 | 0.0017 | [30 empty] | HO1 | Anna Gladis Tinoco Rangel | 11.61597 | 34.09122 | 34.13333 | 1567 | 1579.1 | 2025-05-11 01:43 | 2025-05-11 02:09 | 26.13333 | 2.8 | 2.8 | 281.4 |  |  |  | 155.3744 | 365 | 227.85 | [14 empty] | 19 |  | 55 |  |  |  |  | 4200 | 12.81 |  | 2025-05-11 01:43 | 2025-05-11 01:45 | 22.5454 | 8.647883 | 34.09122 | TARDA EN ABRIR, DEFICIENTE | TARDA EN ABRIR, NORMAL | 212 | 0.162 | 0.52657 | 0.0223 | 0.00697 | 0.00345 | 0.04902 | 0.00546 | 0.00176 | 0.01118 | 1e-05 | 0.00015 | 1e-05 | 0.00129 | 0.00029 | 0.00038 | 0.00312 | 0.0032 | [11 empty] | 0 | [9 empty] | 0 | 0 | [36 empty] | 4173 | [8 empty] | 0.04742 | [14 empty] | 2025-05-10 22:49 | 2025-05-10 23:59 |  |  | Alan Gamaliel Perez Carrillo | [7 empty] | ABRE, DEFICIENTE | ABRE, DEFICIENTE | 24 | 96 |  | 0.064 | 2025-05-11 | 2025-05-11 00:04 | 4.483333 | [8 empty] | 413 | 0.17 | 0.0077 | 0.0024 | 0.0041 | 0.0036 | 0.5346 | 0.0189 | 0.0407 | 0.0014 | 0.0127 | 0.0005 | 0.0009 | 0.0005 | 0.0017 | 0.0001 | 0.0018 | 0.0005 | 0.0394 | [5 empty] | 156 | [9 empty] | HE3-HO1-CC1 | [7 empty] | 138 | 69 |  |  |  | 76.74999 |  |  |  | DRI | 76.74999 |  |  | MEDC | 1.033333 | 2.266666 | 98.19019 |  |  | No Disponible | No Disponible | 294 | 84
2025-05-10 | 2531434 | Calmado aluminio | C004 | Roberto Carlos Palominos Contreras | 200 | 206 |  | 64 | 9.800003 | 80.56667 | 9.783333 | 245.1 |  | 1.5 | 7.6 | 15 |  |  |  | 125.8 | 1693 | 798 | No Free | 112 | 0.3032 | 0.0067 | 0.0067 | 0.0021 | 0.0009 | 111 | 27.842 | 20.352 | 9.692 | 30.449 | 4.435 | 1.368023 | 1392.3 |  |  |  | 309.7266 | 1294 | [13 empty] | 171 | 0.1195 | 0.406 | 0.0041 | 0.0061 | 0.0061 | 0.0316 | 0.0036 | 0.0012 | [30 empty] | HO3 | Beth Nicole Ballesteros Torres | 22.41713 | 104.9388 | 104.9833 | 1595.2 | 1576.6 | 2025-05-11 04:08 | 2025-05-11 04:35 | 27.01667 | 2 | 2 | 279.3 |  |  |  | 187.0626 | 452 | 259.35 | [14 empty] | 24.465 | 27.5 | 66 | 24 |  |  |  | 0 | 67.4 |  | 2025-05-11 03:55 | 2025-05-11 04:13 | 38.53674 | 5.384 | 5.384 | ABRE, NORMAL | ABRE, NORMAL | 212 | 0.151 | 0.5103 | 0.0085 | 0.0067 | 0.0035 | 0.0366 | 0.0041 | 0.001 | 0.0054 | 0.0005 | 0.0005 | 0.0014 | 0.0006 | 0.0001 | 0.0008 | 0.0027 | 0.0034 | 211 | 61.284 | 5.513 | 5.143 | 2.116 | 1.863 | 20.645 | 11.11627 |  |  |  | 0 | [9 empty] | 0 | 0 | [36 empty] | 4569 | [8 empty] | 0.0363 | [11 empty] | Ca | 0.4998333 |  | 2025-05-11 00:13 | 2025-05-11 01:17 |  |  | Alan Gamaliel Perez Carrillo | [7 empty] | NO ABRE | ABRE, NORMAL | 12 | 113 |  | 0.047 | 2025-05-11 01:20 | 2025-05-11 01:26 | 5.85 | [8 empty] | 413 | 0.166 | 0.0077 | 0.0027 | 0.0044 | 0.0043 | 0.5243 | 0.0085 | 0.0388 | 0.0018 | 0.0114 | 0.0005 | 0.0007 | 0.0005 | 0.0013 | 0.0001 | 0.0019 | 0.0005 | 0.0372 | [5 empty] | 156 | [9 empty] | HE3-HO3-CC1 | [7 empty] | 184 | 46 |  |  |  | 74.9 |  |  |  | DRI | 74.9 |  |  | MEDC | 3.65 | 5.05 | 112.3147 | 3.6 |  | No Disponible | No Disponible | 42 | 60
2025-05-10 | 2531435 | Calmado aluminio | C004 | Roberto Carlos Palominos Contreras | 200 | 198.6 |  | 62 | 3.516663 | 76.48333 | 1.583333 | 251.7 |  | 1.4 | 7.4 | 15.1 |  |  |  | 127.2 | 1671 | 821 | Free | 112 | 0.1403 | 0.006 | 0.0074 | 0.0025 | 0.0009 | 111 | 28.144 | 21.383 | 9.99 | 30.522 | 4.606 | 1.316186 | 1394.4 |  |  |  | 302.5712 | 1294 | [13 empty] | 171 | 0.1395 | 0.4198 | 0.0049 | 0.0059 | 0.0063 | 0.0126 | 0.0041 | 0.0029 | [30 empty] | HO1 | Anna Gladis Tinoco Rangel | 4.412133 | 27.8331 | 27.96667 | 1603 | 1573.3 | 2025-05-11 03:30 | 2025-05-11 04:02 | 32.08333 | 1.8 | 1.8 | 254.1 |  |  |  | 222.8396 | 305 | 243.3 | [14 empty] | 19 | [6 empty] | 1500 | 11.29 |  | 2025-05-11 03:31 | 2025-05-11 03:33 | 24.33793 | 9.418167 | 27.8331 | TARDA EN ABRIR, NORMAL | TARDA EN ABRIR, NORMAL | 212 | 0.17133 | 0.54206 | 0.01292 | 0.00684 | 0.00436 | 0.05163 | 0.00721 | 0.00238 | 0.00989 | 1e-05 | 0.00095 | 1e-05 | 0.00082 | 0.00026 | 0.00039 | 0.00335 | 0.003 | 211 | 60.717 | 5.549 | 5.269 | 2.334 | 1.975 | 19.968 | 10.94197 |  |  |  | 0 | [9 empty] | 0 | 0 | [36 empty] | 4810 | [8 empty] | 0.04975 | [14 empty] | 2025-05-11 01:33 | 2025-05-11 02:35 |  |  | Alan Gamaliel Perez Carrillo | [7 empty] | NO ABRE | ABRE, NORMAL | 19 |  |  | 0.057 | 2025-05-11 02:37 | 2025-05-11 02:41 | 4.516666 | [8 empty] | 413 | 0.179 | 0.0068 | 0.0032 | 0.005 | 0.0034 | 0.5442 | 0.0128 | 0.0429 | 0.0019 | 0.0118 | 0.0005 | 0.001 | 0.0006 | 0.0014 | 0.0001 | 0.0019 | 0.0005 | 0.0411 | [5 empty] | 156 | [9 empty] | HE3-HO1-CC1 | [7 empty] | 207 | 69 |  |  |  | 71.99999 |  |  |  | DRI | 71.99999 |  |  | MEDC | 1.633333 | 5.483333 | 114.526 | 1.583333 |  | No Disponible | No Disponible | 703 | 81
2025-05-10 | 2541339 | Calmado aluminio | C004 | Ruben Angel Junior Soria Arellano | 210 | 188 |  | 76 | 74.21666 | 157.5167 | 68.76666 | 257.7 |  | 1.1 | 8 | 15.3 |  |  |  | 142.9 | 1668 | 901 | Free | 112 | 0.19749 | 0.00587 | 0.00802 | 1e-05 | 1e-05 | 111 | 33.87 | 21.372 | 10.074 | 20.154 | 4.125 | 1.584784 | 1445.85 |  |  |  | 356.7478 | 1285 | [52 empty] | HO3 | Beth Nicole Ballesteros Torres | 16.33732 | 69.44888 | 69.51666 | 1601.6 | 1583.9 | 2025-05-11 02:15 | 2025-05-11 02:47 | 31.45 | 2.3 | 2.3 | 133.35 |  |  |  |  | 298 | [15 empty] | 23.73 | 29.7 | 82.5 | 24 |  |  |  | 0 | 35.8 |  | 2025-05-11 01:47 | 2025-05-11 02:20 | 30.92922 | 5.344167 | 5.344167 | ABRE, NORMAL | ABRE, NORMAL | 212 | 0.1549 | 0.5298 | 0.0109 | 0.0049 | 0.0043 | 0.042 | 0.0041 | 0.001 | 0.0059 | 0.0005 | 0.0005 | 0.0012 | 0.001 | 0.0001 | 0.0009 | 0.0025 | 0.0026 | 211 | 59.771 | 7.673 | 5.611 | 2.165 | 2.214 | 19.381 | 7.789783 |  |  |  | 0 | [9 empty] | 0 | 0 | [36 empty] | 5240 | [8 empty] | 0.0416 | [11 empty] | Ca | 0.8335 |  | 2025-05-10 22:34 | 2025-05-11 01:00 |  |  | Alan Gamaliel Perez Carrillo | [9 empty] | 20 | 16 |  | 0.067 | 2025-05-11 01:01 | 2025-05-11 01:05 | 4.1 | [6 empty] | 122.85 |  | 413 | 0.161 | 0.0056 | 0.0032 | 0.0043 | 0.0035 | 0.546 | 0.0145 | 0.042 | 0.0017 | 0.0142 | 0.0005 | 0.0008 | 0.0005 | 0.0017 | 0.0001 | 0.0018 | 0.0005 | 0.0397 | [5 empty] | 156 | [9 empty] | HE4-HO3-CC1 | [8 empty] | 23 |  |  |  | 83.96667 |  |  |  | DRI | 83.96667 |  |  | MEDC | 1.316666 | 3.866666 | 113.7193 |  |  | No Disponible | No Disponible | 5391 | 74
2025-05-21 | 2511594 | Calmado aluminio | C004 | Jose Luis Sevilla Padilla | 186.1 | 193.04 |  | 65 | 6.416664 | 79.63333 | 2.683333 | 244 |  | 1.5 | 6.9 | 13.4 |  |  |  | 133.5 | 1716 | 1056 | Free | 112 | 0.4567 | 0.00586 | 0.00926 | 1e-05 | 1e-05 | [7 empty] | 1179.15 |  |  |  | 323.0152 | 1338 |  | 230 | [11 empty] | 171 | 0.12733 | 0.38573 | 0.00791 | 0.00578 | 0.00811 | 0.02853 | 1e-05 | 1e-05 | [30 empty] | HO2 | Heriberto Cornejo Sanchez | 16.20213 | 58.62938 | 58.81667 | 1613.8 | 1586.4 | 2025-05-21 23:08 | 2025-05-21 23:28 | 20.6 |  | 2.2 | 379.05 |  |  |  | 117.553 | 467 | 92.4 | [14 empty] | 20.2125 |  | 88 |  |  |  |  | 5400 | 44.75 |  | 2025-05-21 23:07 | 2025-05-21 23:09 | 45.79615 | 17.55572 | 17.55572 | ABRE, DEFICIENTE | ABRE, NORMAL | 212 | 0.16331 | 0.53418 | 0.01869 | 0.0067 | 0.00559 | 0.05279 | 0.00704 | 0.00287 | 0.01324 | 1e-05 | 1e-05 | 0.00043 | 0.00093 | 0.00027 | 0.00035 | 0.00286 | 0.003 | [11 empty] | 0 | [9 empty] | 0 | 0 | [36 empty] | 3507 | [8 empty] | 0.05098 | [11 empty] | Ca | 17.58993 |  | 2025-05-21 19:56 | 2025-05-21 21:03 |  |  | Alan Gamaliel Perez Carrillo | [7 empty] | NO ABRE | NO ABRE | 25 | 130 |  |  | 2025-05-21 21:05 | 2025-05-21 21:09 | 3.683333 | [8 empty] | 413 | 0.169 | 0.0062 | 0.0038 | 0.0043 | 0.0039 | 0.5363 | 0.0177 | 0.0351 | 0.0021 | 0.0142 | 0.0005 | 0.001 | 0.0006 | 0.0015 | 0.0001 | 0.0008 | 0.0005 | 0.0314 | [5 empty] | 195 | [9 empty] | HE1-HO2-CC1 | [12 empty] | 75.2 |  |  |  | DRI | 75.2 |  |  | MEDC | 2.266666 | 6.516666 | 118.3111 |  |  | No Disponible | No Disponible | 51 | 64
2025-05-21 | 2511595 | Calmado aluminio | C004 | Jose Luis Sevilla Padilla | 197.7361 | 211 |  | 59 | 5.699997 | 74.98333 |  | 239.9 |  | 0 | 6.7 | 13.4 |  |  |  | 123.6 | 1673 | 987 |  | 112 | 0.16738 | 0.00599 | 0.00796 | 0.00062 | 1e-05 | [7 empty] | 1184.4 |  |  |  | 311.771 | 1214 |  | 230 | [11 empty] | 171 | 0.12034 | 0.36001 | 0.00769 | 0.00528 | 0.00778 | 0.0202 | 0.00069 | 1e-05 | [30 empty] | HO1 | German Ricardo Dominguez A. | 25.78305 | 90.3064 | 90.31667 | 1561.9 | 1581.5 | 2025-05-22 00:51 | 2025-05-22 01:02 | 10.88333 | 1.5 | 1.5 | 326.55 |  |  |  | 287.2382 | 536 | 151.2 | [14 empty] | 18 | 80 | 27.5 | 48 |  |  |  | 9400 | 27.74 |  | 2025-05-22 00:48 | 2025-05-22 00:52 | 18.43059 | 45.70633 | 90.3064 | ABRE, DEFICIENTE | ABRE, DEFICIENTE | 213 | 0.1511 | 0.488 | 0.0146 | 0.0045 | 0.0035 | 0.0544 | 0.0057 | 0.0025 | 0.0061 | 0.0005 | 0.0014 | 0.0013 | 0.0017 | 0.0001 | 0.0005 | 0.0022 | 0.0028 | 211 | 55.771 | 5.125 | 8.553 | 1.86 | 1.306 | 22.07 | 10.88215 |  |  |  | 0 | [9 empty] | 0 | 0 | [36 empty] | 3120 | [8 empty] | 0.0542 | [14 empty] | 2025-05-21 21:18 | 2025-05-21 22:17 |  |  | Alan Gamaliel Perez Carrillo | [9 empty] | 26 | 62 |  |  | 2025-05-21 22:20 | 2025-05-21 22:23 | 2.6 | [8 empty] | 413 | 0.153 | 0.0051 | 0.0025 | 0.0053 | 0.0035 | 0.4964 | 0.0147 | 0.0458 | 0.0025 | 0.01 | 0.0005 | 0.0012 | 0.001 | 0.0015 | 0.0001 | 0.0018 | 0.0005 | 0.0449 | [5 empty] | 130 | [9 empty] | HE1-HO1-CC1 | [12 empty] | 65.71667 |  |  |  | DRI | 65.71667 |  |  | PERI | 3.1 | 4.116666 | 124.4044 |  |  |  |  | 88 | 67
2025-05-21 | 2511596 | Calmado aluminio | C004 | Cesar Nuñez Acevedo | 200.11 | 205.5 |  | 69 | 15.01666 | 90.75 | 10.23333 | 250.9 |  |  | 7.4 | 15.3 |  |  |  | 137.8 | 1687 | 1063 | Free | 112 | 0.13816 | 0.00461 | 0.00841 | 0.003 | 1e-05 | [7 empty] | 1268.4 |  |  |  | 315.8598 | 1216 | [13 empty] | 171 | 0.13216 | 0.38007 | 0.00853 | 0.00556 | 0.00793 | 0.02679 | 0.00066 | 1e-05 | [30 empty] | HO2 | German Gonzalez Miranda | 12.45347 | 67.228 | 67.7 | 1597.8 | 1581.6 | 2025-05-22 01:22 | 2025-05-22 01:50 | 27.85 | 2.5 | 2.5 |  | 306 |  |  | 177.8628 | 549 | 130.2 | [14 empty] | 17.787 |  | 22 | 24 |  |  |  | 4500 | 44.04 |  | 2025-05-22 01:21 | 2025-05-22 01:23 | 39.30505 | 8.647 | 8.647 | ABRE, DEFICIENTE | ABRE, DEFICIENTE | 212 | 0.1569 | 0.5131 | 0.0126 | 0.0055 | 0.0037 | 0.0493 | 0.0052 | 0.0014 | 0.0113 | 0.0005 | 0.0013 | 0.0018 | 0.0011 | 0.0001 | 0.0008 | 0.0026 | 0.001 | 211 | 59.864 | 5.067 | 7.502 | 1.226 | 0.863 | 23.725 | 11.81449 |  |  |  | 0 | [9 empty] | 0 | 0 | [36 empty] | 2998 | [8 empty] | 0.0488 | [11 empty] | Ca | 43.19783 |  | 2025-05-21 22:30 | 2025-05-21 23:49 |  |  | Alan Gamaliel Perez Carrillo | [7 empty] | ABRE, DEFICIENTE | ABRE, DEFICIENTE | 21 | 15 |  |  | 2025-05-21 23:51 | 2025-05-21 23:54 | 2.783333 | [8 empty] | 413 | 0.158 | 0.0053 | 0.0025 | 0.0056 | 0.0018 | 0.5267 | 0.0132 | 0.0443 | 0.0025 | 0.0134 | 0.0005 | 0.0015 | 0.0008 | 0.0017 | 0.0001 | 0.0016 | 0.0005 | 0.0424 | [5 empty] | 195 | [9 empty] | HE1-HO2-CC1 | [7 empty] | 207 |  |  |  |  | 75.71667 |  |  |  | DRI | 75.71667 |  |  | PERI | 1.666666 | 3.933333 | 116.0118 |  |  | No Disponible | No Disponible | 1612 | 33
2025-05-21 | 2511597 | Calmado aluminio | C004 | Cesar Nuñez Acevedo | 191.4 | 181 |  | 68 | 30.4 | 105.2667 | 27.2 | 250.7 |  | 0 | 7.6 | 15.8 |  |  |  | 138 | 1667 | 1030 | Free | 112 | 0.12097 | 0.00422 | 0.00714 | 0.00104 | 1e-05 | [7 empty] | 1266.3 |  |  |  | 321.993 | 1216 | [13 empty] | 171 | 0.10936 | 0.38792 | 0.00476 | 0.0051 | 0.00656 | 0.01528 | 0.00086 | 1e-05 | [30 empty] | HO1 | German Ricardo Dominguez A. | 5.096083 | 28.46133 | 28.7 | 1592.1 | 1581.3 | 2025-05-22 02:20 | 2025-05-22 02:38 | 17.95 | 1.3 | 1.3 | 169.05 |  |  |  | 151.2856 | 59 | [15 empty] | 18 |  |  | 48 |  |  |  | 1700 | 10.79 |  | 2025-05-22 02:19 | 2025-05-22 02:21 | 22.74665 | 23.28217 | 28.46133 | ABRE, DEFICIENTE | ABRE, DEFICIENTE | 212 | 0.1538 | 0.4944 | 0.0133 | 0.0049 | 0.0037 | 0.0419 | 0.0051 | 0.0013 | 0.0081 | 0.0005 | 0.0005 | 0.0015 | 0.0008 | 0.0001 | 0.0009 | 0.0033 | 0.0012 | 211 | 56.514 | 3.306 | 6.656 | 1.638 | 1.269 | 27.651 | 17.09437 |  |  |  | 0 | [9 empty] | 0 | 0 | [36 empty] | 1261 | [8 empty] | 0.0414 | [14 empty] | 2025-05-22 00:25 | 2025-05-22 01:34 |  |  | Alan Gamaliel Perez Carrillo | [9 empty] | 20 | 56 |  |  | 2025-05-22 01:36 | 2025-05-22 01:44 | 7.25 | [8 empty] | 413 | 0.156 | 0.0041 | 0.0023 | 0.0054 | 0.0027 | 0.4992 | 0.0121 | 0.0382 | 0.0022 | 0.012 | 0.0005 | 0.0007 | 0.0006 | 0.0015 | 0.0001 | 0.0021 | 0.0005 | 0.037 | [5 empty] | 130 | [9 empty] | HE1-HO1-CC1 | [6 empty] | 0.016666 | 207 |  |  |  |  | 80.35 |  |  |  | DRI | 80.35 |  |  | PERI | 2.183333 | 5.1 | 116.5067 |  |  | No Disponible | No Disponible | 1497 | 106
2025-05-21 | 2511598 | Calmado aluminio | C004 | Cesar Nuñez Acevedo | 195.75 | 219.1 |  | 66 | 27.73333 | 106.1167 | 26.46667 | 244.2 |  | 0 | 7.2 | 15 |  |  |  | 131.4 | 1665 | 977 | Free | 112 | 0.10791 | 0.00493 | 0.00509 | 7e-05 | 1e-05 | [7 empty] | 1274.7 |  |  |  | 119.0374 | 1216 | [52 empty] | HO1 | German Ricardo Dominguez A. | 14.27058 | 48.46193 | 48.61666 | 1584.6 | 1567.2 | 2025-05-22 04:30 | 2025-05-22 04:45 | 14.75 | 300.5 | 4.9 | 333.9 |  |  |  | 383.325 | 485 | 305.55 | [14 empty] | 18 | 80 | [5 empty] | 5300 | 9.549999 |  | 2025-05-22 04:34 | 2025-05-22 04:35 | 11.82371 | 9.732217 | 48.46193 | ABRE, DEFICIENTE | ABRE, DEFICIENTE | 212 | 0.14875 | 0.49597 | 0.02313 | 0.0056 | 0.00333 | 0.03494 | 0.00627 | 0.0026 | 0.01146 | 1e-05 | 1e-05 | 0.00022 | 0.00116 | 0.00027 | 0.00027 | 0.00186 | 0.0018 | 211 | 54.29 | 4.43 | 11.349 | 0.772 | 0.943 | 24.47 | 12.25508 |  |  |  | 0 | [9 empty] | 0 | 0 | [36 empty] | 2877 | [8 empty] | 0.03403 | [14 empty] | 2025-05-22 02:16 | 2025-05-22 03:20 |  |  | Alan Gamaliel Perez Carrillo | [7 empty] | NO ABRE | NO ABRE | 3 | 2 |  |  | 2025-05-22 03:23 | 2025-05-22 03:32 | 9.116666 | [8 empty] | 413 | 0.155 | 0.0043 | 0.0017 | 0.0038 | 0.0022 | 0.5098 | 0.0212 | 0.0288 | 0.0019 | 0.0104 | 0.0005 | 0.0007 | 0.0007 | 0.0017 | 0.0001 | 0.0015 | 0.0005 | 0.0277 | [5 empty] | 130 | [9 empty] | HE1-HO1-CC1 | [6 empty] | 0.683333 | 184 |  |  |  |  | 81.23334 |  |  |  | DRI | 81.23334 |  |  | PERI | 2.35 | 6.116666 | 114.1712 |  |  | No Disponible | No Disponible | 1847 | 100
2025-05-21 | 2541463 | Calmado aluminio | C004 | Josue Osvaldo Luna Montañez | 210 | 220.2 |  | 77 | 7.916664 | 96.25 |  | 261.8 |  | 1.6 | 7.8 | 17.1 |  |  |  | 132.4 | 1647 | 615 |  | 112 | 0.0544 | 0.0039 | 0.0063 | 0.002 | 0.0015 | 111 | 30.012 | 18.399 | 10.384 | 29.975 | 3.384 | 1.631176 | 1410.15 |  |  |  | 369.0142 | 1346 |  | 138 | [50 empty] | HO3 | Juan Carlos Farias Martinez | 10.02862 | 35.09293 | 35.21667 | 1576.5 | 1577.4 | 2025-05-21 23:47 | 2025-05-22 00:12 | 24.76667 |  |  | 222.6 |  |  |  | 82.7982 |  | 149.1 | [14 empty] | 17.85 |  | 33 | 24 |  |  |  | 0 | 35 |  | 2025-05-21 23:50 | 2025-05-21 23:53 | 59.84111 | 11.33733 | 11.33733 | ABRE, NORMAL | ABRE, NORMAL | 212 | 0.1553 | 0.4951 | 0.005 | 0.0057 | 0.0038 | 0.0502 | 0.0033 | 0.0016 | 0.0128 | 0.0005 | 0.0008 | 0.0012 | 0.0016 | 0.0001 | 0.0005 | 0.0025 | 0.0037 | [11 empty] | 0 | [9 empty] | 0 | 0 | [36 empty] | 4464 | [8 empty] | 0.0494 | [11 empty] | Ca | 17.95543 |  | 2025-05-21 21:48 | 2025-05-21 23:06 |  |  | Alan Gamaliel Perez Carrillo | [9 empty] | 23 | 67 |  | 0.069 | 2025-05-21 23:08 | 2025-05-21 23:12 | 4.033333 | [8 empty] | 413 | 0.161 | 0.006 | 0.0023 | 0.0029 | 0.004 | 0.4944 | 0.0078 | 0.0407 | 0.0014 | 0.0142 | 0.0005 | 0.0005 | 0.0006 | 0.0014 | 0.0001 | 0.0019 | 0.0005 | 0.0385 | [5 empty] | 130 | [9 empty] | HE4-HO3-CC1 | [6 empty] | 2.283333 |  | 92 |  |  |  | 85.66666 |  |  |  | DRI | 85.66666 |  |  |  | 2.716666 | 4.633333 | 108.5217 |  |  |  |  | 3043 | 71
2025-05-21 | 2541464 | Calmado aluminio | C004 | Josue Osvaldo Luna Montañez | 210 | 217 |  | 43 | 57.11667 | 108.8167 | 51.51667 | 141.9 |  | 1.2 | 4.8 | 10.1 |  |  |  | 79.7 | 1697 | 640 |  | 112 | 0.0736 | 0.0066 | 0.0057 | 0.0013 | 0.0009 | [7 empty] | 1289.4 |  |  |  | 306.66 | 1291 |  | 138 | [50 empty] | HO2 | German Gonzalez Miranda | 46.47863 | 117.205 | 88.28333 | 1568.7 | 1581.8 | 2025-05-22 03:03 | 2025-05-22 03:15 | 12.4 |  | 3 | 285.7 |  |  |  | 212.6176 | 645 | 160 | [14 empty] | 17.787 | 50.292 | 115.5 | 48 |  |  |  | 6000 | 82.77 |  | 2025-05-22 03:03 | 2025-05-22 03:05 | 42.3719 | 5.967834 | 5.967834 | ABRE, DEFICIENTE | ABRE, DEFICIENTE | 213 | 0.1555 | 0.5418 | 0.0196 | 0.0088 | 0.0055 | 0.0445 | 0.0112 | 0.0036 | 0.0222 | 0.0008 | 0.0014 | 0.0012 | 0.0019 | 0.0001 | 0.0008 | 0.0019 | 0.0037 | 211 | 53.788 | 5.587 | 9.621 | 1.37 | 2.115 | 25.501 | 9.627349 |  |  |  | 0 | [9 empty] | 0 | 0 | [36 empty] | 3250 | [8 empty] | 0.0443 | [11 empty] | Ca | 3.8635 |  | 2025-05-22 00:09 | 2025-05-22 00:53 |  |  | Alan Gamaliel Perez Carrillo | [9 empty] | 11 | 115 |  |  | 2025-05-22 00:57 | 2025-05-22 00:59 | 2.183333 | [8 empty] | 413 | 0.158 | 0.0085 | 0.0044 | 0.0105 | 0.004 | 0.5345 | 0.0198 | 0.0385 | 0.0032 | 0.0247 | 0.0005 | 0.001 | 0.0008 | 0.0017 | 0.0001 | 0.0015 | 0.0005 | 0.0375 | [5 empty] | 325 | [9 empty] | HE4-HO3-HO2-CC1 |  |  |  |  | 126 | [7 empty] | 53.21667 |  |  |  | DRI | 53.21667 |  |  | PERI | 4.5 | 8.033333 | 112.5854 |  |  |  |  | 1159 | 71
2025-05-21 | 2541465 | Calmado aluminio | C004 | Josue Osvaldo Luna Montañez | 210 | 180 |  | 60 | 23.01666 | 93.25 | 20.28333 | 235.9 |  | 1 | 7.3 | 14 |  |  |  | 120.5 | 1641 | 970 |  | 112 | 0.0583 | 0.0056 | 0.0058 | 0.0015 | 0.0015 | 111 | 31.007 | 19.999 | 11.909 | 25.903 | 3.734 | 1.550427 | 1369.2 |  |  |  | 303.5934 | 1285 |  | 207 | [50 empty] | HO3 | Juan Carlos Farias Martinez | 20.06637 | 54.78655 | 54.9 | 1556.4 | 1586.6 | 2025-05-22 03:30 | 2025-05-22 04:02 | 32.31667 |  |  | 186.9 |  |  |  | 86.887 | 583 | [15 empty] | 14.385 |  | 77 | 24 |  |  |  | 0 | 46.3 |  | 2025-05-22 03:29 | 2025-05-22 03:36 | 50.70588 | 8.390717 | 8.390717 | ABRE, NORMAL | ABRE, NORMAL | 212 | 0.1814 | 0.5294 | 0.007 | 0.0057 | 0.0039 | 0.0453 | 0.0036 | 0.0016 | 0.0111 | 0.0005 | 0.0008 | 0.001 | 0.0016 | 0.0001 | 0.0005 | 0.0012 | 0.0035 | [11 empty] | 0 | [9 empty] | 0 | 0 | [36 empty] | 4401 | [8 empty] | 0.044 | [11 empty] | Ca | 32.374 |  | 2025-05-22 01:28 | 2025-05-22 02:29 |  |  | Alan Gamaliel Perez Carrillo | [9 empty] | 23 | 68 |  | 0.084 | 2025-05-22 02:30 | 2025-05-22 02:37 | 6.1 | [32 empty] | 130 | [9 empty] | HE4-HO3-CC1 | [8 empty] | 115 |  |  |  | 69.41666 |  |  |  | DRI | 69.41666 |  |  |  | 1.333333 | 3.316666 | 118.1964 |  |  |  |  | 52 | 108
2025-05-21 | 2541466 | Calmado aluminio | C004 | Josue Osvaldo Luna Montañez | 210 | 185 |  | 64 | 5.23333 | 78.71667 |  | 222.1 |  | 1.6 | 7.8 | 15.7 |  |  |  | 124 | 1649 | 1176 |  | 112 | 0.0551 | 0.0043 | 0.0047 | 0.0016 | 0.0018 | 111 | 23.025 | 16.278 | 9.579 | 47.307 | 3.197 | 1.414486 | 1369.2 |  |  |  | 317.9042 | 1294 |  | 230 | [50 empty] | HO3 | Juan Carlos Farias Martinez | 21.91947 | 58.29722 | 58.4 | 1586.7 | 1582.3 | 2025-05-22 04:54 | 2025-05-22 05:34 | 39.95 |  |  |  | 103 |  |  |  | 90 | 142.8 | [14 empty] | 17.85 |  | 77 | 36 |  |  |  | 0 | 66 |  | 2025-05-22 04:57 | 2025-05-22 05:00 | 67.92777 | 12.88055 | 12.88055 | ABRE, DEFICIENTE | ABRE, DEFICIENTE | 212 | 0.1505 | 0.5041 | 0.0073 | 0.0043 | 0.0036 | 0.0456 | 0.0035 | 0.0015 | 0.0066 | 0.0005 | 0.0006 | 0.0011 | 0.0016 | 0.0001 | 0.0005 | 0.0006 | 0.0026 | [11 empty] | 0 | [9 empty] | 0 | 0 | [36 empty] | 3817 | [8 empty] | 0.0441 | [11 empty] | Ca | 43.77805 |  | 2025-05-22 02:43 | 2025-05-22 03:48 |  |  | Alan Gamaliel Perez Carrillo | [9 empty] | 22 | 6 |  | 0.062 | 2025-05-22 03:49 | 2025-05-22 03:56 | 7.066666 | [8 empty] | 413 | 0.162 | 0.0046 | 0.0021 | 0.0033 | 0.0029 | 0.4982 | 0.0126 | 0.0383 | 0.0015 | 0.0086 | 0.0005 | 0.0005 | 0.0007 | 0.0015 | 0.0001 | 0.0011 | 0.0005 | 0.0374 | [5 empty] | 130 | [9 empty] | HE4-HO3-CC1 | [8 empty] | 115 |  |  |  | 75.75 |  |  |  | DRI | 75.75 |  |  |  | 1.366666 | 4.683333 | 116.88 |  |  |  |  | 227 | 37
2025-05-23 | 2511617 | Calmado aluminio | C004 | Edgar Antonio Perez Pelayo | 210 | 219 |  | 75 | 20.75 | 107.8833 | 18.21667 | 239.8 |  | 1.2 | 8.8 | 16.9 |  |  |  | 156 | 1647 | 1087 | Free | 112 | 0.07778 | 0.0037 | 0.00699 | 0.00024 | 1e-05 | [7 empty] | 1384.95 |  |  |  | 380.2584 | 1396 |  | 253 | [11 empty] | 171 | 0.12765 | 0.37981 | 0.00896 | 0.00422 | 0.00532 | 0.01704 | 1e-05 | 1e-05 | [30 empty] | HO1 | Anna Gladis Tinoco Rangel | 33.31108 | 113.4726 | 113.9 | 1564.9 | 1586.5 | 2025-05-23 12:28 | 2025-05-23 12:54 | 25.48333 | 15.2 | 15.2 | 326.55 |  |  |  | 321.993 | 1092 | 100.8 | [14 empty] | 22 | 125 | [5 empty] | 12100 | 35.17 |  | 2025-05-23 12:25 | 2025-05-23 12:31 | 18.59656 | 57.946 | 113.4726 | ABRE, NORMAL | ABRE, NORMAL | 213 | 0.15955 | 0.53425 | 0.01987 | 0.00535 | 0.00199 | 0.03596 | 0.00447 | 0.00165 | 0.0094 | 1e-05 | 0.00012 | 0.00082 | 0.00081 | 0.00028 | 0.00104 | 0.00317 | 0.0027 | 211 | 54.244 | 9.886 | 10.353 | 0.972 | 0.7 | 21.626 | 5.486951 |  |  |  | 0 | [9 empty] | 0 | 0 | [36 empty] | 2531 | [8 empty] | 0.03502 | [14 empty] | 2025-05-23 08:09 | 2025-05-23 09:24 |  |  | Alan Gamaliel Perez Carrillo | [7 empty] | ABRE, NORMAL | ABRE, NORMAL | 26 | 65 |  |  | 2025-05-23 09:26 | 2025-05-23 09:30 | 3.533333 | [8 empty] | 413 | 0.17 | 0.0052 | 0.0015 | 0.003 | 0.0032 | 0.5292 | 0.0196 | 0.0312 | 0.0018 | 0.0121 | 0.0005 | 0.0008 | 0.0006 | 0.0014 | 0.0001 | 0.0011 | 0.0005 | 0.0291 | [5 empty] | 169 | [9 empty] | HE1-HO1-CC1 | [8 empty] | 69 |  |  |  | 85.38333 |  |  |  | DRI | 85.38333 |  |  | MEDC | 2.05 | 6.85 | 114.842 |  |  | Disponible | No Disponible | 136 | 110
2025-05-23 | 2511618 | Calmado aluminio | C004 | Edgar Antonio Perez Pelayo | 210 | 190 |  | 74 | 6.616669 | 91.08334 |  | 234.2 |  | 1 | 7.8 | 16.4 |  |  |  | 158.2 | 1673 | 1049 | No Free | 112 | 0.07032 | 0.0033 | 0.00883 | 0.00027 | 1e-05 | [7 empty] | 1395.45 |  |  |  | 382.3028 | 1399 | [13 empty] | 171 | 0.1387 | 0.38384 | 0.00656 | 0.00495 | 0.00776 | 0.01348 | 1e-05 | 1e-05 | [30 empty] | HO2 | Vincenzo Pano Di Sapio | 14.95345 | 83.77322 | 83.93333 | 1575 | 1582 | 2025-05-23 13:03 | 2025-05-23 13:41 | 38.33333 | 2.3 | 2.3 | 435.75 |  |  |  | 211.5954 | 1170 | [16 empty] | 226.314 | 82.5 | 36 |  |  |  | 5500 | 68.61 |  | 2025-05-23 12:56 | 2025-05-23 13:05 | 49.13981 | 12.95 | 83.77322 | ABRE, NORMAL | ABRE, NORMAL | 212 | 0.16578 | 0.53773 | 0.02739 | 0.00651 | 0.00442 | 0.05858 | 0.00781 | 0.00274 | 0.01163 | 1e-05 | 0.00048 | 0.00085 | 0.00116 | 0.00028 | 0.00044 | 0.00276 | 0.0022 | 211 | 50.961 | 8.97 | 10.461 | 2.712 | 3.38 | 19.57 | 5.681271 |  |  |  | 0 | [9 empty] | 0 | 0 | [36 empty] | 2424 | [8 empty] | 0.05682 | [14 empty] | 2025-05-23 09:41 | 2025-05-23 10:55 |  |  | Alan Gamaliel Perez Carrillo | [7 empty] | ABRE, NORMAL | ABRE, NORMAL | 3 | 9 |  |  | 2025-05-23 10:57 | 2025-05-23 11:02 | 4.066666 | [8 empty] | 413 | 0.169 | 0.0056 | 0.0027 | 0.0045 | 0.0028 | 0.5432 | 0.0248 | 0.0463 | 0.0019 | 0.0112 | 0.0005 | 0.0011 | 0.0006 | 0.0017 | 0.0001 | 0.0018 | 0.0005 | 0.0453 | [5 empty] | 156 | [9 empty] | HE1-HO2-CC1 | [8 empty] | 46 |  |  |  | 84.11667 |  |  |  | DRI | 84.11667 |  |  | MEDC | 2.2 | 6.05 | 119.154 |  |  | Disponible | No Disponible | 1710 | 100
2025-05-23 | 2511619 | Calmado aluminio | C004 | Edgar Antonio Perez Pelayo | 210 | 219.8 |  | 53 | 32.01666 | 95.23333 | 29.81667 | 163.3 |  | 1 | 6.2 | 11.9 |  |  |  | 112.1 | 1687 | 919 | Free | 112 | 0.13533 | 0.00331 | 0.0089 | 0.00032 | 1e-05 | [7 empty] | 1294.65 |  |  |  | 369.0142 | 1399 | [13 empty] | 171 | 0.10542 | 0.35136 | 0.00865 | 0.00495 | 0.01256 | 0.04586 | 0.00475 | 1e-05 | [30 empty] | HO1 | Anna Gladis Tinoco Rangel | 24.90535 | 70.35622 | 70.56667 | 1595.8 | 1579.6 | 2025-05-23 13:55 | 2025-05-23 14:25 | 30.01667 | 6.3 | 6.3 | 284.55 |  |  |  | 211.5954 | 1177 | [15 empty] | 19 | 166 | [5 empty] | 8800 | 28.29 |  | 2025-05-23 13:56 | 2025-05-23 13:58 | 24.1258 | 35.51027 | 70.35622 | ABRE, NORMAL | ABRE, NORMAL | 213 | 0.15564 | 0.52371 | 0.03574 | 0.00571 | 0.00244 | 0.04959 | 0.01205 | 0.00394 | 0.01351 | 1e-05 | 0.00018 | 0.00056 | 0.00101 | 0.00032 | 0.00138 | 0.00291 | 0.002 | 211 | 55.942 | 7.233 | 9.679 | 0.797 | 0.459 | 23.254 | 7.734274 |  |  |  | 0 | [9 empty] | 0 | 0 | [36 empty] | 2013 | [8 empty] | 0.04906 | [14 empty] | 2025-05-23 11:38 | 2025-05-23 12:31 |  |  | Alan Gamaliel Perez Carrillo | [7 empty] | ABRE, NORMAL | ABRE, NORMAL | 23 | 74 |  |  | 2025-05-23 12:33 | 2025-05-23 12:34 | 1.566666 | [8 empty] | 413 | 0.162 | 0.005 | 0.0017 | 0.0098 | 0.0025 | 0.528 | 0.0333 | 0.0409 | 0.0031 | 0.0147 | 0.0005 | 0.0011 | 0.0006 | 0.0017 | 0.0001 | 0.0016 | 0.0005 | 0.0392 | [15 empty] | HE1-HO1-CC1 | [8 empty] | 69 |  |  |  | 57.28333 |  |  |  | DRI | 57.28333 |  |  | MEDC | 1.85 | 2.716666 | 120.252 |  |  | Disponible | No Disponible | 1744 | 104
2025-05-23 | 2511620 | Calmado aluminio | C004 | Edgar Antonio Perez Pelayo | 210 | 206 |  | 45 | 46.45 | 95.75 | 45.65 | 130.3 |  | 1 | 4.8 | 9.4 |  |  |  | 90.9 | 1695 | 1138 | Free | 112 | 0.1363 | 0.0014 | 0.0122 | 0.0044 | 0.0009 | [7 empty] | 1285.2 |  |  |  | 374.1252 | 1337 |  | 230 | [11 empty] | 171 | 0.09908 | 0.4043 | 0.008 | 0.00549 | 0.01472 | 0.01925 | 0.00675 | 1e-05 | [30 empty] | HO1 | German Ricardo Dominguez A. | 24.85693 | 64.0415 | 64.13333 | 1571.3 | 1585.7 | 2025-05-23 15:30 | 2025-05-23 15:56 | 26 | 1.6 | 1.6 | 148.05 |  |  |  | 218.7508 | 918 | [15 empty] | 19 | 36 | [5 empty] | 9000 | 18.03 |  | 2025-05-23 15:28 | 2025-05-23 15:33 | 16.89217 | 39.39227 | 64.0415 | ABRE, DEFICIENTE | ABRE, DEFICIENTE | 213 | 0.15316 | 0.51917 | 0.02646 | 0.00648 | 0.00355 | 0.03153 | 0.01358 | 0.00411 | 0.0163 | 1e-05 | 0.00042 | 0.00108 | 0.00098 | 0.00026 | 0.00164 | 0.00286 | 0.0021 | 211 | 57.405 | 8.568 | 8.999 | 0.947 | 0.828 | 21.124 | 6.69993 |  |  |  | 0 | [9 empty] | 0 | 0 | [36 empty] | 1465 | [8 empty] | 0.03054 | [14 empty] | 2025-05-23 13:08 | 2025-05-23 13:53 |  |  | Alan Gamaliel Perez Carrillo | [7 empty] | ABRE, NORMAL | ABRE, NORMAL | 21 | 22 |  |  | 2025-05-23 14:08 | 2025-05-23 14:11 | 2.566666 | [8 empty] | 413 | 0.15899 | 0.006 | 0.0026 | 0.0117 | 0.0028 | 0.5203 | 0.0229 | 0.0283 | 0.0035 | 0.0175 | 0.0005 | 0.0014 | 0.0007 | 0.0016 | 0.0001 | 0.0018 | 0.0005 | 0.0273 | [5 empty] | 130 | [9 empty] | HE1-HO1-CC1 | [12 empty] | 54.1 |  |  |  | DRI | 54.1 |  |  | PERI | 15.5 | 6.533333 | 114.636 | 15.23333 |  | Disponible | No Disponible | 41 | 35
2025-05-23 | 2511621 | Calmado aluminio | C004 | Jose Luis Sevilla Padilla | 210 | 185 |  | 76 | 8.48333 | 93.6 | 3.283333 | 247.3 |  | 1 | 8.400001 | 16.1 |  |  |  | 158.2 | 1649 | 997 | No Free | 112 | 0.1019 | 0.00327 | 0.01083 | 0.00149 | 1e-05 | [7 empty] | 1392.3 |  |  |  | 327.104 | 1348 |  | 253 | [11 empty] | 171 | 0.13167 | 0.43578 | 0.00648 | 0.00453 | 0.01042 | 0.02732 | 0.00031 | 1e-05 | [30 empty] | HO1 | German Ricardo Dominguez A. | 11.66208 | 40.17543 | 40.18333 | 1564.9 | 1576.4 | 2025-05-23 16:29 | 2025-05-23 16:45 | 15.73333 | 1.6 | 1.6 |  |  |  |  | 140.0414 | 110 | [15 empty] | 18 |  | 33 | 48 |  |  | 99.51 | 4000 | 19.43 |  | 2025-05-23 16:31 | 2025-05-23 16:34 | 29.01773 | 32.91777 | 40.17543 | ABRE, DEFICIENTE | ABRE, DEFICIENTE | 212 | 0.1649 | 0.4993 | 0.0044 | 0.0031 | 0.0052 | 0.0396 | 0.0049 | 0.0023 | 0.0049 | 0.0005 | 0.0007 | 0.0012 | 0.0016 | 0.0001 | 0.0005 | 0.0018 | 0.0029 | [11 empty] | 0 | [9 empty] | 0 | 0 | [36 empty] | 3192 | [8 empty] | 0.0389 | [14 empty] | 2025-05-23 14:19 | 2025-05-23 15:38 |  |  | Alan Gamaliel Perez Carrillo | [9 empty] | 26 | 66 |  |  | 2025-05-23 15:42 | 2025-05-23 15:47 | 5.4 | [8 empty] | 413 | 0.174 | 0.0045 | 0.00449 | 0.0064 | 0.0035 | 0.501 | 0.0099 | 0.033 | 0.0024 | 0.011 | 0.0005 | 0.0006 | 0.0006 | 0.0014 | 0.0001 | 0.0014 | 0.0005 | 0.0304 | [5 empty] | 130 | [9 empty] | HE1-HO1-CC1 | [12 empty] | 84.6 |  |  |  | DRI | 84.6 |  |  | MEDC | 3.9 | 3.2 | 119.2973 |  |  | No Disponible | No Disponible | 58 | 64
2025-05-23 | 2511626 | Calmado aluminio | C004 | Alejandro Vargas Duarte | 190 | 213.3 |  | 80 | 1321.4 | 1410.167 | 1274.983 | 283.5 |  | 0.6 | 8.2 | 16.7 | 569 |  |  | 144 | 1686 | 654 | Free | 112 | 0.11315 | 0.00332 | 0.00693 | 1e-05 | 1e-05 | [7 empty] | 1276.8 |  |  |  | 309.7266 | 1346 | [13 empty] | 171 | 0.09943 | 0.37901 | 0.0055 | 0.00437 | 0.0066 | 0.0627 | 1e-05 | 1e-05 | [30 empty] | HO2 | Heriberto Cornejo Sanchez | 10.30077 | 50.70088 | 50.96667 | 1617.7 | 1586.6 | 2025-05-24 22:23 | 2025-05-24 22:58 | 35.56667 | 2.6 | 2.6 | 289.8 |  |  |  | 103.2422 | 517 | 199.5 | [12 empty] | 161 |  | 16 |  | 82.5 | 12 |  |  |  | 3900 | 39.72 |  | 2025-05-24 22:24 | 2025-05-24 22:26 | 47.0051 | 10.73738 | 50.70088 | ABRE, NORMAL | ABRE, NORMAL | 212 | 0.14853 | 0.49596 | 0.01211 | 0.00483 | 0.00385 | 0.04898 | 0.0046 | 0.00201 | 0.01245 | 1e-05 | 1e-05 | 0.00013 | 0.00084 | 0.00028 | 0.00034 | 0.00272 | 0.0038 | 211 | 57.682 | 4.781 | 8.33 | 2.494 | 2.215 | 16.824 | 12.06484 |  |  |  | 0 | [9 empty] | 0 | 0 | [36 empty] | 4761 | [8 empty] | 0.04759 | [14 empty] | 2025-05-23 22:00 | 2025-05-24 21:18 |  |  | Alan Gamaliel Perez Carrillo | [8 empty] | ABRE, NORMAL | 6 | 106 |  |  | 2025-05-24 21:20 | 2025-05-24 21:24 | 4.316666 | [8 empty] | 413 | 0.164 | 0.0041 | 0.0031 | 0.0033 | 0.0042 | 0.4992 | 0.0108 | 0.0407 | 0.0017 | 0.0125 | 0.0005 | 0.0005 | 0.0006 | 0.0015 | 0.0001 | 0.0017 | 0.0005 | 0.0385 | [5 empty] | 130 | [9 empty] | HE1-HO2-CC1 | [12 empty] | 88.95 |  |  |  | DRI | 88.95 |  |  |  | 1.7 | 4.633333 | 117.2216 |  |  | Disponible | No Disponible | 3983 | 82
2025-05-23 | 2541483 | Calmado aluminio | C004 | Ruben Angel Junior Soria Arellano | 210 | 180 |  | 48 | 31.46667 | 92.76666 | 23.71667 | 170.3 |  | 1 | 5.6 | 9.5 |  |  |  | 87.2 | 1687 | 893 | Free | 112 | 0.1689 | 0.0028 | 0.0083 | 0.0041 | 0.0015 | 111 | 31.498 | 20.179 | 12.964 | 25.373 | 4.638 | 1.56093 | [58 empty] | HO2 | Vincenzo Pano Di Sapio | 45.42678 | 150.5376 | 150.7833 | 1570.3 | 1579.9 | 2025-05-23 14:41 | 2025-05-23 15:13 | 31.96667 | 3 | 3 | 1369.2 |  |  |  | 446.7014 | 2299 | 154.35 | [15 empty] | 314.325 | 27.5 |  |  |  |  | 16900 | 81.87 |  | 2025-05-23 14:40 | 2025-05-23 14:43 | 32.63104 | 10.8715 | 57.14988 | ABRE, NORMAL | ABRE, NORMAL | 212 | 0.1532 | 0.52154 | 0.02314 | 0.00589 | 0.00363 | 0.05364 | 0.00687 | 0.00316 | 0.01536 | 1e-05 | 0.00085 | 0.00083 | 0.00132 | 0.00028 | 0.00125 | 0.00257 | 0.0023 | 211 | 52.005 | 9.594 | 11.097 | 1.33 | 1.282 | 21.773 | 5.420576 |  |  |  | 0 | [9 empty] | 0 | 0 | [36 empty] | 4517 | [8 empty] | 0.05211 | [14 empty] | 2025-05-23 06:36 | 2025-05-23 07:24 |  |  | Alan Gamaliel Perez Carrillo | [9 empty] | 11 | 118 |  | 0.037 | 2025-05-23 07:38 | 2025-05-23 07:46 | 7.7 | [8 empty] | 413 | 0.156 | 0.0054 | 0.0021 | 0.0065 | 0.0028 | 0.5308 | 0.0269 | 0.0399 | 0.0028 | 0.0162 | 0.0005 | 0.0021 | 0.0006 | 0.0018 | 0.0001 | 0.0014 | 0.0005 | 0.039 | [5 empty] | 312 | [9 empty] | HE4-HO2-HO2-CC1 | [8 empty] | 230 |  |  |  | 57.85 |  |  |  | DRI | 57.85 |  | 2.3 | PERI | 14.05 | 2.15 | 114.4483 | 7.05 |  | No Disponible | No Disponible | 4015 | 15476
2025-05-24 | 2500013 | Calmado aluminio | C004 |  | 190 | 183.3 | [88 empty] | HO3 | Jose Mora Rodriguez | 33.10406 | 82.11671 | 82.18333 | 1579.4 | 1589.8 | 2025-05-24 18:26 | 2025-05-24 18:57 | 31.38333 | 3.5 | 3.5 |  |  |  |  | 167.6408 | 447 | 256.2 | [14 empty] | 26.145 | 60.5 | 99 | 24 |  |  |  | 0 | 82.6 |  | 2025-05-24 18:22 | 2025-05-24 18:29 | 60.35312 | 6.822867 | 6.822867 |  |  | 212 | 0.1574 | 0.556 | 0.0096 | 0.0052 | 0.0032 | 0.03 | 0.0064 | 0.0016 | 0.011 | 0.0006 | 0.0009 | 0.0015 | 0.0022 | 0.0001 | 0.0006 | 0.0027 | 0.0038 | [11 empty] | 0 | [9 empty] | 0 | 0 | [45 empty] | 0.0296 | [11 empty] | Ca | 0.8337166 | [5 empty] | Benedo Martinez Cuin | [9 empty] | 21 | [14 empty] | 413 | 0.168 | 0.0052 | 0.0019 | 0.0059 | 0.0055 | 0.5335 | 0.0135 | 0.0304 | 0.0015 | 0.0159 | 0.0005 | 0.0005 | 0.001 | 0.0019 | 0.0001 | 0.0011 | 0.0005 | 0.0274 | [5 empty] | 130 | [9 empty] | HO3-CC1 | [8 empty] | 92 | [11 empty] | MEDC
2025-05-24 | 2511627 | Calmado aluminio | C004 | Cesar Nuñez Acevedo | 210 | 216.7 |  | 71 | 69.33333 | 1530 | 67.48334 | 255.7 |  | 0.5 | 7.2 | 14.7 | 570 |  |  | 138.4 | 1659 | 842 | Free | 112 | 0.05981 | 0.00297 | 0.00697 | 1e-05 | 1e-05 | [7 empty] | 1272.6 |  |  |  | 324.0374 | 1196 | [13 empty] | 171 | 0.11441 | 0.36785 | 0.00603 | 0.00528 | 0.0071 | 0.02864 | 1e-05 | 1e-05 | [30 empty] | HO1 | Armando Barajas Rodriguez | 11.9539 | 29.20393 | 29.38333 | 1582.3 | 1586.3 | 2025-05-25 00:31 | 2025-05-25 00:50 | 18.86667 | 1.5 | 1.5 | 171.15 |  |  |  | 91.998 |  | 108.15 | [14 empty] | 18 |  | 27.5 | 60 |  |  |  | 4400 | 13.33 |  | 2025-05-25 00:33 | 2025-05-25 00:33 | 27.38672 | 9.799167 | 29.20393 | TARDA EN ABRIR, NORMAL | TARDA EN ABRIR, DEFICIENTE | 212 | 0.15856 | 0.44896 | 0.01345 | 0.00528 | 0.00362 | 0.06143 | 0.00438 | 0.00182 | 0.01187 | 1e-05 | 1e-05 | 1e-05 | 0.00117 | 0.00025 | 0.0005 | 0.00298 | 0.00287 | 211 | 55.877 | 4.669 | 8.678 | 3.153 | 2.13 | 17.875 | 11.96766 |  |  |  | 0 | [9 empty] | 0 | 0 | [36 empty] | 3673 | [8 empty] | 0.05982 | [14 empty] | 2025-05-24 22:37 | 2025-05-24 23:48 |  |  | Benedo Martinez Cuin | [7 empty] | ABRE, NORMAL | ABRE, NORMAL | 3 | 11 |  |  | 2025-05-24 23:49 | 2025-05-24 23:54 | 4.266666 | [8 empty] | 413 | 0.167 | 0.0042 | 0.0023 | 0.0029 | 0.0033 | 0.4892 | 0.0104 | 0.0443 | 0.0012 | 0.0114 | 0.0005 | 0.0005 | 0.0007 | 0.0017 | 0.0001 | 0.0017 | 0.0005 | 0.0424 | [15 empty] | HE1-HO1-CC1 | [7 empty] | 161 | 103.5 |  |  |  | 78.58333 |  |  |  | DRI | 78.58333 |  |  |  | 1.75 | 3.316666 | 114.8786 |  |  | No Disponible | No Disponible | 1557 | 82
2025-05-24 | 2511628 | Calmado aluminio | C004 | Cesar Nuñez Acevedo | 210 | 218.4 |  | 64 | 28.71667 | 100.3167 | 24 | 236.1 |  | 0.5 | 7 | 14.5 | 197 |  |  | 133.7 | 1648 | 939 | Free | 112 | 0.08814 | 0.00398 | 0.00668 | 1e-05 | 1e-05 | [7 empty] | 1184.4 |  |  |  | 320.9708 | 1231 | [13 empty] | 171 | 0.10581 | 0.32889 | 0.00576 | 0.00478 | 0.00657 | 0.01578 | 1e-05 | 1e-05 | [30 empty] | HO2 | German Gonzalez Miranda | 10.80392 | 34.2496 | 34.3 | 1586.7 | 1584.4 | 2025-05-25 02:16 | 2025-05-25 02:27 | 11.35 | 2.2 | 2.2 | 346.5 | 123 |  |  | 176.8406 | 229 | 531.3 | [16 empty] | 66 | 48 |  |  |  | 4100 | 42.35 |  | 2025-05-25 02:18 | 2025-05-25 02:20 | 74.19065 | 8.9421 | 34.2496 | NO ABRE | ABRE, DEFICIENTE | 212 | 0.1468 | 0.50267 | 0.02416 | 0.00478 | 0.00445 | 0.062 | 0.00498 | 0.0018 | 0.01116 | 1e-05 | 0.00041 | 1e-05 | 0.00081 | 0.00027 | 0.00017 | 0.00225 | 0.0036 | [11 empty] | 0 | [9 empty] | 0 | 0 | [36 empty] | 2797 | [8 empty] | 0.04827 | [14 empty] | 2025-05-25 00:24 | 2025-05-25 01:28 |  |  | Benedo Martinez Cuin | [7 empty] | ABRE, NORMAL | ABRE, NORMAL | 6 | 107 |  |  | 2025-05-25 01:30 | 2025-05-25 01:34 | 4.65 | [8 empty] | 413 | 0.171 | 0.0046 | 0.004 | 0.0029 | 0.004 | 0.5201 | 0.0215 | 0.054 | 0.0015 | 0.0114 | 0.0006 | 0.0007 | 0.0008 | 0.0015 | 0.0001 | 0.0015 | 0.0005 | 0.0532 | [5 empty] | 195 | [9 empty] | HE1-HO2-CC1 | [12 empty] | 72.26667 |  |  |  | DRI | 72.26667 |  |  | MEDC | 1.566666 | 3.616666 | 117.7475 |  |  | Disponible | No Disponible | 1091 | 48
2025-05-24 | 2511629 | Calmado aluminio | C004 | Cesar Nuñez Acevedo | 200 | 189.3 |  | 41 | 19.93333 | 69.21667 | 18.7 | 143 |  | 0.5 | 4.6 | 9.8 | 48 |  |  | 86 | 1687 | 1102 | Free | 112 | 0.07529 | 0.0035 | 0.00655 | 1e-05 | 1e-05 | [65 empty] | HO1 | Armando Barajas Rodriguez | 41.88852 | 103.0348 | 103.1 | 1542.7 | 1589.5 | 2025-05-25 04:30 | 2025-05-25 05:07 | 36.98333 | 1.4 | 1.4 | 1569.75 |  |  |  | 438.5238 | 2626 | 426.3 | [15 empty] | 128 | 60.5 | 48 |  |  |  | 14800 | 31.85 |  | 2025-05-25 04:29 | 2025-05-25 04:35 | 18.54714 | 12.17077 | 103.0348 | TARDA EN ABRIR, DEFICIENTE | TARDA EN ABRIR, DEFICIENTE | 213 | 0.16524 | 0.5126 | 0.02576 | 0.00647 | 0.00795 | 0.0652 | 0.01441 | 0.00431 | 0.01966 | 1e-05 | 1e-05 | 0.00127 | 0.00121 | 0.00023 | 0.00045 | 0.00282 | 0.0043 | 211 | 62.095 | 5.542 | 7.831 | 1.76 | 1.394 | 12.342 | 11.20444 |  |  |  | 0 | [9 empty] | 0 | 0 | [36 empty] | 1566 | [8 empty] | 0.06281 | [14 empty] | 2025-05-25 01:57 | 2025-05-25 02:37 |  |  | Benedo Martinez Cuin | [7 empty] | NO ABRE | NO ABRE | 22 | 13 |  |  | 2025-05-25 02:39 | 2025-05-25 02:41 | 2.133333 | [8 empty] | 413 | 0.17 | 0.0057 | 0.0071 | 0.0117 | 0.0047 | 0.5059 | 0.024 | 0.0458 | 0.0031 | 0.0218 | 0.0007 | 0.0008 | 0.0007 | 0.0017 | 0.0001 | 0.001 | 0.0005 | 0.0422 | [5 empty] | 195 | [9 empty] | HE1-HO1-CC1 |  |  |  |  | 210 |  |  |  | 322 |  |  |  | 51.38333 |  |  |  | DRI | 51.38333 |  |  | MEDC | 1.7 | 8.25 | 120.9753 |  |  | Disponible | No Disponible
2025-05-24 | 2511630 | Calmado aluminio | C004 | Cesar Nuñez Acevedo | 205 | 220.4 |  | 66 | 3.73333 | 80.15 | 0.133333 | 241.8 |  |  | 7.1 | 15.3 | 132 |  |  | 140.9 | 1652 | 1235 | Free | 112 | 0.05319 | 0.00282 | 0.00509 | 1e-05 | 1e-05 | [7 empty] | 1274.7 |  |  |  | 332.215 | 1224 | [13 empty] | 171 | 0.07585 | 0.32642 | 0.0039 | 0.00482 | 0.00614 | 0.01193 | 0.00012 | 1e-05 | [30 empty] | HO2 | German Gonzalez Miranda | 19.3774 | 64.14384 | 64.35 | 1579.3 | 1586.6 | 2025-05-25 05:20 | 2025-05-25 05:46 | 26.2 |  |  | 433.65 |  |  |  | 178.885 | 479 | 374.85 | [14 empty] | 17 |  | 132 | 72 |  |  |  | 6700 | 56.33 |  | 2025-05-25 05:18 | 2025-05-25 05:21 | 52.69096 | 31.4805 | 64.14383 | TARDA EN ABRIR, NORMAL | TARDA EN ABRIR, NORMAL | 213 | 0.16169 | 0.53238 | 0.01755 | 0.00544 | 0.00426 | 0.05968 | 0.00578 | 0.00227 | 0.00832 | 1e-05 | 1e-05 | 0.00019 | 0.00096 | 0.00024 | 0.00038 | 0.00256 | 0.0018 | 211 | 55.439 | 4.432 | 8.526 | 0.58 | 1.118 | 18.497 | 12.5088 |  |  |  | 0 | [9 empty] | 0 | 0 | [36 empty] | 2859 | [8 empty] | 0.05552 | [14 empty] | 2025-05-25 02:51 | 2025-05-25 03:57 |  |  | Benedo Martinez Cuin | [7 empty] | ABRE, DEFICIENTE | ABRE, DEFICIENTE | 11 | 121 |  |  | 2025-05-25 03:59 | 2025-05-25 04:04 | 4.816666 | [8 empty] | 413 | 0.168 | 0.0047 | 0.0032 | 0.0046 | 0.0022 | 0.536 | 0.0174 | 0.0492 | 0.0019 | 0.0113 | 0.0005 | 0.0006 | 0.0007 | 0.0016 | 0.0001 | 0.0016 | 0.0005 | 0.0475 | [5 empty] | 195 | [9 empty] | HE1-HO2-CC1 | [7 empty] | 230 |  |  |  |  | 73.78333 |  |  |  | DRI | 73.78333 |  |  | MEDC | 2.316666 | 2.966666 | 119.2608 |  |  | Disponible | No Disponible | 63 | 60
2025-05-24 | 2511631 | Calmado aluminio | C004 | Cesar Nuñez Acevedo | 200 | 218 |  | 76 | 2.916664 | 86.71667 |  | 265.1 |  | 0.7 | 8 | 18.1 | 148 |  |  | 156.6 | 1646 | 975 | Free | 112 | 0.09744 | 0.00358 | 0.00663 | 0.00132 | 1e-05 | [7 empty] | 1220.1 |  |  |  | 321.993 | 1221 | [13 empty] | 171 | 0.09051 | 0.3359 | 0.00476 | 0.00421 | 0.00692 | 0.01987 | 1e-05 | 1e-05 | [30 empty] | HO2 | German Gonzalez Miranda | 19.81272 | 64.2705 | 64.76666 | 1572.7 | 1586.5 | 2025-05-25 06:45 | 2025-05-25 07:25 | 39.85 |  |  | 369.6 |  |  |  | 171.7296 | 733 | 395.85 | [14 empty] | 17 |  | 148.5 | 48 |  |  |  | 7300 | 54 |  | 2025-05-25 06:46 | 2025-05-25 06:48 | 50.41193 | 8.692266 | 64.2705 | ABRE, DEFICIENTE | ABRE, DEFICIENTE | 213 | 0.16016 | 0.50187 | 0.02081 | 0.005 | 0.00391 | 0.06182 | 0.00611 | 0.00228 | 0.01086 | 1e-05 | 1e-05 | 0.00058 | 0.00088 | 0.00024 | 0.00027 | 0.00261 | 0.002 | 211 | 55.296 | 4.952 | 8.058 | 0.566 | 1.19 | 18.931 | 11.1664 |  |  |  | 0 | [9 empty] | 0 | 0 | [36 empty] | 2891 | [8 empty] | 0.05665 | [14 empty] | 2025-05-25 04:09 | 2025-05-25 05:24 |  |  | Benedo Martinez Cuin | [7 empty] | ABRE, DEFICIENTE | ABRE, DEFICIENTE | 6 | 108 |  |  | 2025-05-25 05:26 | 2025-05-25 05:30 | 4.383333 | [8 empty] | 413 | 0.165 | 0.004 | 0.0034 | 0.0042 | 0.0026 | 0.5122 | 0.0179 | 0.0506 | 0.0019 | 0.0116 | 0.0005 | 0.0007 | 0.0007 | 0.0015 | 0.0001 | 0.0017 | 0.0005 | 0.0487 | [5 empty] | 195 | [9 empty] | HE1-HO2-CC1 | [7 empty] | 207 |  |  |  |  | 83.11666 |  |  |  | DRI | 83.11666 |  |  | MEDC | 1.466666 | 2.733333 | 115.2252 |  |  | Disponible | No Disponible | 56 | 42
2025-05-24 | 2511632 | Calmado aluminio | C004 | Cesar Nuñez Acevedo | 210 | 211 |  | 41 | 3.583332 | 51.71667 |  | 136.3 |  | 1.2 | 4.2 | 9.2 | 89 |  |  | 85.3 | 1713 | 1388 |  | 112 | 0.11034 | 0.004 | 0.009 | 0.00066 | 1e-05 | [65 empty] | HO1 | Anna Gladis Tinoco Rangel | 24.22758 | 73.106 | 73.23333 | 1571.8 | 1586 | 2025-05-25 07:39 | 2025-05-25 08:12 | 33.73333 | 1.9 | 1.9 | 1579.2 |  |  |  | 696.1182 | 2285 | 202.65 | [14 empty] | 19 | 170 | 22 | 48 |  |  |  | 8300 | 45.15 |  | 2025-05-25 07:40 | 2025-05-25 07:41 | 37.05578 | 23.00372 | 73.106 | ABRE, NORMAL | ABRE, NORMAL | 212 | 0.14853 | 0.56016 | 0.02194 | 0.01046 | 0.00423 | 0.02114 | 0.01398 | 0.00466 | 0.02143 | 1e-05 | 0.00111 | 0.00092 | 0.00091 | 0.00025 | 0.00038 | 0.00277 | 0.0032 | 211 | 56.513 | 5.981 | 6.565 | 2.366 | 1.931 | 15.482 | 9.448754 |  |  |  | 0 | [9 empty] | 0 | 0 | [36 empty] | 1748 | [8 empty] | 0.02036 | [14 empty] | 2025-05-25 05:34 | 2025-05-25 06:15 |  |  | Benedo Martinez Cuin | [9 empty] | 23 | 79 |  |  | 2025-05-25 06:17 | 2025-05-25 06:19 | 1.933333 | [8 empty] | 413 | 0.165 | 0.0098 | 0.0029 | 0.0106 | 0.0038 | 0.5583 | 0.0215 | 0.0326 | 0.0034 | 0.0212 | 0.0007 | 0.0017 | 0.0007 | 0.0015 | 0.0001 | 0.0012 | 0.0005 | 0.0297 | [5 empty] | 156 | [9 empty] | HE1-HO1-CC1 |  |  |  |  | 208 |  |  |  | 241.5 |  |  |  | 51.26667 |  |  |  | DRI | 51.26667 |  |  | MEDC | 2.35 | 8.333333 | 116.8939 |  |  |  |  | 3106 | 103
2025-05-24 | 2541488 | Calmado aluminio | C004 | Ruben Angel Junior Soria Arellano | 210 | 217 |  | 67 | 14.03333 | 95.25 | 8.45 | 260.3 |  | 0.9 | 8.3 | 14.8 |  |  |  | 132.4 | 1647 | 845 | Free | 112 | 0.0589 | 0.0028 | 0.0066 | 0.0519 | 0.001 | 111 | 30.575 | 22.294 | 13.061 | 26.616 | 4.528 | 1.371445 | 1461.6 |  |  |  | 337.326 | 1288 | [52 empty] | HO1 | German Ricardo Dominguez A. | 55.65997 | 307.1752 | 307.7667 | 1611.1 | 1582.3 | 2025-05-24 19:12 | 2025-05-24 19:36 | 23.93333 | 8.2 | 8.2 |  |  |  |  | 293.3714 | 1225 | 99.75 | [14 empty] | 18 | 162 |  |  |  |  | 83.46 | 20500 | 76.23 |  | 2025-05-24 19:12 | 2025-05-24 19:14 | 14.88987 | 196.8897 | 237.5511 | ABRE, NORMAL | ABRE, DEFICIENTE | 214 | 0.14867 | 0.49033 | 0.02945 | 0.00493 | 0.00205 | 0.04301 | 0.04173 | 0.00238 | 0.00955 | 1e-05 | 1e-05 | 8e-05 | 0.00155 | 0.00027 | 0.00107 | 0.00202 | 0.0018 | 212 | 55.344 | 4.848 | 12.242 | 0.714 | 0.222 | 22.903 | 11.41584 |  |  |  | 0 | [9 empty] | 0 | 0 | [36 empty] | 5197 | [8 empty] | 0.04191 | [14 empty] | 2025-05-24 12:22 | 2025-05-24 13:30 |  |  | Benedo Martinez Cuin | [7 empty] | ABRE, NORMAL | ABRE, NORMAL | 6 | 105 |  | 0.064 | 2025-05-24 13:38 | 2025-05-24 13:45 | 6.233333 | [6 empty] | 154.35 |  | 413 | 0.153 | 0.0039 | 0.001 | 0.0419 | 0.0022 | 0.4989 | 0.0277 | 0.0339 | 0.0022 | 0.0112 | 0.0005 | 0.0009 | 0.0009 | 0.0021 | 0.0001 | 0.0013 | 0.0005 | 0.0334 | [5 empty] | 130 | [9 empty] | HE4-HO2-HO1-CC1 | [7 empty] | 184 |  |  |  |  | 76.01666 |  |  |  | DRI | 76.01666 |  |  | PERI | 8.583333 | 2.783333 | 117.9529 | 8.45 |  | No Disponible | No Disponible | 1637 | 53
2025-05-24 | 2541489 | Calmado aluminio | C004 | Daniel Hernandez Nicolas | 210 | 230.1 |  | 69 | 31.05 | 109.15 | 27.66667 | 264.9 |  | 0.8 | 8.7 | 15.8 |  |  |  | 137.7 | 1645 | 793 | Free | 112 | 0.0955 | 0.0021 | 0.0087 | 0.0223 | 0.0014 | 111 | 33.222 | 22.303 | 13.071 | 23.881 | 4.725 | 1.489575 | 1487.85 |  |  |  | 301.549 | 1287 | [52 empty] | HO2 | Heriberto Cornejo Sanchez | 58.21832 | 250.3464 | 242.7 | 1584.9 | 1587.5 | 2025-05-24 19:49 | 2025-05-24 20:31 | 41.9 | 3.9 | 2.3 |  | 191 |  |  | 360.8366 | 1274 | [22 empty] | 17500 | 133.5 |  | 2025-05-24 19:49 | 2025-05-24 19:51 | 31.99567 | 47.6325 | 218.2136 | ABRE, NORMAL | ABRE, NORMAL | 214 | 0.16007 | 0.50166 | 0.0267 | 0.00593 | 0.00208 | 0.04804 | 0.01592 | 0.00266 | 0.01106 | 1e-05 | 1e-05 | 0.00106 | 0.00205 | 0.00026 | 0.00064 | 0.0006 | 0.0019 | 211 | 56.705 | 6.822 | 10.241 | 1.495 | 1.054 | 21.414 | 8.312078 |  |  |  | 0 | [9 empty] | 0 | 0 | [36 empty] | 5309 | [8 empty] | 0.04565 | [14 empty] | 2025-05-24 14:16 | 2025-05-24 15:26 |  |  | Benedo Martinez Cuin | [7 empty] | ABRE, DEFICIENTE | ABRE, DEFICIENTE | 11 | 120 |  | 0.069 | 2025-05-24 15:28 | 2025-05-24 15:34 | 6.15 | [8 empty] | 413 | 0.164 | 0.0049 | 0.001 | 0.0171 | 0.0023 | 0.4956 | 0.0258 | 0.0317 | 0.0019 | 0.0119 | 0.0005 | 0.0008 | 0.0009 | 0.0024 | 0.0001 | 0.0004 | 0.0005 | 0.0309 | [5 empty] | 130 | [9 empty] | HE4-HO3-HO2-CC1 | [7 empty] | 184 |  |  |  |  | 78.85 |  |  |  | DRI | 78.85 |  |  |  | 1.7 | 3.7 | 117.0956 |  |  | No Disponible | No Disponible | 99 | 72
2025-05-24 | 2541490 | Calmado aluminio | C004 | Daniel Hernandez Nicolas | 210 | 210 |  | 76 | 4.633331 | 90.5 |  | 270.5 |  | 1 | 8 | 17.5 |  |  |  | 143.4 | 1656 | 848 | Free | 112 | 0.06748 | 0.00409 | 0.00731 | 0.00159 | 1e-05 | 111 | 34.639 | 22.334 | 13.055 | 26.331 | 4.257 | 1.550954 | 1461.6 |  |  |  | 295.4158 | 1287 | [98 empty] | 0 | 0 | [31 empty] | 0 | [9 empty] | 0 | 0 | [36 empty] | 4976 | [23 empty] | 2025-05-24 15:40 | 2025-05-24 16:57 |  |  | Benedo Martinez Cuin | [7 empty] | ABRE, DEFICIENTE | ABRE, DEFICIENTE | 23 |  |  | 0.102 | 2025-05-24 16:58 | 2025-05-24 17:04 | 5.5 | [42 empty] | HE4 | [7 empty] | 184 |  |  |  |  | 84.83334 |  |  |  | DRI | 84.83334 |  |  |  | 1.25 | 3.333333 | 112.4297 |  |  | No Disponible | No Disponible | 1393 | 91
2025-05-24 | 2541491 | Calmado aluminio | C004 | Daniel Hernandez Nicolas | 175.26 | 227.2 |  | 82 | 33.11667 | 123.9667 | 24.35 | 270.2 |  | 1.3 | 8.1 | 18.7 |  |  |  | 146.1 | 1653 | 450 | Free | 112 | 0.20749 | 0.0056 | 0.0077 | 1e-05 | 1e-05 | 111 | 34.221 | 21.439 | 11.821 | 21.107 | 3.463 | 1.596203 | 1477.35 |  |  |  | 291.327 | 1183 | [52 empty] | HO1 | German Ricardo Dominguez A. | 27.37913 | 92.5031 | 85.73333 | 1605.3 | 1588.7 | 2025-05-24 20:44 | 2025-05-24 21:21 | 36.61666 | 3.5 | 1.3 | 128.1 |  |  |  | 154.3522 | 614 | 222.6 | [14 empty] | 19 |  | 66 |  |  |  |  | 7200 | 45.14 |  | 2025-05-24 20:43 | 2025-05-24 20:45 | 29.27902 | 32.513 | 62.59072 | ABRE, DEFICIENTE | ABRE, DEFICIENTE | 212 | 0.1474 | 0.4816 | 0.023 | 0.005 | 0.0029 | 0.048 | 0.0032 | 0.0011 | 0.01 | 0.0005 | 0.0005 | 0.0018 | 0.0029 | 0.0001 | 0.001 | 0.0024 | 0.002 | 211 | 57.236 | 4.948 | 8.915 | 1.071 | 0.454 | 19.456 | 11.5675 |  |  |  | 0 | [9 empty] | 0 | 0 | [36 empty] | 4300 | [8 empty] | 0.0477 | [14 empty] | 2025-05-24 17:32 | 2025-05-24 18:54 |  |  | Benedo Martinez Cuin | [7 empty] | ABRE, DEFICIENTE | ABRE, DEFICIENTE | 21 | 0 |  | 0.101 | 2025-05-24 19:02 | 2025-05-24 19:08 | 6.416666 | [8 empty] | 413 | 0.15 | 0.0043 | 0.0013 | 0.0046 | 0.0024 | 0.4925 | 0.0202 | 0.0378 | 0.0012 | 0.0136 | 0.0005 | 0.0005 | 0.0009 | 0.0033 | 0.0001 | 0.0013 | 0.0005 | 0.0365 | [5 empty] | 130 | [9 empty] | HE4-HO3-HO1-CC1 | [7 empty] | 161 |  |  |  |  | 91.41666 |  |  |  | DRI | 91.41666 |  |  | PERI | 7.533333 | 3 | 106.7308 |  |  | No Disponible | No Disponible | 139 | 70
2025-05-24 | 2541492 | Calmado aluminio | C004 | Daniel Hernandez Nicolas | 210 | 213.7 |  | 73 | 5.783333 | 88.21667 |  | 259.9 |  | 1.3 | 8 | 16.9 |  |  |  | 129.8 | 1647 | 707 |  | 112 | 0.08218 | 0.00454 | 0.00775 | 1e-05 | 1e-05 | 111 | 34.367 | 21.879 | 12.191 | 24.436 | 3.388 | 1.570776 | 1461.6 |  |  |  | 290.3048 | 1287 | [52 empty] | HO3 | Jose Mora Rodriguez | 32.89057 | 66.88 | 66.93333 | 1601 | 1584.9 | 2025-05-24 21:42 | 2025-05-24 22:11 | 28.63333 | 4 | 4 |  | 151 |  |  | 147.1968 | 415 | 463.05 | [14 empty] | 28.77 |  |  | 24 |  |  |  | 0 | 69.3 |  | 2025-05-24 21:46 | 2025-05-24 21:46 | 62.17105 | 11.36003 | 11.36003 | ABRE, NORMAL | ABRE, NORMAL | 213 | 0.1526 | 0.5117 | 0.0116 | 0.004 | 0.0035 | 0.0482 | 0.0034 | 0.0015 | 0.0135 | 0.0007 | 0.0009 | 0.001 | 0.0019 | 0.0001 | 0.0007 | 0.0029 | 0.0031 | [11 empty] | 0 | [9 empty] | 0 | 0 | [36 empty] | 5729 | [8 empty] | 0.048 | [11 empty] | Ca | 40.3325 |  | 2025-05-24 19:15 | 2025-05-24 20:29 |  |  | Benedo Martinez Cuin | [9 empty] | 22 | 12 |  | 0.117 | 2025-05-24 20:30 | 2025-05-24 20:37 | 6.316666 | [8 empty] | 413 | 0.161 | 0.0041 | 0.0017 | 0.0029 | 0.0035 | 0.5065 | 0.012 | 0.037 | 0.0011 | 0.0144 | 0.0005 | 0.0005 | 0.0008 | 0.0018 | 0.0001 | 0.0018 | 0.0005 | 0.0343 | [5 empty] | 130 | [9 empty] | HE4-HO3-CC1 | [7 empty] | 184 | 149.5 |  |  |  | 81.33333 |  |  |  | DRI | 81.33333 |  |  | MEDC | 0.833333 | 2.016666 | 106.3579 |  |  |  |  | 1130 | 181
2025-05-24 | 2541493 | Calmado aluminio | C004 | Daniel Hernandez Nicolas | 210 | 224.6 |  | 77 |  | 128.4 | 21.58333 | 266.4 |  | 1.3 | 7.9 | 17.8 |  |  |  | 135.9 | 1630 | 649 |  | 112 | 0.04431 | 0.00351 | 0.00619 | 0.00017 | 1e-05 | 111 | 32.815 | 18.192 | 13.794 | 30.885 | 2.878 | 1.803815 | 1461.6 |  |  |  | 304.6156 | 1295 | [52 empty] | HO1 | Armando Barajas Rodriguez | 24.53208 | 52.3921 | 52.76667 | 1551.8 | 1585.3 | 2025-05-24 23:29 | 2025-05-24 23:53 | 23.28333 | 7.6 | 7.6 | 117.6 |  |  |  | 263.7276 | 509 | [15 empty] | 18 | 70 | 16.5 | 24 |  |  | 41.73 | 8200 | 27.74 |  | 2025-05-24 23:29 | 2025-05-24 23:32 | 31.76815 | 14.76227 | 52.3921 | TARDA EN ABRIR, NORMAL | TARDA EN ABRIR, DEFICIENTE | 212 | 0.16001 | 0.48984 | 0.01056 | 0.00458 | 0.00341 | 0.04455 | 0.00481 | 0.0016 | 0.01243 | 1e-05 | 1e-05 | 0.00034 | 0.00076 | 0.00025 | 0.00069 | 0.00318 | 0.0044 | 211 | 55.011 | 5.248 | 8.157 | 2.248 | 2.225 | 19.252 | 10.48228 |  |  |  | 0 | [9 empty] | 0 | 0 | [36 empty] | 5235 | [8 empty] | 0.04228 | [14 empty] | 2025-05-24 21:01 | 2025-05-24 22:18 |  |  | Benedo Martinez Cuin | [9 empty] | 23 | 77 |  | 0.094 |  | 2025-05-24 22:39 | [9 empty] | 413 | 0.169 | 0.0036 | 0.0026 | 0.0029 | 0.0049 | 0.4936 | 0.0071 | 0.0337 | 0.0012 | 0.0115 | 0.0005 | 0.0005 | 0.0006 | 0.0013 | 0.0001 | 0.0018 | 0.0005 | 0.0316 | [5 empty] | 195 | [9 empty] | HE4-HO1-CC1 | [7 empty] | 184 | 46 | [7 empty] | DRI |  |  |  |  | 20.23333 | 0 | 110.3478
2025-05-24 | 2541494 | Calmado aluminio | C004 | Daniel Hernandez Nicolas | 210 | 225.6 |  | 79 |  | 94.45 |  | 176.1 |  | 1.3 | 7.7 | 0.1 |  |  |  | 137.8 | 1645 | 742 |  | 112 | 0.4364 | 0.0035 | 0.0061 | 0.0018 | 0.0009 | 111 | 33.53 | 21.199 | 11.522 | 27.332 | 3.186 | 1.581678 | 1353.45 |  |  |  | 292.3492 | 1292 |  | 161 | [50 empty] | HO3 | Juan Carlos Farias Martinez | 19.6398 | 52.228 | 52.28333 | 1592.6 | 1591.1 | 2025-05-25 01:00 | 2025-05-25 01:40 | 40.43333 |  |  | 190.05 |  |  |  | 105.2866 | 120 | 210 | [14 empty] | 17.85 |  | 55 | 24 |  |  |  | 0 | 47.2 |  | 2025-05-25 00:59 | 2025-05-25 01:06 | 54.22379 | 2.457433 | 2.457433 | ABRE, NORMAL | ABRE, NORMAL | 212 | 0.1498 | 0.4944 | 0.0077 | 0.0043 | 0.0045 | 0.0345 | 0.0033 | 0.0016 | 0.0127 | 0.0008 | 0.0009 | 0.0011 | 0.0017 | 0.0001 | 0.0008 | 0.0024 | 0.0044 | [11 empty] | 0 | [9 empty] | 0 | 0 | [36 empty] | 6 | [8 empty] | 0.0345 | [11 empty] | Ca | 12.12767 |  | 2025-05-24 22:41 | 2025-05-25 00:02 |  |  | Benedo Martinez Cuin | [9 empty] | 21 | 25 |  | 0.109 |  | 2025-05-25 00:13 | [9 empty] | 413 | 0.168 | 0.0044 | 0.003 | 0.0027 | 0.0048 | 0.4838 | 0.0075 | 0.0367 | 0.0011 | 0.0133 | 0.0005 | 0.0005 | 0.0006 | 0.0014 | 0.0001 | 0.0018 | 0.0005 | 0.0339 | [5 empty] | 130 | [9 empty] | HE4-HO3-CC1 | [8 empty] | 92 | [7 empty] | DRI |  |  |  |  | 11.31667 | 0 | 110.6818
2025-05-24 | 2541495 | Calmado aluminio | C004 | Josue Osvaldo Luna Montañez | 210 | 214.8 |  | 74 | 37.01666 | 111.0333 | 32.85 | 260.8 |  | 1.3 | 7.9 | 16.1 |  |  |  | 134.4 | 1664 | 675 |  | 112 | 0.0466 | 0.002 | 0.0075 | 0.0023 | 0.0009 | 111 | 33.078 | 20.146 | 10.552 | 31.525 | 2.914 | 1.641914 | 1372.35 |  |  |  | 297.4602 | 1288 |  | 161 | [50 empty] | HO3 | Juan Carlos Farias Martinez | 14.5172 | 37.353 | 37.51667 | 1583.4 | 1586.6 | 2025-05-25 02:49 | 2025-05-25 03:20 | 30.83333 |  |  | 181.65 |  |  |  |  | 310 | [15 empty] | 17.85 | 56.1 | 77 | 24 |  |  |  | 0 | 33.4 |  | 2025-05-25 02:52 | 2025-05-25 02:55 | 53.65031 | 12.2552 | 12.2552 | ABRE, NORMAL | ABRE, NORMAL | 212 | 0.1551 | 0.4956 | 0.0075 | 0.0035 | 0.0047 | 0.056 | 0.0031 | 0.0013 | 0.0095 | 0.0006 | 0.0008 | 0.0013 | 0.0016 | 0.0001 | 0.0008 | 0.0019 | 0.0024 | [11 empty] | 0 | [9 empty] | 0 | 0 | [36 empty] | 5795 | [8 empty] | 0.0558 | [11 empty] | Ca | 8.1666 |  | 2025-05-25 00:47 | 2025-05-25 02:03 |  |  | Benedo Martinez Cuin | [9 empty] | 23 | 78 |  | 0.102 | 2025-05-25 02:04 | 2025-05-25 02:09 | 5.283333 | [8 empty] | 413 | 0.162 | 0.0036 | 0.0034 | 0.0028 | 0.0028 | 0.493 | 0.0077 | 0.0463 | 0.0012 | 0.0114 | 0.0005 | 0.0006 | 0.0007 | 0.0014 | 0.0001 | 0.0017 | 0.0005 | 0.0441 | [5 empty] | 130 | [9 empty] | HE4-HO3-CC1 | [8 empty] | 80.5 |  |  |  | 86.3 |  |  |  | DRI | 86.3 |  |  |  | 0.716666 | 7.016666 | 111
2025-05-24 | 2541496 | Calmado aluminio | C004 | Josue Osvaldo Luna Montañez | 210 | 194.7 |  | 66 | 4.916664 | 83.21667 |  | 258.2 |  | 1.3 | 7.4 | 15.5 |  |  |  | 124 | 1627 | 680 |  | 112 | 0.0562 | 0.0025 | 0.0067 | 0.002 | 0.0014 | 111 | 34.262 | 21.331 | 10.658 | 26.211 | 2.963 | 1.606207 | 1358.7 |  |  |  | 284.1716 | 1287 |  | 184 | [50 empty] | HO3 | Juan Carlos Farias Martinez | 12.6272 | 29.90405 | 30.01667 | 1568.5 | 1578.3 | 2025-05-25 03:56 | 2025-05-25 04:12 | 16.1 | [23 empty] | 17.85 |  | 82.5 | 36 |  |  |  | 0 | 29.6 |  | 2025-05-25 04:00 | 2025-05-25 04:06 | 59.38995 | 5.85355 | 5.85355 | ABRE, NORMAL | ABRE, DEFICIENTE | 212 | 0.1497 | 0.5423 | 0.0068 | 0.0044 | 0.0048 | 0.0486 | 0.0031 | 0.0013 | 0.011 | 0.0006 | 0.001 | 0.0012 | 0.0015 | 0.0001 | 0.0005 | 0.0023 | 0.0026 | [11 empty] | 0 | [9 empty] | 0 | 0 | [36 empty] | 5887 | [8 empty] | 0.0483 | [11 empty] | Ca | 19.46405 |  | 2025-05-25 02:18 | 2025-05-25 03:26 |  |  | Benedo Martinez Cuin | [9 empty] | 21 | 26 |  | 0.109 | 2025-05-25 03:27 | 2025-05-25 03:32 | 4.583333 | [8 empty] | 413 | 0.162 | 0.0046 | 0.0033 | 0.0028 | 0.003 | 0.5263 | 0.008 | 0.04 | 0.0013 | 0.0125 | 0.0005 | 0.0006 | 0.0008 | 0.0013 | 0.0001 | 0.0021 | 0.0005 | 0.0361 | [5 empty] | 130 | [9 empty] | HE4-HO3-CC1 | [8 empty] | 46 |  |  |  | 74.26667 |  |  |  | DRI | 74.26667 |  |  | MEDC | 1.85 | 3.683333 | 112.9192 |  |  |  |  | 1815 | 68
2025-05-24 | 2541497 | Calmado aluminio | C004 | Josue Osvaldo Luna Montañez | 210 | 212 |  | 40 | 33.26666 | 81.6 | 30.9 | 133 |  | 0.9 | 4.3 | 8.8 |  |  |  | 72 | 1673 | 765 |  | 112 | 0.0518 | 0.0024 | 0.0075 | 0.0023 | 0.0012 | 111 | 34.998 | 23.015 | 11.598 | 23.678 | 2.825 | 1.520661 | 1285.2 |  |  |  | 293.3714 | 1291 |  | 161 | [50 empty] | HO3 | Juan Carlos Farias Martinez | 36.30913 | 69.672 | 73.23333 | 1543.6 | 1588.6 | 2025-05-25 06:07 | 2025-05-25 06:36 | 29.6 |  |  | 215.25 |  |  |  | 109.3754 | 480 | 195.3 | [14 empty] | 17.85 | 41.3 | 143 | 48 |  |  |  | 0 | 65 |  | 2025-05-25 06:05 | 2025-05-25 06:13 | 55.97658 | 13.10805 | 13.10805 | TARDA EN ABRIR, NORMAL | NO ABRE | 212 | 0.143 | 0.5201 | 0.0186 | 0.0073 | 0.0109 | 0.0474 | 0.0123 | 0.0035 | 0.0193 | 0.0011 | 0.0018 | 0.0014 | 0.0021 | 0.0001 | 0.0009 | 0.0021 | 0.0037 | [11 empty] | 0 | [9 empty] | 0 | 0 | [36 empty] | 3027 | [8 empty] | 0.0471 | [11 empty] | Ca | 46.33267 |  | 2025-05-25 04:07 | 2025-05-25 04:48 |  |  | Benedo Martinez Cuin | [9 empty] | 3 | 12 |  | 0.115 | 2025-05-25 04:49 | 2025-05-25 04:52 | 2.683333 | [8 empty] | 413 | 0.158 | 0.007 | 0.0065 | 0.0102 | 0.0041 | 0.5181 | 0.0208 | 0.0405 | 0.0031 | 0.0193 | 0.0005 | 0.0012 | 0.0008 | 0.0018 | 0.0001 | 0.0019 | 0.0005 | 0.0374 | [5 empty] | 130 | [9 empty] | HE4-HO3-CC1 | [8 empty] | 184 |  |  |  | 47.11667 |  |  |  | DRI | 47.11667 |  |  | PERI | 1.366666 | 4.433333 | 107.9545 |  |  |  |  | 63 | 32
2025-05-24 | 2541498 | Calmado aluminio | C004 | Josue Osvaldo Luna Montañez | 210 | 206 |  | 67 | 27.15 | 101.2833 | 22.51667 | 228 |  | 0.6 | 7.1 | 14.8 |  |  |  | 125 | 1658 | 601 |  | 112 | 0.0592 | 0.003 | 0.0064 | 0.0022 | 0.0009 | 111 | 35.596 | 24.235 | 10.181 | 25.641 | 2.949 | 1.468785 | 1374.45 |  |  |  | 314.8376 | 1294 |  | 161 | [50 empty] | HO2 | German Gonzalez Miranda | 28.2515 | 102.4255 | 102.4333 | 1587.1 | 1590.4 | 2025-05-25 08:20 | 2025-05-25 08:50 | 30.43333 |  |  | 264.6 |  |  |  | 260.661 | 507 | 333.9 | [14 empty] | 20 | [6 empty] | 10500 | 38.01 |  | 2025-05-25 08:19 | 2025-05-25 08:22 | 22.26594 | 15.93133 | 86.49522 | ABRE, DEFICIENTE | ABRE, DEFICIENTE | 212 | 0.1513 | 0.5292 | 0.0054 | 0.0044 | 0.0043 | 0.0603 | 0.0031 | 0.0016 | 0.0092 | 0.0006 | 0.0007 | 0.0007 | 0.0014 | 0.0001 | 0.0006 | 0.0024 | 0.0031 | 211 | 51.648 | 6.924 | 9.737 | 1.317 | 1.362 | 16.016 | 7.459272 |  |  |  | 0 | [9 empty] | 0 | 0 | [36 empty] | 4830 | [8 empty] | 0.0599 | [14 empty] | 2025-05-25 04:58 | 2025-05-25 06:29 |  |  | Benedo Martinez Cuin | [9 empty] | 21 | 27 |  | 0.121 | 2025-05-25 06:30 | 2025-05-25 06:35 | 4.85 | [8 empty] | 413 | 0.165 | 0.0053 | 0.0033 | 0.0035 | 0.0034 | 0.5387 | 0.0077 | 0.0479 | 0.0016 | 0.013 | 0.0005 | 0.0007 | 0.0006 | 0.0013 | 0.0001 | 0.0014 | 0.0005 | 0.0451 | [5 empty] | 130 | [9 empty] | HE4-HO3-HO2-CC1 | [8 empty] | 46 |  |  |  | 75.13333 |  |  |  | DRI | 75.13333 |  |  | MEDC | 1.116666 | 3.283333 | 110.2809 |  |  |  |  | 118 | 70
2025-05-25 | 2511633 | Calmado aluminio | C004 | Cesar Nuñez Acevedo | 210 | 206 |  | 55 | 57.93333 | 123.2667 | 57.21667 | 189.9 |  | 0 | 5 | 10.9 |  |  |  | 115.9 | 1713 | 1699 |  | 112 | 0.04027 | 0.00426 | 0.00632 | 1e-05 | 1e-05 | [65 empty] | HO1 | Anna Gladis Tinoco Rangel | 21.59487 | 91.79922 | 92.06667 | 1563.3 | 1588.9 | 2025-05-25 10:35 | 2025-05-25 11:16 | 40.61666 | 3.4 | 3.4 | 1394.4 |  |  |  | 492.7004 | 2286 | 151.2 | [14 empty] | 19 | 100 | 55 | 36 |  |  |  | 7700 | 49.92 |  | 2025-05-25 10:25 | 2025-05-25 10:37 | 32.62773 | 25.53727 | 91.79922 | ABRE, NORMAL | ABRE, NORMAL | 212 | 0.14754 | 0.53468 | 0.01721 | 0.00545 | 0.00724 | 0.02209 | 0.00687 | 0.00219 | 0.01184 | 1e-05 | 0.0002 | 0.00102 | 0.0011 | 0.00024 | 0.00068 | 0.002 | 0.0029 | 211 | 51.486 | 6.632 | 8.327 | 1.942 | 2.649 | 16.26 | 7.763269 |  |  |  | 0 | [9 empty] | 0 | 0 | [36 empty] | 2239 | [8 empty] | 0.02017 | [14 empty] | 2025-05-25 07:21 | 2025-05-25 08:16 |  |  | Benedo Martinez Cuin | [9 empty] | 11 | 122 |  |  | 2025-05-25 08:21 | 2025-05-25 08:25 | 4.716666 | [8 empty] | 413 | 0.172 | 0.006 | 0.0047 | 0.0051 | 0.0034 | 0.5434 | 0.0186 | 0.0339 | 0.0024 | 0.0131 | 0.0005 | 0.001 | 0.0006 | 0.0016 | 0.0001 | 0.0018 | 0.0005 | 0.0294 | [5 empty] | 156 | [9 empty] | HE1-HO1-CC1 | [8 empty] | 253 |  |  |  | 63.86667 |  |  |  | DRI | 63.86667 |  |  | MEDC | 5.05 | 4.15 | 118.5516 |  | 3.95 |  |  | 20410 | 115
2025-05-25 | 2511634 | Calmado aluminio | C004 | Alejandro Vargas Duarte | 200 | 192 |  | 99 | 344.0667 | 451.9667 | 341.2167 | 301.4 |  | 0.8 | 8.1 | 18.4 | 784 |  |  | 178.2 | 1673 | 1416 | Free | 112 | 0.04865 | 0.00353 | 0.00547 | 0.00031 | 1e-05 | [7 empty] | 1296.75 |  |  |  | 304.6156 | 1352 | [13 empty] | 171 | 0.07006 | 0.34913 | 0.00463 | 0.00594 | 0.00845 | 0.02656 | 0.00034 | 1e-05 | [30 empty] | HO2 | Heriberto Cornejo Sanchez | 29.9569 | 95.14222 | 95.3 | 1555.1 | 1586.9 | 2025-05-25 17:48 | 2025-05-25 18:07 | 19.03333 |  | 3 | 437.85 |  |  |  | 178.885 | 1217 | 97.65 | [12 empty] | 115 |  | 16.08915 |  | 55 | 48 |  |  |  | 11000 | 56.51 |  | 2025-05-25 17:44 | 2025-05-25 17:50 | 35.63718 | 15.93488 | 15.93488 | ABRE, NORMAL | ABRE, DEFICIENTE | 213 | 0.16451 | 0.52181 | 0.02075 | 0.00802 | 0.00308 | 0.04973 | 0.00615 | 0.00243 | 0.0106 | 1e-05 | 1e-05 | 0.001 | 0.00146 | 0.00033 | 0.00038 | 0.00254 | 0.0022 | 211 | 52.493 | 5.26 | 5.753 | 1.735 | 1.95 | 20.998 | 9.979657 |  |  |  | 0 | [9 empty] | 0 | 0 | [36 empty] | 3447 | [8 empty] | 0.04815 | [11 empty] | Ca | 43.54138 |  | 2025-05-25 14:12 | 2025-05-25 15:51 |  |  | Benedo Martinez Cuin | [7 empty] | ABRE, NORMAL | ABRE, NORMAL | 21 | 29 |  |  | 2025-05-25 15:53 | 2025-05-25 15:59 | 5.9 | [8 empty] | 413 | 0.168 | 0.0071 | 0.0018 | 0.0031 | 0.0026 | 0.5251 | 0.0208 | 0.0345 | 0.0015 | 0.0117 | 0.0005 | 0.0005 | 0.0007 | 0.0018 | 0.0001 | 0.0013 | 0.0005 | 0.0322 | [5 empty] | 130 | [9 empty] | HE1-HO2-CC1 | [7 empty] | 230 |  |  |  |  | 108.5 |  |  |  | DRI | 108.5 |  |  | MEDC | 1.75 | 3.6 | 109.7938 |  |  | Disponible | No Disponible | 500 | 80
2025-05-25 | 2511635 | Calmado aluminio | C004 | Alejandro Vargas Duarte | 200 | 197.2 |  | 75 | 13.66666 | 98.26666 | 9.25 | 270 |  | 0.6 | 8 | 16 | 362 |  |  | 154.8 | 1652 | 476 | Free | 112 | 0.09561 | 0.00434 | 0.00844 | 0.00086 | 1e-05 | [7 empty] | 1287.3 |  |  |  | 304.6156 | 1348 | [13 empty] | 171 | 0.10846 | 0.39945 | 0.00517 | 0.00677 | 0.00758 | 0.06847 | 1e-05 | 1e-05 | [30 empty] | HO1 | German Ricardo Dominguez A. | 14.80698 | 39.11555 | 39.3 | 1555.1 | 1583.3 | 2025-05-25 18:37 | 2025-05-25 18:51 | 14.53333 |  | 1.8 | [5 empty] | 69 | 285.6 | [14 empty] | 18 | 55 | 110 | 48 |  |  | 90.95 | 4900 | 20.53 |  | 2025-05-25 18:31 | 2025-05-25 18:38 | 31.49131 | 19.65527 | 39.11555 | ABRE, DEFICIENTE | ABRE, DEFICIENTE | 212 | 0.14839 | 0.47413 | 0.01068 | 0.00732 | 0.00449 | 0.05293 | 0.00579 | 0.00218 | 0.01505 | 1e-05 | 1e-05 | 2e-05 | 0.00068 | 0.00026 | 0.00024 | 0.00243 | 0.0023 | [11 empty] | 0 | [9 empty] | 0 | 0 | [36 empty] | 2801 | [8 empty] | 0.05134 | [14 empty] | 2025-05-25 16:12 | 2025-05-25 17:27 |  |  | Benedo Martinez Cuin | [7 empty] | ABRE, NORMAL | ABRE, NORMAL | 22 | 15 |  |  | 2025-05-25 17:31 | 2025-05-25 17:36 | 5.133333 | [8 empty] | 413 | 0.162 | 0.0072 | 0.002 | 0.0028 | 0.0027 | 0.4963 | 0.0124 | 0.0393 | 0.0016 | 0.0145 | 0.0005 | 0.0005 | 0.0006 | 0.0015 | 0.0001 | 0.0013 | 0.0005 | 0.0374 | [5 empty] | 130 | [9 empty] | HE1-HO1-CC1 | [7 empty] | 184 |  |  |  |  | 83.18333 |  |  |  | DRI | 83.18333 | 0 |  |  | 3.6 | 3.05 | 115.8596 |  |  | Disponible | No Disponible | 1192 | 72
2025-05-25 | 2511636 | Calmado aluminio | C004 | Alejandro Vargas Duarte | 200 | 207.6 |  | 72 | 30.68333 | 110.8833 | 27.65 | 248.6 |  | 0.2 | 8.1 | 15.9 | 212 |  |  | 148.1 | 1688 | 624 | Free | 112 | 0.09267 | 0.00461 | 0.01014 | 0.00036 | 1e-05 | [7 empty] | 1207.5 |  |  |  | 299.5046 | 1360 | [13 empty] | 171 | 0.10281 | 0.36719 | 0.00565 | 0.00625 | 0.00978 | 0.04351 | 0.00011 | 1e-05 | [30 empty] | HO2 | Heriberto Cornejo Sanchez | 0.7339333 | 31.6106 | 32 | 1626.4 | 1580.2 | 2025-05-25 20:05 | 2025-05-25 20:19 | 14.75 | 5.5 | 5.5 |  | 298 |  |  | 119.5974 | 373 | 97.65 | [12 empty] | 161 |  | 19.404 |  | 55 | 24 |  |  |  | 200 | 41.51 |  | 2025-05-25 20:04 | 2025-05-25 20:09 | 78.79003 | 7.604217 | 7.604217 | ABRE, DEFICIENTE | TARDA EN ABRIR, DEFICIENTE | 212 | 0.14356 | 0.49239 | 0.01116 | 0.00611 | 0.00662 | 0.06344 | 0.00638 | 0.00242 | 0.01841 | 1e-05 | 1e-05 | 0.00055 | 0.00079 | 0.00025 | 0.00023 | 0.00276 | 0.0025 | 211 | 56.658 | 4.774 | 7.124 | 3.011 | 2.434 | 20.431 | 11.86804 |  |  |  | 0 | [9 empty] | 0 | 0 | [36 empty] | 3873 | [8 empty] | 0.06093 | [11 empty] | Ca | 17.7776 |  | 2025-05-25 18:00 | 2025-05-25 19:21 |  |  | Benedo Martinez Cuin | [7 empty] | ABRE, NORMAL | ABRE, NORMAL | 11 | 123 |  |  | 2025-05-25 19:22 | 2025-05-25 19:28 | 6.083333 | [8 empty] | 413 | 0.16 | 0.0066 | 0.0059 | 0.0045 | 0.0029 | 0.5058 | 0.0095 | 0.0514 | 0.0019 | 0.0196 | 0.0005 | 0.001 | 0.0007 | 0.0014 | 0.0001 | 0.0017 | 0.0005 | 0.0487 | [5 empty] | 130 | [9 empty] | HE1-HO2-CC1 | [7 empty] | 207 |  |  |  |  | 81.03333 |  |  |  | DRI-GPI | 81.03333 | 22200 |  | PERI | 1.016666 | 2.95 | 114.2346 |  |  | Disponible | No Disponible | 385 | 34
2025-05-25 | 2541499 | Calmado aluminio | C004 | Hector Rico Martinez | 200 | 217 |  | 60 | 4.800003 | 72.95 |  | 231.6 |  | 1 | 7.7 | 13.2 |  |  |  | 114.4 | 1640 | 701 | Free | 112 | 0.0772 | 0.0045 | 0.0072 | 0.0019 | 0.0014 | 111 | 37.144 | 23.197 | 10.86 | 18.383 | 2.854 | 1.601242 | 1442.7 |  |  |  | 354.7034 | 1331 | [52 empty] | HO2 | German Gonzalez Miranda | 24.51617 | 84.19272 | 76.35 | 1599.7 | 1583.5 | 2025-05-25 09:16 | 2025-05-25 09:41 | 24.76667 | 2.5 | 2.5 | 199.5 |  |  |  | 65.4208 | 161 | 105 | [14 empty] | 20 | 76 | 55 |  |  |  |  | 4000 | 49.26 |  | 2025-05-25 09:18 | 2025-05-25 09:18 | 35.10518 | 36.97372 | 36.97372 | ABRE, DEFICIENTE | ABRE, DEFICIENTE | 213 | 0.15254 | 0.52733 | 0.01273 | 0.00656 | 0.00407 | 0.05678 | 0.00529 | 0.00214 | 0.01444 | 1e-05 | 1e-05 | 0.00019 | 0.00078 | 0.00023 | 0.00029 | 0.00309 | 0.0034 | [11 empty] | 0 | [9 empty] | 0 | 0 | [36 empty] | 4977 | [8 empty] | 0.05597 | [14 empty] | 2025-05-25 06:42 | 2025-05-25 07:42 |  |  | Benedo Martinez Cuin | [7 empty] | ABRE, NORMAL | ABRE, NORMAL | 22 | 14 |  | 0.114 | 2025-05-25 07:43 | 2025-05-25 07:48 | 5.183333 | [8 empty] | 413 | 0.164 | 0.007 | 0.0029 | 0.0028 | 0.0039 | 0.5343 | 0.0095 | 0.0403 | 0.0013 | 0.0146 | 0.0005 | 0.0006 | 0.0008 | 0.0013 | 0.0001 | 0.0021 | 0.0005 | 0.0373 | [5 empty] | 312 | [9 empty] | HE4-HO3-HO2-CC1 | [7 empty] | 184 | 115 |  |  |  | 69.61667 |  |  |  | DRI | 69.61667 |  |  | MEDC | 1.233333 | 4.433333 | 114.6716 |  |  | No Disponible | No Disponible | 1493 | 68
2025-05-25 | 2541500 | Calmado aluminio | C004 | Hector Rico Martinez | 200 | 219 |  | 62 | 28.78333 | 100.4167 | 25.78333 | 234.6 |  | 1.5 | 7.4 | 14 |  |  |  | 120.3 | 1648 | 668 | Free | 112 | 0.0663 | 0.004 | 0.0082 | 0.0021 | 0.0015 | 111 | 36.413 | 23.949 | 11.069 | 21.76 | 2.903 | 1.520439 | 1415.4 |  |  |  | 371.0586 | 1341 | [52 empty] | HO3 | Beth Nicole Ballesteros Torres | 10.43882 | 29.4236 | 29.53333 | 1602.8 | 1583.8 | 2025-05-25 10:01 | 2025-05-25 10:26 | 24.96667 | 3.2 | 3.2 | 192.15 |  |  |  |  | 117 | 202.65 | [14 empty] | 17.85 |  | 137.5 |  |  |  |  | 0 | 31.3 |  | 2025-05-25 10:03 | 2025-05-25 10:03 | 63.82632 | 7.73155 | 7.73155 | ABRE, DEFICIENTE | ABRE, NORMAL | 212 | 0.157 | 0.5159 | 0.0119 | 0.0053 | 0.0054 | 0.0508 | 0.0034 | 0.0019 | 0.0159 | 0.0012 | 0.0013 | 0.0012 | 0.0018 | 0.0001 | 0.001 | 0.0027 | 0.0033 | 211 | 57.336 | 6.73 | 6.081 | 2.173 | 1.9 | 15.622 | 8.519464 |  |  |  | 0 | [9 empty] | 0 | 0 | [36 empty] | 4731 | [8 empty] | 0.0506 | [11 empty] | Ca | 21.79617 |  | 2025-05-25 08:19 | 2025-05-25 09:21 |  |  | Benedo Martinez Cuin | [7 empty] | ABRE, NORMAL | ABRE, NORMAL | 3 | 13 |  | 0.122 | 2025-05-25 09:24 | 2025-05-25 09:29 | 5.083333 | [8 empty] | 413 | 0.161 | 0.0053 | 0.0031 | 0.0028 | 0.0042 | 0.5092 | 0.0123 | 0.0405 | 0.0014 | 0.0173 | 0.0005 | 0.0006 | 0.0007 | 0.0014 | 0.0001 | 0.0016 | 0.0005 | 0.039 | [5 empty] | 156 | [9 empty] | HE4-HO3-CC1 | [6 empty] | 1.616666 | 184 | 46 |  |  |  | 71.43333 |  |  |  | DRI | 71.43333 |  |  | MEDC | 2.15 | 4.35 | 115.4286 |  |  | No Disponible | No Disponible | 116 | 47
2025-05-25 | 2541501 | Calmado aluminio | C004 | Hector Rico Martinez | 200 | 213 |  | 31 | 21.8 | 62.26667 | 16.25 | 112.8 |  | 0.7 | 3.8 | 7.2 |  |  |  | 62.2 | 1703 | 926 | Free | 112 | 0.0519 | 0.004 | 0.0064 | 0.0023 | 0.0009 | 111 | 35.611 | 21.634 | 11.38 | 22.566 | 2.934 | 1.646066 | 1443.75 |  |  |  | 440.5682 | 1346 | [52 empty] | HO3 | Beth Nicole Ballesteros Torres | 30.19237 | 56.54567 | 56.55 | 1575.4 | 1584.8 | 2025-05-25 11:25 | 2025-05-25 12:02 | 36.3 | 3 | 3 |  | 88 |  |  |  | 435 | 212.1 | [14 empty] | 20.58 | 186.5 | [5 empty] | 0 | 43.6 |  | 2025-05-25 11:28 | 2025-05-25 11:31 | 46.26349 | 5.409717 | 5.409717 | ABRE, DEFICIENTE | ABRE, NORMAL | 213 | 0.1468 | 0.5123 | 0.0134 | 0.0071 | 0.0051 | 0.0462 | 0.0102 | 0.0032 | 0.0197 | 0.0006 | 0.0017 | 0.001 | 0.0017 | 0.0001 | 0.0011 | 0.0022 | 0.0035 | 211 | 53.813 | 9.214 | 8.061 | 1.312 | 1.286 | 15.657 | 5.840352 |  |  |  | 0 | [9 empty] | 0 | 0 | [36 empty] | 2598 | [8 empty] | 0.0461 | [11 empty] | Ca | 0.3333333 |  | 2025-05-25 09:36 | 2025-05-25 10:08 |  |  | Benedo Martinez Cuin | [7 empty] | ABRE, NORMAL | ABRE, NORMAL | 23 | 80 |  | 0.098 | 2025-05-25 10:26 | 2025-05-25 10:29 | 2.983333 | [8 empty] | 413 | 0.162 | 0.0074 | 0.0043 | 0.0093 | 0.0041 | 0.5068 | 0.0156 | 0.0366 | 0.0029 | 0.021 | 0.0006 | 0.0015 | 0.0008 | 0.0014 | 0.0001 | 0.0014 | 0.0005 | 0.0351 | [5 empty] | 156 | [9 empty] | HE4-HO3-CC1 | [6 empty] | 0.7 | 161 | 92 |  |  |  | 38.36667 |  |  |  | DRI | 38.36667 |  |  | MEDC | 17.68333 | 4.383333 | 113.5714 | 16.25 |  | No Disponible | No Disponible | 121 | 32
2025-05-25 | 2541502 | Calmado aluminio | C004 | Hector Rico Martinez | 210 | 190 |  | 62 | 7.116669 | 76.48333 | 2.833333 | 233.2 |  | 1.4 | 8.1 | 14 |  |  |  | 120.5 | 1658 | 1181 |  | 112 | 0.07 | 0.0022 | 0.0077 | 0.0033 | 0.0011 | 111 | 33.119 | 21.774 | 10.148 | 26.165 | 3.266 | 1.521034 | 1412.25 |  |  |  | 355.7256 | 1349 | [52 empty] | HO2 | Jose Manuel Urieta Perez | 11.51842 | 28.82443 | 28.96667 | 1577.1 | 1585.3 | 2025-05-25 12:28 | 2025-05-25 12:50 | 21.21667 |  |  | 159.6 |  |  |  |  | 157 | 180 | [14 empty] | 20 | 40 | 192.5 | 60 |  |  |  | 4400 | 20.17 |  | 2025-05-25 12:30 | 2025-05-25 12:31 | 41.98521 | 8.144667 | 8.144667 | ABRE, DEFICIENTE | ABRE, DEFICIENTE | 212 | 0.1618 | 0.53507 | 0.01121 | 0.00443 | 0.00406 | 0.05755 | 0.00505 | 0.00179 | 0.00811 | 1e-05 | 0.00071 | 0.0006 | 0.00064 | 0.00027 | 0.00076 | 0.00429 | 0.0025 | [11 empty] | 0 | [9 empty] | 0 | 0 | [36 empty] | 5268 | [8 empty] | 0.05634 | [11 empty] | Ca | 20.8166 |  | 2025-05-25 10:36 | 2025-05-25 11:39 |  |  | Benedo Martinez Cuin | [9 empty] | 21 | 28 |  | 0.089 | 2025-05-25 11:42 | 2025-05-25 11:47 | 4.9 | [8 empty] | 413 | 0.179 | 0.0064 | 0.0034 | 0.0042 | 0.003 | 0.5357 | 0.0091 | 0.0438 | 0.0021 | 0.0091 | 0.0005 | 0.0006 | 0.0007 | 0.0013 | 0.0001 | 0.002 | 0.0005 | 0.0419 | [5 empty] | 156 | [9 empty] | HE4-HO2-CC1 | [6 empty] | 0.366666 |  | 115 |  |  |  | 72.25 |  |  |  | DRI | 72.25 |  |  | MEDC | 3.45 | 5.35 | 114.2308 | 2.833333 |  |  |  | 1644 | 76
2025-05-25 | 2541503 | Calmado aluminio | C004 | Hector Rico Martinez | 210 | 209.6 |  | 72 | 30.9 | 113.1667 | 29.76666 | 236.6 |  | 1.7 | 7.8 | 14.4 |  |  |  | 132.9 | 1666 | 1366 |  | 112 | 0.0515 | 0.0023 | 0.0061 | 0.003 | 0.0009 | 111 | 23.548 | 15.455 | 7.525 | 48.283 | 2.489 | 1.523649 | 1410.15 |  |  |  | 357.77 | 1344 | [52 empty] | HO1 | German Ricardo Dominguez A. | 36.01878 | 138.8318 | 138.95 | 1577.5 | 1587.3 | 2025-05-25 16:12 | 2025-05-25 16:27 | 15.33333 | 229.6 | 33.4 | 371.7 |  |  |  | 597.987 | 2629 | [15 empty] | 8 | 240 | 33 | 48 |  |  |  | 12500 | 57.5 |  | 2025-05-25 16:11 | 2025-05-25 16:14 | 24.85021 | 53.69138 | 138.8318 | ABRE, DEFICIENTE | ABRE, DEFICIENTE | 215 | 0.15673 | 0.5436 | 0.03188 | 0.00596 | 0.00197 | 0.03497 | 0.00672 | 0.00299 | 0.01117 | 1e-05 | 1e-05 | 0.00085 | 0.00112 | 0.00022 | 0.00037 | 0.00295 | 1e-05 | 211 | 48.686 | 7.87 | 8.565 | 2.073 | 2.812 | 17.992 | 6.186277 |  |  |  | 0 | [9 empty] | 0 | 0 | [36 empty] | 3856 | [8 empty] | 0.03402 | [14 empty] | 2025-05-25 12:21 | 2025-05-25 13:34 |  |  | Benedo Martinez Cuin | [9 empty] | 6 | 109 |  | 0.052 | 2025-05-25 13:36 | 2025-05-25 13:40 | 4.933333 | [32 empty] | 130 | [9 empty] | HE4-HO1-CC1 | [6 empty] | 1.116666 |  | 138 |  |  |  | 86.46667 |  |  |  | DRI | 86.46667 |  |  |  | 1.616666 | 9.533333 | 106.8088 |  | 1.9 |  |  | 1294 | 70
2025-05-25 | 2541504 | Calmado aluminio | C004 | Daniel Hernandez Nicolas | 210 | 211.9 |  | 85 | 27.93333 | 127.5667 | 22.86666 | 285.1 |  | 1.5 | 8.9 | 17.6 |  |  |  | 162.1 | 1656 | 1265 | Free | 112 | 0.0844 | 0.0027 | 0.0095 | 0.0024 | 0.0009 | 111 | 21.522 | 15.491 | 7.826 | 46.959 | 2.552 | 1.389323 | 1461.6 |  |  |  | 296.438 | 1297 | [52 empty] | HO3 | Beth Nicole Ballesteros Torres | 26.96957 | 53.65722 | 53.81667 | 1574.8 | 1585.8 | 2025-05-25 16:49 | 2025-05-25 17:17 | 27.78333 | 71.9 | 71.9 |  | 154 |  |  | 318.9264 | 848 | 112.35 | [14 empty] | 17.85 | [6 empty] | 0 | 41.9 |  | 2025-05-25 16:49 | 2025-05-25 16:49 | 46.85297 | 12.85422 | 12.85422 | ABRE, NORMAL | ABRE, NORMAL | 212 | 0.1562 | 0.5071 | 0.0142 | 0.0052 | 0.0047 | 0.0527 | 0.0037 | 0.0018 | 0.0078 | 0.0005 | 0.001 | 0.0011 | 0.0017 | 0.0001 | 0.0005 | 0.0019 | 0.0018 | [11 empty] | 0 | [9 empty] | 0 | 0 | [36 empty] | 3024 | [8 empty] | 0.052 | [11 empty] | Ca | 14.32777 |  | 2025-05-25 14:13 | 2025-05-25 15:38 |  |  | Benedo Martinez Cuin | [7 empty] | ABRE, DEFICIENTE | ABRE, DEFICIENTE | 23 | 81 |  | 0.047 | 2025-05-25 15:43 | 2025-05-25 15:49 | 5.533333 | [8 empty] | 413 | 0.165 | 0.0053 | 0.0028 | 0.0035 | 0.0021 | 0.5095 | 0.0198 | 0.0387 | 0.0017 | 0.0107 | 0.0005 | 0.0008 | 0.0007 | 0.0016 | 0.0001 | 0.0013 | 0.0005 | 0.0367 | [15 empty] | HE4-HO3-CC1 | [6 empty] | 1.466666 | 230 |  |  |  |  | 95.56667 |  |  |  | DRI | 95.56667 |  |  | MEDC | 4.583333 | 5.033333 | 111.9548 |  | 0.183333 | No Disponible | No Disponible | 2145 | 71
2025-05-25 | 2541505 | Calmado aluminio | C004 | Daniel Hernandez Nicolas | 210 | 190 |  | 93 | 38.43333 | 142.0333 | 36.88333 | 272.9 |  | 1.8 | 8.2 | 19 |  |  |  | 174.4 | 1682 | 829 | Free | 112 | 0.068 | 0.0023 | 0.0074 | 0.0026 | 0.0009 | 111 | 25.707 | 24.182 | 10.508 | 27.121 | 5.042 | 1.063064 | 1454.25 |  |  |  | 290.3048 | 1289 | [52 empty] | HO3 | Beth Nicole Ballesteros Torres | 18.02298 | 43.76743 | 43.83333 | 1610.8 | 1591.6 | 2025-05-25 19:00 | 2025-05-25 19:34 | 33.88333 | 4.2 | 4.2 |  | 69 |  |  | 152.3078 | 202 | 172.2 | [14 empty] | 17.85 |  | 82.5 | 24 |  |  |  | 0 | 42.5 |  | 2025-05-25 19:00 | 2025-05-25 19:01 | 58.2625 | 12.57472 | 12.57472 | ABRE, NORMAL | ABRE, NORMAL | 212 | 0.1549 | 0.5153 | 0.0158 | 0.0063 | 0.0044 | 0.0568 | 0.0033 | 0.0016 | 0.0122 | 0.0005 | 0.0009 | 0.0011 | 0.0016 | 0.0001 | 0.0005 | 0.0018 | 0.0019 | [11 empty] | 0 | [9 empty] | 0 | 0 | [36 empty] | 1966 | [8 empty] | 0.0563 | [11 empty] | Ca | 2.565933 |  | 2025-05-25 16:31 | 2025-05-25 18:04 |  |  | Benedo Martinez Cuin | [9 empty] | 3 | 14 |  | 0.063 | 2025-05-25 18:05 | 2025-05-25 18:10 | 5.35 | [8 empty] | 413 | 0.167 | 0.0069 | 0.0031 | 0.003 | 0.0024 | 0.5132 | 0.0163 | 0.0427 | 0.0016 | 0.0148 | 0.0005 | 0.0007 | 0.0006 | 0.0014 | 0.0001 | 0.0013 | 0.0005 | 0.0407 | [5 empty] | 130 | [9 empty] | HE4-HO3-CC1 | [7 empty] | 184 | 115 |  |  |  | 103.9 |  |  |  | DRI | 103.9 |  |  | MEDC | 1.133333 | 5.55 | 111.259 |  |  | No Disponible | No Disponible | 86 | 102
2025-05-30 | 2511711 | Calmado aluminio | C004 | Cesar Nuñez Acevedo | 200 | 204 |  | 38 | 22.2 | 73.78333 | 20.53333 | 120.4 |  | 0 | 3.5 | 7.5 |  |  |  | 77 | 1667 | 997 | Free | [14 empty] | 613 |  |  | 419.102 | 1443 | [13 empty] | 171 | 0.02285 | 0.22116 | 0.00664 | 0.00529 | 0.01293 | 0.01624 | 0.00538 | 1e-05 | [30 empty] | HO2 | Vincenzo Pano Di Sapio | 28.49963 | 75.68089 | 75.98333 | 1549.6 | 1583.2 | 2025-05-31 04:19 | 2025-05-31 04:44 | 24.78333 |  | 1.9 | 750.75 |  |  |  | 217.7286 | 358 | 186.9 | [14 empty] | 20.2125 | 37.719 | [5 empty] | 10300 | 34.05 |  | 2025-05-31 04:20 | 2025-05-31 04:22 | 26.99493 | 11.45483 | 11.45483 | TARDA EN ABRIR, NORMAL | TARDA EN ABRIR, NORMAL | 212 | 0.15606 | 0.54786 | 0.02602 | 0.00688 | 0.00485 | 0.05805 | 0.0126 | 0.00396 | 0.02102 | 1e-05 | 1e-05 | 0.00054 | 0.00118 | 0.00025 | 0.00034 | 0.00329 | 0.0035 | 211 | 58.05 | 3.798 | 5.191 | 0.906 | 0.494 | 22.111 | 15.28436 |  |  |  | 0 | [9 empty] | 0 | 0 | [36 empty] | 1202 | [8 empty] | 0.05631 | [11 empty] | Ca | 2.717333 |  | 2025-05-31 01:36 | 2025-05-31 02:13 |  |  | Daniel Soto Sanchez | [7 empty] | ABRE, DEFICIENTE | ABRE, DEFICIENTE | 1 | 6 |  |  | 2025-05-31 02:15 | 2025-05-31 02:19 | 3.433333 | [8 empty] | 413 | 0.164 | 0.006 | 0.0038 | 0.0113 | 0.004 | 0.5456 | 0.0293 | 0.0422 | 0.003 | 0.0227 | 0.0019 | 0.0008 | 0.0009 | 0.0017 | 0.0001 | 0.0013 | 0.0005 | 0.0395 | [5 empty] | 156 | [9 empty] | HE1-HO2-CC1 | [8 empty] | 253 |  |  |  | 45 |  |  |  | DRI | 45 |  |  | MEDC | 1.866666 | 3.566666 | 116.796 |  |  | No Disponible | No Disponible | 1124 | 113
2025-05-30 | 2511712 | Calmado aluminio | C004 | Cesar Nuñez Acevedo | 194.78 | 200 |  | 69 | 21.23333 | 97.25 | 19.11667 | 238.3 |  | 0 | 7.9 | 16.8 |  |  |  | 138.9 | 1638 | 703 | Free | 112 | 0.10628 | 0.00388 | 0.0069 | 1e-05 | 1e-05 | [7 empty] | 1294.65 |  |  |  | 318.9264 | 1231 | [13 empty] | 171 | 0.10275 | 0.41071 | 0.00452 | 0.00466 | 0.00652 | 0.04353 | 1e-05 | 1e-05 | [30 empty] | HO2 | Vincenzo Pano Di Sapio | 16.43585 | 45.31688 | 45.53333 | 1577.9 | 1579.8 | 2025-05-31 05:42 | 2025-05-31 05:56 | 13.4 | 1.8 | 1.8 | 166.95 | 73 |  |  | 222.8396 | 368 | 296.1 | [14 empty] | 18.5955 |  |  | 24 |  |  |  | 5500 | 46.43 |  | 2025-05-31 05:43 | 2025-05-31 05:46 | 61.47378 | 7.675717 | 7.675717 | ABRE, NORMAL | ABRE, NORMAL | 212 | 0.16053 | 0.52002 | 0.01107 | 0.00502 | 0.00351 | 0.04935 | 0.00487 | 0.00197 | 0.00999 | 1e-05 | 1e-05 | 0.00023 | 0.00077 | 0.00023 | 0.00035 | 0.00262 | 0.0023 | 211 | 58.513 | 3.989 | 4.382 | 2.574 | 2.255 | 20.006 | 14.66859 |  |  |  | 0 | [9 empty] | 0 | 0 | [36 empty] | 2554 | [8 empty] | 0.04775 | [11 empty] | Ca | 5.711267 |  | 2025-05-31 02:43 | 2025-05-31 03:51 |  |  | Daniel Soto Sanchez | [7 empty] | ABRE, NORMAL | ABRE, NORMAL | 22 | 36 |  |  | 2025-05-31 03:52 | 2025-05-31 04:00 | 7.166666 | [8 empty] | 413 | 0.1756 | 0.0047 | 0.0024 | 0.0036 | 0.0028 | 0.533 | 0.0104 | 0.042 | 0.0013 | 0.0109 | 0.0005 | 0.0005 | 0.0005 | 0.0013 | 0.0001 | 0.0016 | 0.0005 | 0.0412 | [5 empty] | 156 | [9 empty] | HE1-HO2-CC1 | [6 empty] | 0.85 | 161 | 115 |  |  |  | 79.75 |  |  |  | DRI | 79.75 |  |  | MEDC | 0.983333 | 3.583333 | 114.3063 |  |  | Disponible | No Disponible | 74 | 25
2025-05-30 | 2511713 | Calmado aluminio | C004 | Cesar Nuñez Acevedo | 181.84 | 186.2 |  | 68 | 2.98333 | 81.73333 |  | 238.5 |  |  | 7.2 | 15.1 |  |  |  | 132.3 | 1650 | 776 | Free | 112 | 0.07148 | 0.00317 | 0.00581 | 1e-05 | 1e-05 | [7 empty] | 1269.45 |  |  |  | 313.8154 | 1221 | [13 empty] | 171 | 0.12297 | 0.42325 | 0.00533 | 0.00448 | 0.00576 | 0.04878 | 1e-05 | 1e-05 | [30 empty] | HO1 | Anna Gladis Tinoco Rangel | 16.96685 | 57.0976 | 57.55 | 1572.9 | 1579.4 | 2025-05-31 06:39 | 2025-05-31 07:10 | 31.86667 | 2.1 | 2.1 | 231 |  |  |  | 229.995 | 411 | 199 | [14 empty] | 19 | [6 empty] | 5800 | 22.33 |  | 2025-05-31 06:28 | 2025-05-31 06:40 | 23.46509 | 8.068 | 57.0976 | ABRE, NORMAL | ABRE, NORMAL | 213 | 0.16421 | 0.54372 | 0.01212 | 0.00491 | 0.00264 | 0.05446 | 0.0051 | 0.00209 | 0.01193 | 1e-05 | 1e-05 | 0.00024 | 0.00075 | 0.00027 | 8e-05 | 0.00324 | 0.0025 | 211 | 58.967 | 5.662 | 5.33 | 2.358 | 2.293 | 20.254 | 10.41452 |  |  |  | 0 | [9 empty] | 0 | 0 | [36 empty] | 2741 | [8 empty] | 0.05363 | [14 empty] | 2025-05-31 04:05 | 2025-05-31 05:13 |  |  | Daniel Soto Sanchez | [7 empty] | ABRE, NORMAL | ABRE, NORMAL | 21 | 56 |  |  | 2025-05-31 05:14 | 2025-05-31 05:20 | 5.5 | [8 empty] | 413 | 0.18 | 0.0067 | 0.0025 | 0.0059 | 0.0026 | 0.5603 | 0.0154 | 0.0465 | 0.0021 | 0.0161 | 0.0005 | 0.0007 | 0.0006 | 0.0015 | 0.0001 | 0.0022 | 0.0005 | 0.0448 | [5 empty] | 156 | [9 empty] | HE1-HO1-CC1 | [7 empty] | 161 | 69 |  |  |  | 76.66666 |  |  |  | DRI | 76.66666 |  |  | MEDC | 1.6 | 3.166666 | 110.271 |  |  | Disponible | No Disponible | 495 | 84
2025-05-30 | 2511714 | Calmado aluminio | C004 | Cesar Nuñez Acevedo | 165.3333 | 199.3 |  | 54 | 18.7 | 81.38333 | 9.4 | 182.9 |  |  | 5.2 | 11.1 |  |  |  | 109.8 | 1711 | 1127 |  | 112 | 0.05769 | 0.00364 | 0.00608 | 1e-05 | 1e-05 | [65 empty] | HO1 | German Ricardo Dominguez A. | 18.50523 | 92.0591 | 92.21667 | 1602.6 | 1584.3 | 2025-05-31 08:28 | 2025-05-31 08:54 | 25.88333 | 8.2 | 4.3 | 1468.95 |  |  |  | 502.9224 | 2319 | 213.15 | [14 empty] | 20 | 192 | 55 |  |  |  |  | 6500 | 28.16 |  | 2025-05-31 08:20 | 2025-05-31 08:29 | 18.35343 | 30.13272 | 92.0591 | ABRE, NORMAL | ABRE, DEFICIENTE | 214 | 0.15681 | 0.51723 | 0.03999 | 0.0072 | 0.00222 | 0.04218 | 0.00577 | 0.00204 | 0.01189 | 1e-05 | 1e-05 | 0.00019 | 0.00124 | 0.00027 | 0.00028 | 0.00281 | 0.0015 | 211 | 59.261 | 7.854 | 9.891 | 0.793 | 0.432 | 20.126 | 7.545327 |  |  |  | 0 | [9 empty] | 0 | 0 | [36 empty] | 1013 | [8 empty] | 0.04125 | [14 empty] | 2025-05-31 05:32 | 2025-05-31 06:27 |  |  | Daniel Soto Sanchez | [9 empty] | 1 | 7 |  |  | 2025-05-31 06:36 | 2025-05-31 06:42 | 6.583333 | [8 empty] | 413 | 0.174 | 0.0069 | 0.0012 | 0.0039 | 0.002 | 0.5268 | 0.0381 | 0.0327 | 0.0012 | 0.0128 | 0.0005 | 0.0008 | 0.0005 | 0.0017 | 0.0001 | 0.0013 | 0.0005 | 0.0314 | [5 empty] | 130 | [9 empty] | HE1-HO1-CC1 | [12 empty] | 72.75 |  |  |  | DRI | 72.75 |  |  | MEDC | 8.55 | 12.16667 | 113.9501
2025-05-30 | 2521049 | Calmado aluminio | C004 | Abel Antonio Pano Di sapio | 210 | 190 |  | 96 | 6.033333 | 110.5 |  | 240.2 |  | 1.8 | 6.2 | 17.5 |  |  |  | 131.8 | 1668 | 870 |  | 112 | 0.05391 | 0.00363 | 0.00988 | 1e-05 | 1e-05 | [7 empty] | 1409.1 |  |  |  | 324.0374 | 1351 | [52 empty] | HO1 | Anna Gladis Tinoco Rangel | 17.17347 | 43.18343 | 43.56667 | 1564.8 | 1578.7 | 2025-05-31 04:55 | 2025-05-31 05:22 | 26.13333 | 7.3 | 7.3 |  | 78 |  |  | 214.662 | 611 | 280.35 | [14 empty] | 19 | [6 empty] | 5500 | 17.95 |  | 2025-05-31 04:56 | 2025-05-31 04:58 | 24.94012 | 12.8471 | 43.18343 | TARDA EN ABRIR, NORMAL | ABRE, NORMAL | 212 | 0.17185 | 0.53005 | 0.02011 | 0.00594 | 0.00409 | 0.05254 | 0.00615 | 0.00243 | 0.01367 | 1e-05 | 1e-05 | 0.00166 | 0.00092 | 0.00024 | 0.0006 | 0.00301 | 0.0015 | 211 | 61.397 | 4.612 | 5.735 | 1.913 | 1.72 | 19.355 | 13.31245 |  |  |  | 0 | [9 empty] | 0 | 0 | [36 empty] | 3515 | [8 empty] | 0.05186 | [14 empty] | 2025-05-31 02:13 | 2025-05-31 03:49 |  |  | Daniel Soto Sanchez | [9 empty] | 3 | 28 |  |  | 2025-05-31 03:51 | 2025-05-31 03:55 | 3.833333 | [32 empty] | 156 | [9 empty] | HE2-HO1-CC1 | [7 empty] | 184 | 46 |  |  |  | 103.3 |  |  |  | DRI | 103.3 |  |  |  | 2.016666 | 3.466666 | 80.10016
2025-05-30 | 2521050 | Calmado aluminio | C004 | Abel Antonio Pano Di sapio | 210 | 208.5 |  | 100 | 26.16666 | 133.5833 | 20.88333 | 242.8 |  | 1.6 | 7.8 | 17.2 |  |  |  | 136.6 | 1656 | 778 |  | 112 | 0.08946 | 0.0034 | 0.00884 | 1e-05 | 1e-05 | [7 empty] | 1404.9 |  |  |  | 321.993 | 1358 | [13 empty] | 171 | 0.11786 | 0.41459 | 0.00617 | 0.0049 | 0.00847 | 0.01128 | 1e-05 | 1e-05 | [30 empty] | HO2 | Heriberto Cornejo Sanchez | 19.89217 | 85.35788 | 85.41666 | 1588.6 | 1588.6 | 2025-05-31 07:47 | 2025-05-31 08:15 | 28.35 | 2.1 | 2.1 | 243.6 |  |  |  | 272.9274 | 518 | 205.8 | [12 empty] | 69 |  | 30.723 |  | 44 | 24 |  |  |  | 7000 | 59.87 |  | 2025-05-31 07:47 | 2025-05-31 07:49 | 42.08399 | 7.6296 | 7.6296 | ABRE, NORMAL | ABRE, NORMAL | 212 | 0.17043 | 0.51646 | 0.01671 | 0.00541 | 0.00353 | 0.05123 | 0.00629 | 0.00281 | 0.0121 | 1e-05 | 1e-05 | 0.00012 | 0.00077 | 0.00023 | 1e-05 | 0.0032 | 1e-05 | 211 | 61.311 | 4.163 | 5.066 | 2.039 | 1.748 | 22.988 | 14.7276 |  |  |  | 0 | [9 empty] | 0 | 0 | [36 empty] | 3404 | [8 empty] | 0.04935 | [11 empty] | Ca | 9.38855 |  | 2025-05-31 04:08 | 2025-05-31 06:02 |  |  | Daniel Soto Sanchez | [9 empty] | 23 | 105 |  |  | 2025-05-31 06:05 | 2025-05-31 06:10 | 4.833333 | [32 empty] | 130 | [9 empty] | HE2-HO2-CC1 | [7 empty] | 184 | 46 |  |  |  | 110.4667 |  |  |  | DRI | 110.4667 |  |  |  | 2.533333 | 5.633333 | 75.44671
2025-05-30 | 2541561 | Calmado aluminio | C004 | Ruben Angel Junior Soria Arellano | 210 | 199.74 |  | 39 | 67.06667 | 75.93333 | 26.63333 | 127.3 |  | 0.3 | 3.8 | 7 |  |  |  | 71.6 | 1678 | 1262 | Free | 112 | 0.0669 | 0.0018 | 0.0065 | 0.0029 | 0.0009 | 111 | 24.788 | 17.479 | 8.559 | 38.145 | 3.734 | 1.418159 | 1273.65 |  |  |  | 344.4814 | 1289 | [52 empty] | HO3 | Beth Nicole Ballesteros Torres | 26.8004 | 68.56184 | 68.56667 | 1578.5 | 1576.8 | 2025-05-31 06:04 | 2025-05-31 06:34 | 29.85 |  |  | 297.15 |  |  |  | 199.329 | 446 | 145.95 | [14 empty] | 22.98 | 55 | 82.5 |  |  |  |  | 0 | 51.3 |  | 2025-05-31 06:05 | 2025-05-31 06:06 | 44.89378 | 7.821267 | 7.821267 | ABRE, DEFICIENTE | ABRE, NORMAL | 213 | 0.1636 | 0.5785 | 0.0229 | 0.0109 | 0.0066 | 0.0466 | 0.0151 | 0.0062 | 0.0262 | 0.0021 | 0.0024 | 0.0013 | 0.0023 | 0.0001 | 0.0012 | 0.0037 | 0.0022 | [11 empty] | 0 | [9 empty] | 0 | 0 | [36 empty] | 2836 | [8 empty] | 0.0454 | [11 empty] | Ca | 4.6666 |  | 2025-05-31 04:07 | 2025-05-31 04:46 |  |  | Daniel Soto Sanchez | [9 empty] | 7 | 24 |  | 0.078 | 2025-05-31 04:49 | 2025-05-31 04:51 | 2.916666 | [8 empty] | 413 | 0.1767 | 0.0123 | 0.005 | 0.0144 | 0.0024 | 0.5794 | 0.0239 | 0.0378 | 0.0056 | 0.0273 | 0.0012 | 0.0019 | 0.0006 | 0.0021 | 0.0001 | 0.0022 | 0.0005 | 0.0362 | [5 empty] | 156 | [9 empty] | HE4-HO3-CC1 | [8 empty] | 149.5 |  |  |  | 9.183332 |  |  |  | DRI | 9.183332 |  |  | MEDC | 2.216666 | 5.266666 | 111.2787 |  |  | No Disponible | No Disponible | 4470 | 67
2025-05-30 | 2541562 | Calmado aluminio | C004 | Ruben Angel Junior Soria Arellano | 210 | 186.8 |  | 70 | 26.08334 | 104.2833 | 23.98333 | 242.8 |  | 1.4 | 7.2 | 13.6 |  |  |  | 124.2 | 1664 | 1111 | Free | 112 | 0.0577 | 0.006 | 0.0081 | 0.0033 | 0.0009 | 111 | 31.044 | 20.329 | 9.882 | 25.287 | 4.436 | 1.52708 | 1353.45 |  |  |  | 349.5924 | 1291 | [52 empty] | HO3 | Beth Nicole Ballesteros Torres | 16.33303 | 40.52055 | 40.6 | 1596.1 | 1584.8 | 2025-05-31 07:20 | 2025-05-31 07:45 | 25.18333 | 5.5 | 5.5 |  | 103 |  |  | 264.7498 | 555 | [12 empty] | 20 |  |  | 19.635 | [6 empty] | 0 | 46.9 |  | 2025-05-31 07:19 | 2025-05-31 07:22 | 69.44624 | 7.564 | 7.564 | ABRE, NORMAL | ABRE, NORMAL | 212 | 0.1611 | 0.5058 | 0.0141 | 0.0057 | 0.0028 | 0.0501 | 0.0042 | 0.0021 | 0.0069 | 0.0005 | 0.0009 | 0.0011 | 0.0017 | 0.0001 | 0.0011 | 0.0035 | 0.003 | [11 empty] | 0 | [9 empty] | 0 | 0 | [36 empty] | 5408 | [8 empty] | 0.0484 | [11 empty] | Ca | 2.341433 |  | 2025-05-31 06:12 | 2025-05-31 06:31 |  |  | Daniel Soto Sanchez | [7 empty] | ABRE, NORMAL | ABRE, NORMAL | 27 | 19 |  | 0.069 | 2025-05-31 06:33 | 2025-05-31 06:37 | 4.4 | [6 empty] | 151.2 |  | 413 | 0.175 | 0.0071 | 0.0016 | 0.0038 | 0.0031 | 0.5065 | 0.016 | 0.038 | 0.0018 | 0.0104 | 0.0005 | 0.0006 | 0.0005 | 0.0014 | 0.0001 | 0.002 | 0.0005 | 0.0361 | [15 empty] | HE4-HO3-CC1 | [6 empty] | 71.56667 | [5 empty] | 77.78333 |  |  |  | DRI | 77.78333 |  |  | MEDC | 2.116666 | 3.383333 | 98.16666 |  |  | No Disponible | No Disponible | 73 | 67
2025-05-31 | 2521051 | Calmado aluminio | C004 | Christopher Ali Adame Piedra | 210 | 198.6 |  | 91 | 16.83334 | 118.4167 | 9.9 | 240 |  | 1.1 | 7.3 | 16.7 | 33 |  |  | 126.6 | 1652 | 719 |  | 112 | 0.09219 | 0.00471 | 0.00865 | 1e-05 | 1e-05 | [7 empty] | 1282.05 |  |  |  | 318.9264 | 1358 | [13 empty] | 171 | 0.11987 | 0.38293 | 0.00547 | 0.0047 | 0.00869 | 0.02153 | 1e-05 | 1e-05 | [30 empty] | HO2 | Heriberto Cornejo Sanchez | 24.01232 | 78.3266 | 78.43333 | 1563.6 | 1580.8 | 2025-05-31 09:43 | 2025-05-31 10:12 | 28.76667 |  | 1.9 | 318.15 |  |  |  | 157.4188 | 520 | 202.65 | [14 empty] | 23.4465 | 37.719 | [5 empty] | 8300 | 57.67 |  | 2025-05-31 09:45 | 2025-05-31 09:48 | 44.17656 | 6.119267 | 6.119267 | ABRE, DEFICIENTE | ABRE, DEFICIENTE | 213 | 0.15718 | 0.52569 | 0.0118 | 0.00509 | 0.00401 | 0.04748 | 0.00663 | 0.00282 | 0.01357 | 1e-05 | 1e-05 | 0.00227 | 0.00084 | 0.00024 | 0.0008 | 0.00302 | 0.0025 | 211 | 60.744 | 4.26 | 5.043 | 3.012 | 2.56 | 19.746 | 14.25915 |  |  |  | 0 | [9 empty] | 0 | 0 | [36 empty] | 4125 | [8 empty] | 0.04392 | [11 empty] | Ca | 3.625433 |  | 2025-05-31 06:20 | 2025-05-31 07:51 |  |  | Daniel Soto Sanchez | [9 empty] | 3 | 28 |  |  | 2025-05-31 08:03 | 2025-05-31 08:09 | 5.766666 | [8 empty] | 413 | 0.174 | 0.0057 | 0.0033 | 0.0043 | 0.0031 | 0.5442 | 0.0103 | 0.0411 | 0.002 | 0.0118 | 0.0005 | 0.0006 | 0.0005 | 0.0014 | 0.0001 | 0.0019 | 0.0005 | 0.0391 | [15 empty] | HE2-HO2-CC1 | [7 empty] | 207 |  |  |  |  | 102.9 |  |  |  | DRI | 102.9 |  |  | MEDC | 12.21667 | 6.133333 | 76.60212 | 9.9 |  |  |  | 288 | 63
2025-05-31 | 2521052 | Calmado aluminio | C004 | Christopher Ali Adame Piedra | 210 | 196.2 |  | 99 | 9.48333 | 120.4167 | 4.6 | 259.7 |  | 0.5 | 8.8 | 19.1 | 78 |  |  | 142 | 1694 | 684 |  | 112 | 0.10199 | 0.00389 | 0.00845 | 0.00107 | 1e-05 | [7 empty] | 1286.25 |  |  |  | 415.0132 | 1129 | [52 empty] | HO1 | German Ricardo Dominguez A. | 19.04638 | 57.49793 | 57.71667 | 1581.9 | 1583.7 | 2025-05-31 11:16 | 2025-05-31 11:30 | 14.68333 | 1.9 | 1.9 | 166.95 |  |  |  |  | 308 | [15 empty] | 19 | 25 | 49.5 | 72 |  |  |  | 6600 | 29.74 |  | 2025-05-31 11:13 | 2025-05-31 11:18 | 31.03416 | 28.11983 | 57.49793 | ABRE, DEFICIENTE | ABRE, DEFICIENTE | 213 | 0.1431 | 0.5164 | 0.0258 | 0.0081 | 0.0039 | 0.05 | 0.0047 | 0.0023 | 0.0105 | 0.0006 | 0.0012 | 0.0007 | 0.0022 | 0.0001 | 0.0007 | 0.0021 | 0.0016 | 213 | 53.754 | 5.123 | 7.255 | 1.243 | 0.537 | 23.199 | 10.49268 |  |  |  | 0 | [9 empty] | 0 | 0 | [36 empty] | 4166 | [8 empty] | 0.0497 | [14 empty] | 2025-05-31 08:21 | 2025-05-31 10:01 |  |  | Daniel Soto Sanchez | [9 empty] | 7 | 25 |  |  | 2025-05-31 10:04 | 2025-05-31 10:08 | 4.083333 | [8 empty] | 413 | 0.161 | 0.0086 | 0.0025 | 0.0043 | 0.0021 | 0.5123 | 0.0278 | 0.0403 | 0.0021 | 0.0127 | 0.0005 | 0.0008 | 0.0005 | 0.002 | 0.0001 | 0.0014 | 0.0005 | 0.0384 | [5 empty] | 130 | [9 empty] | HE2-HO1-CC1 | [7 empty] | 184 |  |  |  |  | 113.2167 |  |  |  | DRI | 113.2167 |  |  | MEDC | 3.2 | 10.13333 | 80.82012
2025-05-31 | 2541563 | Calmado aluminio | C004 | Josue Osvaldo Luna Montañez | 210 | 216.2 |  | 72 | 5.25 | 85.08334 |  | 246.7 |  | 1.2 | 8.4 | 16.1 |  |  |  | 128.8 | 1661 | 1201 |  | 112 | 0.0869 | 0.0054 | 0.0079 | 0.0031 | 0.0009 | 111 | 27.315 | 20.225 | 9.665 | 33.028 | 5.112 | 1.350556 | 1360.8 |  |  |  | 301.549 | 1295 |  | 230 | [50 empty] | HO3 | Jose Mora Rodriguez | 16.78158 | 45.33543 | 45.43333 | 1594.5 | 1585.5 | 2025-05-31 08:53 | 2025-05-31 09:32 | 39.35 |  | 3.9 | 264.6 |  |  |  | 211.5954 | 394 | 261.45 | [14 empty] | 19.635 | [6 empty] | 0 | 46.6 |  | 2025-05-31 08:54 | 2025-05-31 08:55 | 61.67361 | 9.393766 | 9.393766 | ABRE, NORMAL | ABRE, NORMAL | 212 | 0.14811 | 0.52255 | 0.02996 | 0.00732 | 0.00382 | 0.04551 | 0.00515 | 0.00257 | 0.01101 | 1e-05 | 1e-05 | 0.00019 | 0.00159 | 0.00024 | 0.00015 | 0.00402 | 0.002 | [11 empty] | 0 | [9 empty] | 0 | 0 | [36 empty] | 4580 | [8 empty] | 0.04381 | [11 empty] | Ca | 8.457334 |  | 2025-05-31 06:43 | 2025-05-31 07:56 |  |  | Daniel Soto Sanchez | [9 empty] | 24 | 5 |  | 0.082 | 2025-05-31 07:58 | 2025-05-31 08:02 | 4.216666 | [8 empty] | 413 | 0.165 | 0.008 | 0.0029 | 0.0036 | 0.0025 | 0.5417 | 0.033 | 0.0371 | 0.002 | 0.0102 | 0.0005 | 0.0011 | 0.0005 | 0.0021 | 0.0001 | 0.002 | 0.0006 | 0.0354 | [5 empty] | 130 | [9 empty] | HE4-HO3-CC1 | [8 empty] | 184 |  |  |  | 83.71667 |  |  |  | DRI | 83.71667 |  |  | MEDC | 2.033333 | 7.5 | 100.25
2025-05-31 | 2541564 | Calmado aluminio | C004 | Josue Osvaldo Luna Montañez | 210 | 220.7 |  | 82 | 3.366669 | 97.1 |  | 257.1 |  | 1.4 | 8.9 | 15.8 |  |  |  | 141.7 | 1646 | 947 |  | 112 | 0.06791 | 0.00457 | 0.00835 | 2e-05 | 1e-05 | [7 empty] | 1363.95 |  |  |  | 301.549 | 1292 |  | 207 | [50 empty] | HO3 | Jose Mora Rodriguez | 14.23598 | 39.96005 | 40.03333 | 1600.9 | 1584.1 | 2025-05-31 10:24 | 2025-05-31 10:51 | 26.93333 | 3.9 | 3.9 |  | 168 |  |  | 129.8194 | 318 | 117.6 | [14 empty] | 19.635 |  | 82.5 |  |  |  |  | 0 | 40.9 |  | 2025-05-31 10:18 | 2025-05-31 10:24 | 61.41133 | 8.862717 | 8.862717 | ABRE, NORMAL | ABRE, NORMAL | 212 | 0.157 | 0.497 | 0.0158 | 0.0049 | 0.0048 | 0.0546 | 0.0046 | 0.0021 | 0.0067 | 0.0005 | 0.0009 | 0.0009 | 0.002 | 0.0001 | 0.001 | 0.0033 | 0.0024 | [11 empty] | 0 | [9 empty] | 0 | 0 | [36 empty] | 4895 | [8 empty] | 0.0541 | [11 empty] | Ca | 22.61222 |  | 2025-05-31 08:11 | 2025-05-31 09:34 |  |  | Daniel Soto Sanchez | [9 empty] | 27 | 20 |  |  | 2025-05-31 09:35 | 2025-05-31 09:40 | 5.266666 | [8 empty] | 413 | 0.165 | 0.0055 | 0.0035 | 0.0043 | 0.0027 | 0.497 | 0.0169 | 0.0451 | 0.002 | 0.0086 | 0.0005 | 0.0007 | 0.0005 | 0.0017 | 0.0001 | 0.0021 | 0.0008 | 0.0437 | [5 empty] | 130 | [9 empty] | HE4-HO3-CC1 | [8 empty] | 138 |  |  |  | 90.73333 |  |  |  | DRI | 90.73333 |  |  |  | 0.933333 | 3.466666 | 105.7373 |  |  |  |  | 681 | 68
2025-05-31 | 2541565 | Calmado aluminio | C004 | Josue Osvaldo Luna Montañez | 210 | 199.4 |  | 73 | 15.2 | 96.98333 | 12.18333 | 257.2 |  | 1 | 7.9 | 15.6 |  |  |  | 137.1 | 1654 | 737 |  | 112 | 0.1162 | 0.0042 | 0.0086 | 0.0032 | 0.0011 | 111 | 27.315 | 20.225 | 9.665 | 32.09999 | 5.112 | 1.350556 | 1358.7 |  |  |  | 302.5712 | 1294 |  | 184 | [50 empty] | HO2 | Heriberto Cornejo Sanchez | 8.962367 | 25.2216 | 25.51667 | 1577.9 | 1575.6 | 2025-05-31 11:56 | 2025-05-31 12:09 | 12.8 | 3.9 | 3.9 | 195.3 |  |  |  | 114.4864 | 462 | 67.2 | [12 empty] | 103.5 |  | 17.86785 |  | 66 | 48 |  |  |  | 2900 | 24.23 |  | 2025-05-31 11:57 | 2025-05-31 11:59 | 57.64107 | 7.127 | 7.127 | ABRE, NORMAL | ABRE, NORMAL | 212 | 0.15143 | 0.5287 | 0.01483 | 0.00493 | 0.00406 | 0.05438 | 0.00622 | 0.00243 | 0.01222 | 1e-05 | 0.00018 | 0.00134 | 0.00102 | 0.00023 | 5e-05 | 0.00282 | 0.0019 | 211 | 58.837 | 5.278 | 6.901 | 1.488 | 1.582 | 21.979 | 11.14759 |  |  |  | 0 | [9 empty] | 0 | 0 | [36 empty] | 5118 | [8 empty] | 0.05293 | [11 empty] | Ca | 11.29993 |  | 2025-05-31 09:56 | 2025-05-31 11:10 |  |  | Daniel Soto Sanchez | [9 empty] | 23 | 106 |  | 0.082 | 2025-05-31 11:12 | 2025-05-31 11:17 | 4.533333 | [8 empty] | 413 | 0.169 | 0.0053 | 0.003 | 0.0038 | 0.0021 | 0.5337 | 0.0171 | 0.0447 | 0.0016 | 0.0117 | 0.0005 | 0.0007 | 0.0005 | 0.0016 | 0.0001 | 0.0016 | 0.0005 | 0.0439 | [5 empty] | 130 | [9 empty] | HE4-HO2-CC1 | [12 empty] | 81.75 |  |  |  | DRI | 81.75 |  |  | MEDC | 1.916666 | 4.216666 | 120.2917 |  |  |  |  | 204 | 69
2025-06-05 | 2511774 | Calmado aluminio | C004 | Edgar Antonio Perez Pelayo | 210 | 195 |  | 77 | 42.93333 | 127.5833 | 38.86666 | 234.5 |  |  | 8.6 | 16.8 | 13 |  |  | 154.4 | 1660 | 1143 | Free | 112 | 0.08097 | 0.0033 | 0.00629 | 1e-05 | 1e-05 | 111 | 26.782 | 16.603 | 8.814 | 43.285 | 3.225 | 1.613082 | 1340.85 |  |  |  | 314.8376 | 1347 |  | 253 | [11 empty] | 171 | 0.13281 | 0.43328 | 0.00416 | 0.00431 | 0.00698 | 0.00935 | 1e-05 | 1e-05 | [30 empty] | HO2 | Jose Manuel Urieta Perez | 11.9127 | 47.23717 | 47.43333 | 1587.9 | 1581.3 | 2025-06-05 22:19 | 2025-06-05 22:45 | 25.1 | 5.6 | 5.6 |  |  |  |  | 185.0182 | 510 | 318.15 | [14 empty] | 26.43795 | [6 empty] | 4400 | 29.09 |  | 2025-06-05 22:16 | 2025-06-05 22:24 | 36.94972 | 4.979217 | 4.979217 | ABRE, DEFICIENTE | ABRE, DEFICIENTE | 213 | 0.16464 | 0.49741 | 0.0197 | 0.00462 | 0.00323 | 0.05304 | 0.00597 | 0.00265 | 0.00979 | 1e-05 | 1e-05 | 1e-05 | 0.00099 | 0.00021 | 1e-05 | 0.00391 | 0.0025 | [11 empty] | 0 | [9 empty] | 0 | 0 | [45 empty] | 0.05162 | [11 empty] | Ca | 24.66505 |  | 2025-06-05 19:59 | 2025-06-05 21:16 |  |  | Alan Gamaliel Perez Carrillo | [7 empty] | ABRE, NORMAL | ABRE, NORMAL | 1 | 33 |  | 0.049 | 2025-06-05 21:20 | 2025-06-05 21:26 | 5.983333 | [8 empty] | 413 | 0.1694 | 0.0035 | 0.0025 | 0.0055 | 0.0026 | 0.5072 | 0.0172 | 0.0461 | 0.002 | 0.0106 | 0.0005 | 0.0006 | 0.0008 | 0.0015 | 0.0001 | 0.0034 | 0.0005 | 0.0443 | [5 empty] | 156 | [9 empty] | HE1-HO2-CC1 | [8 empty] | 57.5 |  |  |  | 87.11666 |  |  |  | DRI | 87.11666 |  |  | MEDC | 3.566666 | 4.133333 | 114.1041 |  |  | Disponible | No Disponible | 734 | 269
2025-06-05 | 2511775 | Calmado aluminio | C004 | Jose Luis Sevilla Padilla | 210 | 190 |  | 80 | 19.56667 | 109.7 | 16.15 | 216.1 | 60 |  | 6.7 | 14 | 1058 |  |  | 143.8 | 1666 | 891 | Free | 112 | 0.07992 | 0.00321 | 0.00961 | 0.00233 | 1e-05 | 111 | 30.681 | 18.282 | 9.794 | 34.182 | 3.741 | 1.678208 | 1346.1 |  |  |  | 311.771 | 1365 |  | 414 | [11 empty] | 171 | 0.10721 | 0.4444 | 0.00482 | 0.00534 | 0.00788 | 0.04155 | 2e-05 | 1e-05 | [30 empty] | HO1 | Anna Gladis Tinoco Rangel | 22.32842 | 81.07007 | 81.13333 | 1590.2 | 1579.1 | 2025-06-06 00:50 | 2025-06-06 01:29 | 38.5 | 2.4 | 2.4 | 126 |  |  |  | 232.0394 | 532 | 395.85 | [14 empty] | 20 | 100 |  | 48 |  |  |  | 8000 | 23.71 |  | 2025-06-06 00:53 | 2025-06-06 00:53 | 17.54778 | 38.58843 | 81.07007 | ABRE, DEFICIENTE | ABRE, DEFICIENTE | 212 | 0.15415 | 0.51464 | 0.00712 | 0.00584 | 0.00484 | 0.03511 | 0.00706 | 0.00416 | 0.01334 | 1e-05 | 1e-05 | 1e-05 | 0.00067 | 0.00025 | 0.00012 | 0.00273 | 0.002 | [11 empty] | 0 | [9 empty] | 0 | 0 | [45 empty] | 0.03391 | [14 empty] | 2025-06-05 21:47 | 2025-06-05 23:07 |  |  | Alan Gamaliel Perez Carrillo | [7 empty] | ABRE, NORMAL | ABRE, NORMAL | 27 | 51 |  | 0.064 | 2025-06-05 23:10 | 2025-06-05 23:18 | 8.35 | [8 empty] | 413 | 0.16 | 0.0058 | 0.0032 | 0.0064 | 0.0028 | 0.5301 | 0.0053 | 0.0423 | 0.0034 | 0.0145 | 0.0012 | 0.0008 | 0.0007 | 0.0011 | 0.0001 | 0.0015 | 0.0005 | 0.0397 | [15 empty] | HE1-HO1-CC1 | [8 empty] | 115 |  |  |  | 91.15 | 106.3833 |  |  | DRI-Scrap | 91.15 |  |  | PERI | 2.766666 | 2.8 | 110.2162 |  | 0.916666 | Disponible | No Disponible | 4779 | 427
2025-06-05 | 2521097 | Calmado aluminio | C004 | Alejandro Vargas Duarte | 210 | 199 |  | 134 | 557.0667 | 701.8333 | 552.8 | 289.3 |  | 1.2 | 7.7 | 19 |  |  |  | 171.8 | 1691 | 1192 |  | 112 | 0.16028 | 0.00417 | 0.00761 | 1e-05 | 1e-05 | 111 | 30.789 | 21.252 | 12.337 | 30.94 | 3.859 | 1.448758 | 1456.35 |  |  |  | 318.9264 | 1348 | [52 empty] | HO1 | Anna Gladis Tinoco Rangel | 12.57432 | 77.12617 | 77.45 | 1604 | 1576.5 | 2025-06-05 23:02 | 2025-06-05 23:23 | 21.1 | 86.7 | 86.7 |  | 122 |  |  | 211.5954 | 609 | 145.95 | [14 empty] | 18 |  | 99 | 48 |  |  |  | 4400 | 21.49 |  | 2025-06-05 23:04 | 2025-06-05 23:04 | 16.71806 | 36.46677 | 77.12617 | ABRE, DEFICIENTE | ABRE, DEFICIENTE | 212 | 0.16182 | 0.52726 | 0.01257 | 0.00541 | 0.0037 | 0.04061 | 0.00623 | 0.0025 | 0.01367 | 1e-05 | 0.00055 | 0.00252 | 0.00085 | 0.00022 | 0.00075 | 0.002 | 0.0023 | 211 | 57.885 | 4.787 | 7.84 | 1.494 | 2.866 | 22.904 | 12.09212 |  |  |  | 0 | [9 empty] | 0 | 0 | [36 empty] | 3700 | [8 empty] | 0.03809 | [14 empty] | 2025-06-05 19:14 | 2025-06-05 21:28 |  |  | Alan Gamaliel Perez Carrillo | [9 empty] | 12 | 17 |  | 0.08 | 2025-06-05 21:32 | 2025-06-05 21:38 | 6.35 | [8 empty] | 413 | 0.166 | 0.0041 | 0.0029 | 0.0051 | 0.0024 | 0.5252 | 0.0089 | 0.0273 | 0.002 | 0.014 | 0.0005 | 0.0006 | 0.0009 | 0.0012 | 0.0001 | 0.001 | 0.0005 | 0.0258 | [15 empty] | HE2-HO1-CC1 | [12 empty] | 144.5 |  |  |  | DRI | 144.5 |  |  | MEDC | 3.15 | 4.15 | 82.59196 |  |  |  |  | 97 | 239
2025-06-05 | 2521098 | Calmado aluminio | C004 | Christopher Ali Adame Piedra | 200 | 192 |  | 109 | 32.98334 | 152.5667 | 26.11667 | 250.5 |  | 1.5 | 8.599999 | 19.1 | 46 |  |  | 160.9 | 1653 | 952 | Free | 112 | 0.06899 | 0.00304 | 0.00907 | 1e-05 | 1e-05 | 111 | 26.446 | 16.411 | 8.724 | 44.306 | 3.33 | 1.61148 | 1282.05 |  |  |  | 313.8154 | 1344 | [13 empty] | 171 | 0.12997 | 0.40281 | 0.00478 | 0.00432 | 0.00859 | 0.01227 | 1e-05 | 1e-05 | [30 empty] | HO1 | Jose Manuel Urieta Perez | 20.42193 | 59.72572 | 59.8 | 1609.6 | 1586.3 | 2025-06-06 02:08 | 2025-06-06 02:44 | 36.58333 | 16.4 | 16.4 | 165.9 |  |  |  | 114.4864 | 313 | [15 empty] | 26 | 100 | 66 | 24 |  |  |  | 6900 | 16.72 |  | 2025-06-06 01:59 | 2025-06-06 02:10 | 16.79678 | 20.33117 | 59.72572 | ABRE, DEFICIENTE | NO ABRE | 212 | 0.1564 | 0.51246 | 0.01609 | 0.00479 | 0.00402 | 0.05463 | 0.00491 | 0.00235 | 0.01083 | 1e-05 | 1e-05 | 0.00013 | 0.00101 | 0.00026 | 1e-05 | 0.00423 | 0.0019 | [11 empty] | 0 | [9 empty] | 0 | 0 | [36 empty] | 3467 | [8 empty] | 0.05142 | [14 empty] | 2025-06-05 21:48 | 2025-06-06 00:02 |  |  | Alan Gamaliel Perez Carrillo | [7 empty] | NO ABRE | NO ABRE | 25 | 13 |  | 0.05 | 2025-06-06 00:04 | 2025-06-06 00:10 | 6.3 | [8 empty] | 413 | 0.162 | 0.0045 | 0.0035 | 0.0054 | 0.0025 | 0.5149 | 0.0148 | 0.0452 | 0.0022 | 0.0129 | 0.0005 | 0.0006 | 0.0007 | 0.0014 | 0.0001 | 0.0026 | 0.0005 | 0.043 | [15 empty] | HE2-HO1-CC1 | [7 empty] | 276 | 23 |  |  |  | 119.2333 |  |  |  | DRI | 119.2333 |  |  | MEDC | 1.833333 | 3.933333 | 80.14542 |  |  | Disponible | No Disponible
2025-06-05 | 2531510 | Calmado aluminio | C004 | Roberto Carlos Palominos Contreras | 200 | 196.63 |  | 73 | 54.8 | 138.15 | 46.85 | 214.5 |  | 0.9 | 8.099999 | 14.5 |  |  |  | 124.5 | 1680 | 916 | Free | 112 | 0.0855 | 0.008 | 0.0089 | 0.0054 | 0.0009 | 111 | 29.201 | 22.345 | 11.191 | 27.539 | 4.297 | 1.306825 | 1407 |  |  |  | 287.2382 | 1285 | [13 empty] | 171 | 0.1223 | 0.4558 | 0.0007 | 0.0096 | 0.0091 | 0.0178 | 0.0063 | 0.0024 | [30 empty] | HO1 | Anna Gladis Tinoco Rangel | 9.4675 | 41.05477 | 41.38333 | 1596.3 | 1575.5 | 2025-06-05 21:34 | 2025-06-05 22:04 | 30.4 | 9.7 | 9.7 | 128.1 |  |  |  | 190.1292 | 494 | 79.8 | [14 empty] | 19 |  | 77 |  |  |  |  | 3000 | 22.82 |  | 2025-06-05 21:35 | 2025-06-05 21:37 | 33.35057 | 12.70583 | 41.05476 | ABRE, NORMAL | ABRE, NORMAL | 212 | 0.16861 | 0.5303 | 0.0122 | 0.0085 | 0.00427 | 0.05095 | 0.00552 | 0.00246 | 0.01156 | 1e-05 | 0.00074 | 1e-05 | 0.00087 | 0.00024 | 1e-05 | 0.00297 | 0.0038 | 211 | 58.808 | 6.611 | 6.895 | 1.889 | 1.803 | 22.841 | 8.895477 |  |  |  | 0 | [9 empty] | 0 | 0 | [36 empty] | 5441 | [8 empty] | 0.04976 | [14 empty] | 2025-06-05 18:48 | 2025-06-05 20:22 |  |  | Alan Gamaliel Perez Carrillo | [7 empty] | ABRE, NORMAL | ABRE, NORMAL | 22 | 65 |  | 0.06 | 2025-06-05 20:28 | 2025-06-05 20:33 | 5.216666 | [8 empty] | 413 | 0.172 | 0.0098 | 0.004 | 0.0062 | 0.0042 | 0.5278 | 0.0107 | 0.0399 | 0.0024 | 0.0123 | 0.0005 | 0.0013 | 0.001 | 0.0013 | 0.0001 | 0.0018 | 0.0005 | 0.0378 | [5 empty] | 156 | [9 empty] | HE3-HO1-CC1 | [6 empty] | 17.63333 | 184 | 92 |  |  |  | 80.95 |  |  |  | DRI-GPI | 80.95 | 27500 |  | MEDC | 5.15 | 2.733333 | 99.04313 |  |  | No Disponible | No Disponible | 623 | 233
2025-06-05 | 2531511 | Calmado aluminio | C004 | Roberto Carlos Palominos Contreras | 200 | 182 |  | 72 | 16.68333 | 96.73333 | 13.7 | 225.6 |  | 0.7 | 8.4 | 13.4 |  |  |  | 116.6 | 1664 | 839 | Free | 112 | 0.0985 | 0.009 | 0.0081 | 0.005 | 0.0009 | 111 | 29.678 | 21.98 | 12.542 | 27.044 | 4.641 | 1.350227 | 1430.1 |  |  |  | 304.6156 | 1290 | [52 empty] | HO2 | Heriberto Cornejo Sanchez | 16.84998 | 71.27817 | 71.48333 | 1605.5 | 1588.2 | 2025-06-05 23:38 | 2025-06-06 00:05 | 27.03333 | 3.3 | 3.3 |  | 58 |  |  | 91.998 | 688 | 307.65 | [14 empty] | 17.787 | [6 empty] | 5900 | 43.02 |  | 2025-06-05 23:36 | 2025-06-05 23:40 | 36.21305 | 8.703334 | 8.703334 | ABRE, DEFICIENTE | ABRE, NORMAL | 213 | 0.15613 | 0.52837 | 0.01657 | 0.01055 | 0.00399 | 0.05095 | 0.00653 | 0.00331 | 0.01241 | 1e-05 | 0.0007 | 0.0002 | 0.00101 | 0.00021 | 1e-05 | 0.00236 | 0.0028 | 211 | 62.559 | 6.864 | 5.865 | 2.107 | 1.973 | 17.767 | 9.114074 |  |  |  | 0 | [9 empty] | 0 | 0 | [36 empty] | 5758 | [8 empty] | 0.04911 | [11 empty] | Ca | 4.311333 |  | 2025-06-05 20:50 | 2025-06-05 22:01 |  |  | Alan Gamaliel Perez Carrillo | [7 empty] | NO ABRE | NO ABRE | 20 | 75 |  | 0.05 | 2025-06-05 22:04 | 2025-06-05 22:09 | 4.966666 | [8 empty] | 413 | 0.162 | 0.0097 | 0.0031 | 0.0058 | 0.0032 | 0.5308 | 0.0146 | 0.0361 | 0.0026 | 0.0139 | 0.0005 | 0.0012 | 0.0011 | 0.0014 | 0.0001 | 0.0012 | 0.0005 | 0.0347 | [15 empty] | HE3-HO2-CC1 | [7 empty] | 207 |  |  |  |  | 81.01667 |  |  |  | DRI-GPI | 81.01667 | 20100 |  | MEDC | 2.933333 | 4.05 | 92.43102 |  |  | No Disponible | No Disponible | 738 | 546
2025-06-05 | 2531512 | Calmado aluminio | C004 | Jose Luis Vivar Agapito | 210 | 203 |  | 74 | 25.9 | 108.9333 | 25.38333 | 222.6 |  |  | 7.4 | 14.5 |  |  |  | 128.1 | 1662 | 848 | Free | 112 | 0.04976 | 0.00625 | 0.00846 | 0.0008 | 1e-05 | 111 | 25.154 | 19.003 | 9.417 | 39.382 | 3.724 | 1.323686 | 1328.25 |  |  |  | 315.8598 | 1294 | [13 empty] | 171 | 0.1156 | 0.4444 | 0.0069 | 0.007 | 0.0079 | 0.0209 | 0.0063 | 0.0011 | [30 empty] | HO3 | Jose Mora Rodriguez | 23.45777 | 67.04144 | 72.1 | 1587.6 | 1588.3 | 2025-06-06 01:32 | 2025-06-06 02:01 | 29.25 |  |  |  | 78 |  |  | 171.7296 | 600 | [15 empty] | 26.145 | 3.9 | 137.5 | 24 |  |  |  | 0 | 60.7 |  | 2025-06-06 01:29 | 2025-06-06 01:37 | 54.32461 | 6.27705 | 6.27705 | ABRE, NORMAL | ABRE, NORMAL | 212 | 0.1581 | 0.4973 | 0.012 | 0.008 | 0.0056 | 0.0681 | 0.0078 | 0.0026 | 0.0104 | 0.0007 | 0.0013 | 0.0011 | 0.0017 | 0.0001 | 0.0007 | 0.0024 | 0.0024 | [11 empty] | 0 | [9 empty] | 0 | 0 | [36 empty] | 5256 | [8 empty] | 0.0673 | [11 empty] | Ca | 43.49972 |  | 2025-06-05 22:35 | 2025-06-05 23:52 |  |  | Alan Gamaliel Perez Carrillo | [7 empty] | ABRE, NORMAL | ABRE, NORMAL | 22 | 66 |  | 0.055 | 2025-06-05 23:53 | 2025-06-05 23:59 | 5.483333 | [8 empty] | 413 | 0.166 | 0.0084 | 0.004 | 0.0072 | 0.0033 | 0.5031 | 0.0123 | 0.05 | 0.0028 | 0.0141 | 0.0005 | 0.0008 | 0.0006 | 0.0014 | 0.0001 | 0.0019 | 0.0005 | 0.0486 | [15 empty] | HE3-HO3-CC1 | [7 empty] | 184 | 115 |  |  |  | 83.14999 |  |  |  | DRI-GPI | 83.14999 | 35600 |  | MEDC | 1.033333 | 3.666666 | 100.5631 |  |  | No Disponible | No Disponible | 165 | 883
2025-06-05 | 2531513 | Calmado aluminio | C004 | Jose Luis Vivar Agapito | 210 | 204 |  | 74 | 19.66666 | 102.85 | 17.3 | 240.5 |  |  | 7.9 | 14.7 |  |  |  | 122.9 | 1658 | 739 | Free | 112 | 0.4877 | 0.0083 | 0.0084 | 0.0055 | 0.0016 | 111 | 24.667 | 18.942 | 10.166 | 35.869 | 3.774 | 1.302238 | 1315.65 |  |  |  | 318.9264 | 1279 | [13 empty] | 171 | 0.1249 | 0.4215 | 0.0076 | 0.0094 | 0.0075 | 0.0315 | 0.0059 | 0.0016 | [30 empty] | HO3 | Jose Mora Rodriguez | 22.982 | 63.60743 | 63.78333 | 1586.3 | 1583.6 | 2025-06-06 02:48 | 2025-06-06 03:23 | 34.73333 |  |  |  | 122 |  |  | 142.0858 | 510 | 199.5 | [14 empty] | 24.99 |  | 126.5 |  |  |  |  | 0 | 58.6 |  | 2025-06-06 02:50 | 2025-06-06 02:56 | 55.27656 | 8.155433 | 8.155433 | ABRE, NORMAL | ABRE, NORMAL | 212 | 0.1607 | 0.4841 | 0.0091 | 0.0104 | 0.004 | 0.0517 | 0.007 | 0.0028 | 0.0116 | 0.0006 | 0.0019 | 0.0008 | 0.0015 | 0.0001 | 0.0005 | 0.0018 | 0.0026 | [11 empty] | 0 | [9 empty] | 0 | 0 | [36 empty] | 5714 | [8 empty] | 0.0514 | [11 empty] | Ca | 37.55605 |  | 2025-06-06 00:20 | 2025-06-06 01:34 |  |  | Alan Gamaliel Perez Carrillo | [7 empty] | ABRE, NORMAL | ABRE, NORMAL | 12 | 17 |  | 0.046 | 2025-06-06 01:36 | 2025-06-06 01:41 | 5.083333 | [8 empty] | 413 | 0.179 | 0.0121 | 0.0031 | 0.0065 | 0.0037 | 0.4848 | 0.0106 | 0.038 | 0.0025 | 0.0137 | 0.0005 | 0.0015 | 0.0006 | 0.0012 | 0.0001 | 0.0015 | 0.0005 | 0.0368 | [5 empty] | 130 | [9 empty] | HE3-HO3-CC1 | [7 empty] | 184 | 92 |  |  |  | 85.2 |  |  |  | DRI-GPI | 85.2 | 26300 |  |  | 1.7 | 6.116666 | 96.38143 |  |  | No Disponible | No Disponible
2025-06-05 | 2541624 | Calmado aluminio | C004 | Ruben Angel Junior Soria Arellano | 210 | 217.85 |  | 82 | 5.449997 | 98.4 |  | 233.4 |  | 1.6 | 8.2 | 16 |  |  |  | 150.1 | 1662 | 885 | Free | 112 | 0.1469 | 0.0019 | 0.0105 | 0.0038 | 0.0009 | 111 | 29.052 | 17.99 | 9.697 | 33.015 | 3.821 | 1.614897 | 1468.95 |  |  |  | 340.3926 | 1286 | [52 empty] | HO3 | Beth Nicole Ballesteros Torres | 27.85047 | 86.52155 | 86.81667 | 1597.5 | 1583.1 | 2025-06-05 20:53 | 2025-06-05 21:20 | 27.95 | 2.8 | 2.8 |  | 81 |  |  | 183.996 | 481 | [15 empty] | 21.735 | 0 | 38.5 |  |  |  |  | 0 | 54.1 |  | 2025-06-05 20:54 | 2025-06-05 20:56 | 37.51666 | 5.180334 | 13.49667 | ABRE, DEFICIENTE | ABRE, NORMAL | 213 | 0.1589 | 0.52 | 0.0182 | 0.0066 | 0.0042 | 0.0432 | 0.0053 | 0.0028 | 0.0065 | 0.0006 | 0.002 | 0.0015 | 0.0023 | 0.0001 | 0.0009 | 0.0026 | 0.0034 | [11 empty] | 0 | [9 empty] | 0 | 0 | [36 empty] | 4636 | [8 empty] | 0.0418 | [11 empty] | Al | 8.333 |  | 2025-06-05 17:56 | 2025-06-05 19:19 |  |  | Alan Gamaliel Perez Carrillo | [9 empty] | 27 | 50 |  | 0.061 | 2025-06-05 19:21 | 2025-06-05 19:26 | 5.1 | [6 empty] | 154.35 |  | 413 | 0.169 | 0.0063 | 0.0034 | 0.0049 | 0.0049 | 0.5047 | 0.021 | 0.0333 | 0.0022 | 0.0124 | 0.0005 | 0.0016 | 0.0011 | 0.0018 | 0.0001 | 0.001 | 0.0005 | 0.031 | [5 empty] | 156 | [9 empty] | HE4-HO3-CC1 | [7 empty] | 184 | 69 |  |  |  | 89.48333 |  |  |  | DRI | 89.48333 |  |  | MEDC | 1.9 | 2.383333 | 117.5385 |  |  | No Disponible | No Disponible | 3226 | 79
2025-06-05 | 2541625 | Calmado aluminio | C004 | Ruben Angel Junior Soria Arellano | 210 | 201 |  | 92 | 59.98334 | 159.4833 | 54.65 | 245.9 |  | 1.3 | 8.4 | 17.6 |  |  |  | 167 | 1655 | 574 | Free | 112 | 0.0682 | 0.0027 | 0.0105 | 0.0041 | 0.0009 | 111 | 27.7 | 19.124 | 10.841 | 34.023 | 4.057 | 1.448442 | 1438.5 |  |  |  | 342.437 | 1294 | [52 empty] | HO3 | Jose Mora Rodriguez | 47.98245 | 124.6386 | 124.7667 | 1592.9 | 1580.9 | 2025-06-06 00:11 | 2025-06-06 00:45 | 33.78333 | 2.7 | 2.7 | 206.85 |  |  |  | 129.8194 | 673 | [15 empty] | 19.635 | 1.1 | [5 empty] | 0 | 58.7 |  | 2025-06-06 00:15 | 2025-06-06 00:15 | 28.2577 | 9.881049 | 9.881049 | ABRE, NORMAL | ABRE, NORMAL | 213 | 0.1684 | 0.5512 | 0.0141 | 0.0074 | 0.0041 | 0.0487 | 0.0052 | 0.0024 | 0.0071 | 0.0006 | 0.003 | 0.0013 | 0.0019 | 0.0001 | 0.001 | 0.0026 | 0.0026 | 211 | 52.873 | 14.164 | 9.081 | 1.457 | 2.464 | 17.72 | 3.732915 |  |  |  | 0 | [9 empty] | 0 | 0 | [36 empty] | 4225 | [8 empty] | 0.0485 | [11 empty] | Ca | 20.62462 |  | 2025-06-05 20:23 | 2025-06-05 21:56 |  |  | Alan Gamaliel Perez Carrillo | [7 empty] | ABRE, DEFICIENTE | ABRE, DEFICIENTE | 24 | 33 |  | 0.046 | 2025-06-05 22:00 | 2025-06-05 22:04 | 4.216666 | [6 empty] | 149.1 |  | 413 | 0.175 | 0.0083 | 0.0029 | 0.0049 | 0.0026 | 0.5469 | 0.0178 | 0.0364 | 0.0025 | 0.0121 | 0.0005 | 0.0024 | 0.0008 | 0.0016 | 0.0001 | 0.0017 | 0.0005 | 0.0351 | [5 empty] | 130 | [9 empty] | HE4-HO3-CC1 | [7 empty] | 115 | 126.5 |  |  |  | 100.5667 |  |  |  | DRI | 100.5667 |  |  | MEDC | 4 | 4.35 | 111.1765 |  | 0.383333 | No Disponible | No Disponible | 14116 | 72
2025-06-06 | 2511789 | Calmado aluminio | C004 | Edgar Antonio Perez Pelayo | 210 | 185 |  | 77 | 27.26666 | 114.1333 | 21.01667 | 198.9 | 60 |  | 6.7 | 13.3 | 1381 |  |  | 131.5 | 1660 | 911 | Free | 112 | 0.18272 | 0.00442 | 0.00885 | 0.00016 | 1e-05 | 111 | 27.522 | 21.247 | 8.274 | 34.587 | 3.696 | 1.295336 | 1276.8 |  |  |  | 316.882 | 1397 |  | 230 | [11 empty] | 171 | 0.13109 | 0.42557 | 0.00428 | 0.00454 | 0.00743 | 0.01953 | 1e-05 | 1e-05 | [30 empty] | HO1 | Anna Gladis Tinoco Rangel | 49.63152 | 116.4385 | 116.8833 | 1567.9 | 1572 | 2025-06-07 09:03 | 2025-06-07 09:18 | 14.45 |  |  |  | 105 |  |  | 145.1524 | 921 | [15 empty] | 34.075 | 103.6 | 82.5 | 24 |  |  | 67.41 | 4600 | 77.14 |  | 2025-06-07 09:05 | 2025-06-07 09:06 | 39.74974 | 11.61793 | 36.29305 | TARDA EN ABRIR, NORMAL | ABRE, NORMAL | 212 | 0.17329 | 0.5216 | 0.01992 | 0.00441 | 0.00282 | 0.04684 | 0.00477 | 0.0027 | 0.01528 | 1e-05 | 1e-05 | 0.00075 | 0.00094 | 0.00023 | 4e-05 | 0.0048 | 0.0043 | [11 empty] | 0 | [9 empty] | 0 | 0 | [36 empty] | 1441 | [8 empty] | 0.04389 | [11 empty] | Ca | 3.166433 |  | 2025-06-07 01:34 | 2025-06-07 02:51 |  |  | Alan Gamaliel Perez Carrillo | [7 empty] | ABRE, NORMAL | ABRE, NORMAL | 24 | 35 |  | 0.074 | 2025-06-07 02:54 | 2025-06-07 03:01 | 7.633333 | [8 empty] | 413 | 0.18 | 0.003 | 0.0023 | 0.0048 | 0.0047 | 0.5153 | 0.0159 | 0.0368 | 0.0016 | 0.0173 | 0.0005 | 0.0005 | 0.0005 | 0.0013 | 0.0001 | 0.0024 | 0.0005 | 0.0335 | [5 empty] | 130 | [9 empty] | HE1-HO3-HO1-CC2 | [8 empty] | 69 |  |  |  | 89.39999 |  |  |  | DRI-Scrap | 89.39999 |  |  | MEDC | 2.383333 | 4.766666 | 109.9005 |  |  | Disponible | No Disponible | 19918 | 141
2025-06-06 | 2521110 | Calmado aluminio | C004 | Christopher Ali Adame Piedra | 200 | 179 |  | 96 | 4.066666 | 129.4667 |  | 250.2 |  | 0.6 | 8.4 | 18.4 | 56 |  |  | 135.9 | 1700 | 982 | Free | 112 | 0.05957 | 0.00399 | 0.00857 | 1e-05 | 1e-05 | [7 empty] | 1294.65 |  |  |  | 314.8376 | 1363 | [52 empty] | HO2 | Armando Barajas Rodriguez | 60.70508 | 200.3827 | 201.2167 | 1590.8 | 1574.7 | 2025-06-07 09:27 | 2025-06-07 09:57 | 29.68333 |  |  | 151.2 | 140 |  |  | 450.994 | 1267 | 611.1 | [14 empty] | 44.35754 | [6 empty] | 12300 | 142.01 |  | 2025-06-07 09:29 | 2025-06-07 09:35 | 42.52163 | 13.35917 | 13.35917 | TARDA EN ABRIR, NORMAL | TARDA EN ABRIR, DEFICIENTE | 214 | 0.1681 | 0.5076 | 0.0145 | 0.0041 | 0.0026 | 0.0486 | 0.0041 | 0.0015 | 0.0058 | 0.0005 | 0.0005 | 0.0021 | 0.0006 | 0.0001 | 0.0005 | 0.0022 | 0.0016 | 211 | 53.13 | 3.303 | 3.895 | 10.51 | 4.696 | 16.975 | 16.08538 |  |  |  | 0 | [9 empty] | 0 | 0 | [36 empty] | 4098 | [8 empty] | 0.0482 | [11 empty] | Ca | 16.9526 |  | 2025-06-07 00:19 | 2025-06-07 01:55 |  |  | Alan Gamaliel Perez Carrillo | [7 empty] | ABRE, NORMAL | ABRE, NORMAL | 4 | 61 |  |  | 2025-06-07 01:57 | 2025-06-07 02:05 | 7.7 | [8 empty] | 413 | 0.18 | 0.0037 | 0.0018 | 0.0043 | 0.0027 | 0.5066 | 0.0122 | 0.039 | 0.0013 | 0.0103 | 0.0005 | 0.0005 | 0.0005 | 0.0012 | 0.0001 | 0.0015 | 0.0005 | 0.0377 | [15 empty] | HE2-HO3-HO2-CC2 | [7 empty] | 276 |  |  |  |  | 109.8167 |  |  |  | DRI | 109.8167 |  |  | MEDC | 1.75 | 6.116666 | 79.74034 |  |  | Disponible | No Disponible
2025-06-06 | 2521111 | Calmado aluminio | C004 | Christopher Ali Adame Piedra | 210 | 206.6 |  | 103 | 66.53334 | 183.3667 | 65.91666 | 251.3 |  | 0.8 | 8.7 | 19 | 649 |  |  | 144 | 1668 | 856 |  | 113 | 0.07769 | 0.00346 | 0.00806 | 1e-05 | 1e-05 | 111 | 29.897 | 18.304 | 9.668 | 32.931 | 4.231 | 1.633359 | 1299.9 |  |  |  | 324.0374 | 1361 | [52 empty] | HO3 | Jose Mora Rodriguez | 30.68485 | 98.43382 | 105.4667 | 1557.7 | 1575.8 | 2025-06-07 10:08 | 2025-06-07 10:40 | 32.73333 | [7 empty] | 664 | [15 empty] | 17.955 | 0.6 |  | 24 |  |  |  | 0 | 40.2 |  | 2025-06-07 10:07 | 2025-06-07 10:10 | 24.50377 | 12.28267 | 12.28267 | ABRE, NORMAL | ABRE, NORMAL | 212 | 0.1509 | 0.5025 | 0.0136 | 0.0043 | 0.0033 | 0.0491 | 0.0048 | 0.0022 | 0.0091 | 0.0005 | 0.0006 | 0.0005 | 0.0016 | 0.0001 | 0.0007 | 0.0018 | 0.003 | [11 empty] | 0 | [9 empty] | 0 | 0 | [36 empty] | 4541 | [8 empty] | 0.0482 | [11 empty] | Ca | 5.999833 |  | 2025-06-07 02:19 | 2025-06-07 04:57 |  |  | Alan Gamaliel Perez Carrillo | [9 empty] | 27 | 56 |  | 0.07 | 2025-06-07 05:01 | 2025-06-07 05:08 | 7.133333 | [8 empty] | 413 | 0.16 | 0.0044 | 0.0021 | 0.0042 | 0.0034 | 0.495 | 0.0147 | 0.039 | 0.0015 | 0.0117 | 0.0005 | 0.0005 | 0.0005 | 0.0013 | 0.0001 | 0.0012 | 0.0005 | 0.0376 | [5 empty] | 130 | [9 empty] | HE2-HO3-HO3-CC2 | [7 empty] | 253 | 46 |  |  |  | 113.9833 |  |  |  | DRI | 113.9833 |  |  | PERI | 3.55 | 3.85 | 71.48298 |  | 1.516666
2025-06-07 | 2511790 | Calmado aluminio | C004 | Jose Luis Sevilla Padilla | 210 | 195.7 |  | 84 | 296.25 | 392.6667 | 272.0167 | 200.3 | 60 |  | 7 | 13.8 | 907 |  |  | 148.1 | 1680 | 715 |  | 112 | 0.08832 | 0.00483 | 0.00824 | 1e-05 | 1e-05 | [7 empty] | 1305.15 |  |  |  | 419.102 | 1363 |  | 161 | [11 empty] | 171 | 0.12203 | 0.47968 | 0.0079 | 0.00519 | 0.007 | 0.05996 | 1e-05 | 1e-05 | [30 empty] | HO2 | Armando Barajas Rodriguez | 13.82347 | 66.115 | 66.3 | 1592.7 | 1576.3 | 2025-06-07 10:44 | 2025-06-07 11:19 | 34.73333 | 2.2 | 2.2 |  |  |  |  | 120.6196 | 407 | 128.1 | [14 empty] | 17.787 | 33.528 |  | 48 |  |  |  | 4300 | 59.02 |  | 2025-06-07 10:45 | 2025-06-07 10:50 | 53.56122 | 16.45188 | 16.45188 | TARDA EN ABRIR, NORMAL | TARDA EN ABRIR, DEFICIENTE | 212 | 0.1535 | 0.497 | 0.0124 | 0.0048 | 0.0033 | 0.0534 | 0.0048 | 0.0021 | 0.014 | 0.0008 | 0.0005 | 0.0024 | 0.0008 | 0.0001 | 0.0007 | 0.0024 | 0.0041 | 211 | 59.97 | 3.903 | 5.577 | 1.595 | 0.666 | 24.438 | 15.3651 |  |  |  | 0 | [9 empty] | 0 | 0 | [36 empty] | 900 | [8 empty] | 0.053 | [11 empty] | Ca | 2.418833 |  | 2025-06-07 08:41 | 2025-06-07 09:24 |  |  | Alan Gamaliel Perez Carrillo | [9 empty] | 3 | 62 |  |  | 2025-06-07 09:27 | 2025-06-07 09:34 | 7.483333 | [8 empty] | 413 | 0.162 | 0.0044 | 0.0027 | 0.0046 | 0.00449 | 0.4962 | 0.011 | 0.0423 | 0.0017 | 0.0159 | 0.0006 | 0.0005 | 0.0006 | 0.0012 | 0.0001 | 0.0015 | 0.0005 | 0.0408 | [15 empty] | HE1-HO2-CC2 | [8 empty] | 92 |  |  |  | 95.83333 | 108.9 |  |  | DRI-Scrap | 95.83333 |  |  |  | 2.183333 | 4.35 | 109.5162 |  | 3.3 |  |  | 88 | 87
2025-06-07 | 2511791 | Calmado aluminio | C004 | Jose Luis Sevilla Padilla | 210 | 198 |  | 70 | 5.916664 | 88.18333 | 2.866666 | 257.8 |  | 0 | 8.1 | 15 | 1388 |  |  | 136.8 | 1672 | 1064 | Free | 112 | 0.22366 | 0.00456 | 0.00846 | 1e-05 | 1e-05 | [7 empty] | 1401.75 |  |  |  | 316.882 | 1340 |  | 230 | [11 empty] | 171 | 0.09258 | 0.4316 | 0.00367 | 0.00448 | 0.00677 | 0.01214 | 1e-05 | 1e-05 | [30 empty] | HO1 | Anna Gladis Tinoco Rangel | 9.552116 | 40.58484 | 40.98333 | 1597.1 | 1571.3 | 2025-06-07 12:15 | 2025-06-07 12:35 | 19.71667 | 12.6 | 12.6 | 163.8 |  |  |  | 200.3512 | 691 | 312.9 | [14 empty] | 19 |  | 27.5 | 36 |  |  |  | 3100 | 16.03 |  | 2025-06-07 12:17 | 2025-06-07 12:18 | 23.69851 | 12.28938 | 40.58484 | TARDA EN ABRIR, NORMAL | TARDA EN ABRIR, NORMAL | 212 | 0.16246 | 0.53221 | 0.01287 | 0.00553 | 0.00392 | 0.05119 | 0.00523 | 0.00245 | 0.0108 | 1e-05 | 0.00024 | 0.00038 | 0.00091 | 0.00022 | 0.00044 | 0.00261 | 0.0018 | 211 | 62.212 | 3.766 | 5.059 | 1.883 | 1.934 | 21.273 | 16.51938 |  |  |  | 0 | [9 empty] | 0 | 0 | [36 empty] | 3382 | [8 empty] | 0.04854 | [14 empty] | 2025-06-07 09:42 | 2025-06-07 10:52 |  |  | Alan Gamaliel Perez Carrillo | [7 empty] | ABRE, DEFICIENTE | ABRE, DEFICIENTE | 24 | 36 |  |  | 2025-06-07 10:55 | 2025-06-07 11:01 | 6.05 | [8 empty] | 413 | 0.17 | 0.0049 | 0.0032 | 0.0041 | 0.0022 | 0.5403 | 0.0079 | 0.0427 | 0.0011 | 0.0103 | 0.0005 | 0.0005 | 0.0005 | 0.0012 | 0.0001 | 0.0015 | 0.0005 | 0.0416 | [5 empty] | 156 | [9 empty] | HE1-HO1-CC2 | [8 empty] | 92 |  |  |  | 80.75 |  |  |  | DRI | 80.75 |  |  | MEDC | 3 | 4.7 | 113.0353 |  |  | No Disponible | No Disponible | 370 | 315
2025-06-07 | 2511792 | Calmado aluminio | C004 | Jose Luis Sevilla Padilla | 210 | 224 |  | 69 | 12.36667 | 92.11667 | 10.21667 | 256.2 |  |  | 8.1 | 15 | 1152 |  |  | 139.5 | 1674 | 884 |  | 112 | 0.07667 | 0.00301 | 0.00691 | 1e-05 | 1e-05 | [7 empty] | 1397.55 |  |  |  | 329.1484 | 1350 |  | 230 | [11 empty] | 171 | 0.14039 | 0.42659 | 0.00557 | 0.00427 | 0.00641 | 0.01425 | 1e-05 | 1e-05 | [30 empty] | HO3 | Juan Carlos Farias Martinez | 26.22522 | 70.60944 | 70.7 | 1560 | 1576.4 | 2025-06-07 14:00 | 2025-06-07 14:34 | 34.83333 |  |  |  | 105 |  |  | 159.4632 | 471 | [15 empty] | 17.22 |  | 77 | 36 |  |  |  | 0 | 46 |  | 2025-06-07 13:57 | 2025-06-07 14:05 | 39.08826 | 9.702717 | 9.702717 | ABRE, NORMAL | ABRE, NORMAL | 212 | 0.1568 | 0.4974 | 0.0055 | 0.0045 | 0.0053 | 0.0607 | 0.0049 | 0.0019 | 0.0086 | 0.0005 | 0.0007 | 0.0005 | 0.0015 | 0.0001 | 0.0006 | 0.0021 | 0.0016 | [11 empty] | 0 | [9 empty] | 0 | 0 | [36 empty] | 2619 | [8 empty] | 0.0605 | [11 empty] | Ca | 45.88267 |  | 2025-06-07 11:17 | 2025-06-07 12:25 |  |  | Alan Gamaliel Perez Carrillo | [9 empty] | 27 | 57 |  |  | 2025-06-07 12:27 | 2025-06-07 12:32 | 4.866666 | [8 empty] | 413 | 0.173 | 0.0056 | 0.0038 | 0.0051 | 0.0026 | 0.5027 | 0.0077 | 0.0451 | 0.002 | 0.0107 | 0.0005 | 0.0005 | 0.0005 | 0.0013 | 0.0001 | 0.0015 | 0.0005 | 0.0436 | [5 empty] | 130 | [9 empty] | HE1-HO3-CC2 | [8 empty] | 46 |  |  |  | 76.9 |  |  |  | DRI | 76.9 |  |  | MEDC | 1.5 | 3.033333 | 119.1871 |  | 1.233333 |  |  | 1708 | 101
2025-06-07 | 2511793 | Calmado aluminio | C004 | Jose Luis Sevilla Padilla | 210 | 202 |  | 72 | 31.58334 | 111.5 | 28.96667 | 256.3 |  |  | 10.4 | 17.1 | 1396 |  |  | 142.3 | 1676 | 926 |  | 112 | 0.38738 | 0.00485 | 0.00909 | 1e-05 | 1e-05 | 111 | 32.783 | 20.193 | 8.404 | 32.531 | 3.957 | 1.623483 | 1402.8 |  |  |  | 321.993 | 1364 | [13 empty] | 171 | 0.1028 | 0.41406 | 0.00569 | 0.00389 | 0.00726 | 0.02223 | 1e-05 | 1e-05 | [30 empty] | HO1 | Anna Gladis Tinoco Rangel | 19.99625 | 91.59022 | 91.61667 | 1612.6 | 1574.6 | 2025-06-07 16:02 | 2025-06-07 16:32 | 29.21667 | 8.2 | 8.2 | 396.9 |  |  |  | 299.5046 | 954 | 213.15 | [14 empty] | 19 | 33 | [5 empty] | 7100 | 31.59 |  | 2025-06-07 15:47 | 2025-06-07 16:04 | 20.69435 | 17.17567 | 91.59022 | ABRE, NORMAL | ABRE, NORMAL | 213 | 0.16013 | 0.53387 | 0.01012 | 0.00513 | 0.0041 | 0.05533 | 0.00567 | 0.00261 | 0.01271 | 1e-05 | 1e-05 | 1e-05 | 0.00098 | 0.00021 | 1e-05 | 0.00212 | 0.0033 | [11 empty] | 0 | [9 empty] | 0 | 0 | [36 empty] | 3375 | [8 empty] | 0.05256 | [14 empty] | 2025-06-07 13:05 | 2025-06-07 14:16 |  |  | Alan Gamaliel Perez Carrillo | [9 empty] | 1 | 40 |  | 0.073 | 2025-06-07 14:18 | 2025-06-07 14:23 | 5.033333 | [8 empty] | 413 | 0.161 | 0.0044 | 0.0032 | 0.0046 | 0.0037 | 0.5482 | 0.0063 | 0.0455 | 0.0018 | 0.0122 | 0.0005 | 0.0005 | 0.0005 | 0.0013 | 0.0001 | 0.0007 | 0.0005 | 0.0439 | [5 empty] | 156 | [9 empty] | HE1-HO1-CC2 | [8 empty] | 69 |  |  |  | 80.43333 |  |  |  | DRI | 80.43333 |  |  | MEDC | 2.15 | 3.4 | 115.5213 |  |  |  |  | 362 | 68
2025-06-07 | 2511794 | Calmado aluminio | C004 | Cesar Nuñez Acevedo | 195 | 197 |  | 68 | 11.76666 | 88.25 | 4.216666 | 242.2 |  | 0 | 9.1 | 16.7 | 838 |  |  | 131.4 | 1677 | 732 | No Free | 112 | 0.13925 | 0.00392 | 0.00914 | 1e-05 | 1e-05 | 111 | 35.002 | 20.501 | 9.118 | 24.151 | 4.046 | 1.707331 | 1182.3 |  |  |  | 329.1484 | 1221 | [13 empty] | 171 | 0.1047 | 0.37235 | 0.01716 | 0.00557 | 0.00834 | 0.03357 | 1e-05 | 1e-05 | [30 empty] | HO1 | Anna Gladis Tinoco Rangel | 23.15695 | 100.4473 | 100.5 | 1585.6 | 1577.1 | 2025-06-07 17:56 | 2025-06-07 18:37 | 40.25 | 4.2 | 4.2 | 495.6 |  |  |  | 325.0596 | 821 | [15 empty] | 19 | [6 empty] | 7900 | 27.44 |  | 2025-06-07 17:58 | 2025-06-07 18:00 | 16.39069 | 12.73255 | 100.4473 | ABRE, NORMAL | ABRE, NORMAL | 213 | 0.15817 | 0.54634 | 0.00924 | 0.00607 | 0.0052 | 0.05431 | 0.00591 | 0.00308 | 0.01244 | 1e-05 | 6e-05 | 0.00115 | 0.00087 | 0.00023 | 0.00062 | 0.0031 | 0.002 | 211 | 55.831 | 4.94 | 5.624 | 2.531 | 1.898 | 20.982 | 11.30182 |  |  |  | 0 | [9 empty] | 0 | 0 | [36 empty] | 2401 | [8 empty] | 0.05224 | [14 empty] | 2025-06-07 14:34 | 2025-06-07 15:43 |  |  | Alan Gamaliel Perez Carrillo | [7 empty] | ABRE, DEFICIENTE | ABRE, DEFICIENTE | 25 | 20 |  | 0.074 | 2025-06-07 15:47 | 2025-06-07 15:51 | 4.816666 | [8 empty] | 413 | 0.164 | 0.0056 | 0.0041 | 0.0051 | 0.0031 | 0.5533 | 0.0054 | 0.0441 | 0.0023 | 0.011 | 0.0005 | 0.001 | 0.0005 | 0.0013 | 0.0001 | 0.0012 | 0.0005 | 0.0409 | [5 empty] | 156 | [9 empty] | HE1-HO1-CC2 | [7 empty] | 161 | 92 |  |  |  | 78.53333 |  |  |  | DRI | 78.53333 |  |  | MEDC | 3.95 | 5.716666 | 110.6057 |  |  | Disponible | No Disponible | 819 | 106
2025-06-07 | 2511795 | Calmado aluminio | C004 | Cesar Nuñez Acevedo | 190 | 170 |  | 70 | 17.95 | 98.63333 | 14.3 | 250.4 |  |  | 9.2 | 17 | 357 |  |  | 134.4 | 1683 | 942 | No Free | 112 | 0.47411 | 0.00438 | 0.00688 | 1e-05 | 1e-05 | 111 | 28.679 | 17.035 | 7.347 | 34.707 | 3.762 | 1.683534 | 1220.1 |  |  |  | 307.6822 | 1235 |  | 196 | [11 empty] | 171 | 0.08077 | 0.35017 | 0.00252 | 0.00444 | 0.00821 | 0.0177 | 1e-05 | 1e-05 | [30 empty] | HO2 | Jose Manuel Urieta Perez | 20.07057 | 53.16267 | 53.51667 | 1579.8 | 1574.2 | 2025-06-07 18:36 | 2025-06-07 19:14 | 38.21667 | 7.8 | 7.8 | 287.7 |  |  |  | 236.1282 | 570 | 112.35 | [14 empty] | 21.021 |  | 82.5 | 36 |  |  |  | 6700 | 30.03 |  | 2025-06-07 18:38 | 2025-06-07 18:39 | 33.8922 | 8.995167 | 8.995167 | ABRE, DEFICIENTE | NO ABRE | 212 | 0.15442 | 0.53732 | 0.01751 | 0.00565 | 0.0049 | 0.06017 | 0.00617 | 0.00275 | 0.01184 | 1e-05 | 0.0001 | 0.00011 | 0.00108 | 0.00027 | 0.00025 | 0.003 | 0.0022 | [11 empty] | 0 | [9 empty] | 0 | 0 | [36 empty] | 3821 | [8 empty] | 0.05819 | [11 empty] | Ca | 4.903833 |  | 2025-06-07 16:13 | 2025-06-07 17:23 |  |  | Alan Gamaliel Perez Carrillo | [7 empty] | ABRE, DEFICIENTE | ABRE, DEFICIENTE | 27 | 58 |  | 0.045 | 2025-06-07 17:25 | 2025-06-07 17:29 | 4.266666 | [8 empty] | 413 | 0.162 | 0.0054 | 0.0038 | 0.0054 | 0.0027 | 0.5419 | 0.0129 | 0.05 | 0.0024 | 0.0112 | 0.0005 | 0.0005 | 0.0005 | 0.0015 | 0.0001 | 0.0018 | 0.0005 | 0.0483 | [5 empty] | 156 | [9 empty] | HE1-HO2-CC2 | [8 empty] | 115 |  |  |  | 77.49999 |  |  |  | DRI | 77.49999 |  |  | MEDC | 2.433333 | 3.233333 | 110.3872 |  |  | Disponible | No Disponible | 62 | 84
2025-06-07 | 2511796 | Calmado aluminio | C004 | Cesar Nuñez Acevedo | 190 | 197 |  | 66 | 5.366669 | 78.88333 |  | 244.7 |  |  | 9.1 | 16.8 | 458 |  |  | 130.1 | 1673 | 541 | Free | 112 | 0.09079 | 0.00341 | 0.01024 | 1e-05 | 1e-05 | 111 | 32.027 | 19.942 | 9.205 | 25.533 | 4.025 | 1.606007 | 1235.85 |  |  |  | 316.882 | 1236 |  | 84 | [11 empty] | 171 | 0.08653 | 0.3864 | 0.00457 | 0.0048 | 0.00887 | 0.02649 | 1e-05 | 1e-05 | [30 empty] | HO2 | Jose Manuel Urieta Perez | 9.747517 | 42.87038 | 43.21667 | 1611.4 | 1572.8 | 2025-06-07 19:54 | 2025-06-07 20:20 | 25.98333 | 4.2 | 4.2 | 299.25 |  |  |  | 164.5742 | 247 | 271.95 | [14 empty] | 21.021 |  |  | 24 |  |  |  | 3200 | 21.59 |  | 2025-06-07 19:56 | 2025-06-07 19:56 | 30.21667 | 7.785383 | 7.785383 | ABRE, DEFICIENTE | ABRE, NORMAL | 212 | 0.15571 | 0.52633 | 0.01987 | 0.00551 | 0.00495 | 0.05802 | 0.0062 | 0.00334 | 0.01026 | 1e-05 | 1e-05 | 1e-05 | 0.00096 | 0.00024 | 1e-05 | 0.00399 | 0.0038 | [11 empty] | 0 | [9 empty] | 0 | 0 | [36 empty] | 3573 | [8 empty] | 0.05682 | [11 empty] | Ca | 20.43683 |  | 2025-06-07 17:35 | 2025-06-07 18:41 |  |  | Alan Gamaliel Perez Carrillo | [7 empty] | NO ABRE | ABRE, NORMAL | 1 | 41 |  | 0.058 | 2025-06-07 18:44 | 2025-06-07 18:49 | 4.833333 | [8 empty] | 413 | 0.162 | 0.0043 | 0.004 | 0.0052 | 0.0043 | 0.5322 | 0.0171 | 0.0499 | 0.0021 | 0.0107 | 0.0005 | 0.0007 | 0.0005 | 0.0015 | 0.0001 | 0.0022 | 0.0005 | 0.0488 | [5 empty] | 156 | [9 empty] | HE1-HO2-CC2 | [8 empty] | 92 |  |  |  | 73.3 |  |  |  | DRI | 73.3 |  |  | MEDC | 2.716666 | 2.466666 | 111.7222 |  |  | No Disponible | No Disponible | 411 | 118
2025-06-07 | 2521112 | Calmado aluminio | C004 | Jose Luis Cortez Galindo | 200 | 220 |  | 102 | 153.45 | 266.5667 | 148 | 251.9 |  | 1 | 7.9 | 16.3 | 1085 |  |  | 147.9 | 1671 | 1021 | No Free | 112 | 0.06708 | 0.00347 | 0.00821 | 1e-05 | 1e-05 | 111 | 30.318 | 18.496 | 9.596 | 33.589 | 3.731 | 1.639165 | 1287.3 |  |  |  | 297.4602 | 1319 | [52 empty] | HO1 | Anna Gladis Tinoco Rangel | 12.28758 | 57.58283 | 57.6 | 1597.3 | 1575.8 | 2025-06-07 11:23 | 2025-06-07 11:55 | 32.5 | 3.3 | 3.3 | 355.95 | [5 empty] | 79.8 | [14 empty] | 19 | 75 | 99 | 48 |  |  |  | 4100 | 18.91 |  | 2025-06-07 11:22 | 2025-06-07 11:25 | 19.70379 | 14.1035 | 57.58283 | TARDA EN ABRIR, NORMAL | TARDA EN ABRIR, DEFICIENTE | 212 | 0.14646 | 0.5262 | 0.00807 | 0.00597 | 0.00584 | 0.04414 | 0.00581 | 0.0024 | 0.00943 | 1e-05 | 1e-05 | 0.00057 | 0.00076 | 0.00022 | 1e-05 | 0.00283 | 0.0021 | 211 | 56.966 | 3.525 | 6.761 | 2.663 | 3.552 | 24.63 | 16.16057 |  |  |  | 0 | [9 empty] | 0 | 0 | [36 empty] | 4323 | [8 empty] | 0.04236 | [14 empty] | 2025-06-07 05:16 | 2025-06-07 09:23 |  |  | Alan Gamaliel Perez Carrillo | [7 empty] | NO ABRE | NO ABRE | 1 | 39 |  | 0.072 | 2025-06-07 09:27 | 2025-06-07 09:34 | 7.1 | [8 empty] | 413 | 0.158 | 0.005 | 0.0052 | 0.0041 | 0.0025 | 0.5286 | 0.0029 | 0.0357 | 0.0013 | 0.0089 | 0.0005 | 0.0005 | 0.0005 | 0.0012 | 0.0001 | 0.0012 | 0.0005 | 0.0322 | [5 empty] | 156 | [9 empty] | HE2-HO1-CC2 | [6 empty] | 2.166666 | 184 | 184 |  |  |  | 113.0333 |  |  |  | DRI | 113.0333 |  |  | PERI | 3.666666 | 3.933333 | 76.12963 |  |  | Disponible | No Disponible
2025-06-07 | 2521113 | Calmado aluminio | C004 | Jose Luis Cortez Galindo | 200 | 207 |  | 110 | 6.48333 | 127.5667 | 2.45 | 287.1 |  | 0.7 | 7.8 | 17.8 | 848 |  |  | 152.4 | 1680 | 994 | Free | 112 | 0.53582 | 0.00702 | 0.00901 | 1e-05 | 1e-05 | 111 | 31.634 | 23.803 | 12.095 | 23.902 | 4.763 | 1.328992 | 1295.7 |  |  |  | 299.5046 | 1326 | [13 empty] | 171 | 0.07352 | 0.41052 | 0.00405 | 0.00653 | 0.00831 | 0.05191 | 1e-05 | 1e-05 | [30 empty] | HO2 | Armando Barajas Rodriguez | 10.68803 | 40.23867 | 40.65 | 1596.3 | 1574.7 | 2025-06-07 12:55 | 2025-06-07 13:13 | 18.43333 | 2.1 | 2.1 | 161.7 |  |  |  | 117.553 | 425 | 300.3 | [14 empty] | 17.787 |  | 27.5 | 48 |  |  |  | 3500 | 31.36 |  | 2025-06-07 12:51 | 2025-06-07 12:59 | 46.76099 | 11.85277 | 11.85277 | TARDA EN ABRIR, NORMAL | TARDA EN ABRIR, DEFICIENTE | 212 | 0.1518 | 0.4976 | 0.0079 | 0.0061 | 0.0046 | 0.0449 | 0.0045 | 0.0014 | 0.0082 | 0.0005 | 0.0006 | 0.002 | 0.0007 | 0.0001 | 0.0005 | 0.0026 | 0.0018 | 211 | 62.153 | 4.826 | 5.566 | 2.442 | 2.503 | 19.072 | 12.87878 |  |  |  | 0 | [9 empty] | 0 | 0 | [36 empty] | 5178 | [8 empty] | 0.0443 | [11 empty] | Ca | 24.23927 |  | 2025-06-07 09:41 | 2025-06-07 11:30 |  |  | Alan Gamaliel Perez Carrillo | [7 empty] | ABRE, NORMAL | ABRE, NORMAL | 25 | 19 |  | 0.059 | 2025-06-07 11:35 | 2025-06-07 11:40 | 5.35 | [8 empty] | 413 | 0.166 | 0.0069 | 0.0036 | 0.0052 | 0.0029 | 0.5152 | 0.0032 | 0.0358 | 0.0019 | 0.0114 | 0.0005 | 0.0005 | 0.0005 | 0.0013 | 0.0001 | 0.0013 | 0.0005 | 0.0337 | [15 empty] | HE2-HO2-CC2 | [7 empty] | 161 | 207 |  |  |  | 119.1167 |  |  |  | DRI | 119.1167 |  |  | MEDC | 4.3 | 3.766666 | 78.6716 | 2.45 |  | Disponible | No Disponible | 865 | 113
2025-06-07 | 2521114 | Calmado aluminio | C004 | Jose Luis Cortez Galindo | 200 | 197 |  | 98 | 18.43333 | 125.6 | 16.08333 | 251 |  | 0.5 | 8 | 17 |  |  |  | 137.2 | 1662 | 805 | Free | 112 | 0.05963 | 0.00331 | 0.00602 | 1e-05 | 1e-05 | 111 | 28.318 | 18.578 | 9.144 | 37.582 | 4.258 | 1.524276 | 1305.15 |  |  |  | 294.3936 | 1330 | [13 empty] | 171 | 0.0994 | 0.41123 | 0.00456 | 0.0048 | 0.0067 | 0.05961 | 1e-05 | 1e-05 | [30 empty] | HO3 | Juan Carlos Farias Martinez | 18.94553 | 65.51843 | 80.9 | 1580.4 | 1577.3 | 2025-06-07 15:25 | 2025-06-07 15:53 | 27.85 |  |  | 163.8 |  |  |  | 57.2432 | 149 | 217.35 | [14 empty] | 27.3 |  | 137.5 | 24 |  |  |  | 0 | 75.6 |  | 2025-06-07 15:20 | 2025-06-07 15:30 | 69.23242 | 5.240716 | 5.240716 | TARDA EN ABRIR, DEFICIENTE | ABRE, NORMAL | 213 | 0.1514 | 0.5039 | 0.0158 | 0.0051 | 0.0038 | 0.0469 | 0.0045 | 0.0021 | 0.0086 | 0.0005 | 0.0007 | 0.0023 | 0.001 | 0.0001 | 0.0009 | 0.0021 | 0.0025 | [11 empty] | 0 | [9 empty] | 0 | 0 | [36 empty] | 4001 | [8 empty] | 0.0465 | [11 empty] | Ca | 34.7516 |  | 2025-06-07 12:00 | 2025-06-07 13:37 |  |  | Alan Gamaliel Perez Carrillo | [7 empty] | ABRE, NORMAL | ABRE, NORMAL | 20 | 83 |  | 0.06 | 2025-06-07 13:40 | 2025-06-07 13:45 | 4.983333 | [8 empty] | 413 | 0.157 | 0.0052 | 0.0029 | 0.0048 | 0.003 | 0.5127 | 0.0135 | 0.043 | 0.0019 | 0.0107 | 0.0005 | 0.0005 | 0.0005 | 0.0016 | 0.0001 | 0.0014 | 0.0005 | 0.0423 | [5 empty] | 156 | [9 empty] | HE2-HO3-CC2 | [7 empty] | 184 | 115 |  |  |  | 106.8333 |  |  |  | DRI | 106.8333 |  |  | PERI | 3.016666 | 3.85 | 82.94901 |  |  | No Disponible | No Disponible | 477 | 99
2025-06-07 | 2521115 | Calmado aluminio | C004 | Abel Antonio Pano Di sapio | 210 | 201 |  | 96 | 13.6 | 118.5833 | 10.6 | 250.8 |  | 0.9 | 8.5 | 17.3 |  |  |  | 135.8 | 1664 | 904 | Free | 112 | 0.06241 | 0.00327 | 0.00771 | 1e-05 | 1e-05 | 111 | 33.21 | 20.392 | 9.271 | 29.896 | 4.262 | 1.62858 | 1376.55 |  |  |  | 321.993 | 1361 | [52 empty] | HO2 | Jose Manuel Urieta Perez | 12.26203 | 42.68177 | 42.71667 | 1600.8 | 1572.8 | 2025-06-07 16:41 | 2025-06-07 17:16 | 35.21667 | 5.3 | 5.3 |  | 100 |  |  | 187.0626 | 522 | 151.2 | [14 empty] | 20.2125 |  |  | 36 |  |  |  | 4000 | 20.54 |  | 2025-06-07 16:42 | 2025-06-07 16:42 | 28.87416 | 8.20655 | 8.20655 | ABRE, DEFICIENTE | ABRE, DEFICIENTE | 212 | 0.1641 | 0.51174 | 0.01221 | 0.00569 | 0.00407 | 0.0563 | 0.00563 | 0.00262 | 0.01342 | 1e-05 | 1e-05 | 1e-05 | 0.00087 | 0.00023 | 1e-05 | 0.00295 | 0.0017 | [11 empty] | 0 | [9 empty] | 0 | 0 | [36 empty] | 4170 | [8 empty] | 0.05403 | [11 empty] | Ca | 18.5261 |  | 2025-06-07 13:59 | 2025-06-07 15:35 |  |  | Alan Gamaliel Perez Carrillo | [9 empty] | 19 | 15 |  | 0.074 | 2025-06-07 15:39 | 2025-06-07 15:43 | 4.066666 | [8 empty] | 413 | 0.165 | 0.0049 | 0.0034 | 0.0047 | 0.0023 | 0.5252 | 0.008 | 0.0497 | 0.0016 | 0.0117 | 0.0005 | 0.0005 | 0.0007 | 0.0013 | 0.0001 | 0.0017 | 0.0005 | 0.0489 | [5 empty] | 156 | [9 empty] | HE2-HO2-CC2 | [7 empty] | 253 |  |  |  |  | 104.1333 |  |  |  | DRI | 104.1333 |  |  | MEDC | 3.883333 | 4.066666 | 83.21514 | 1.7 |  | No Disponible | No Disponible | 41 | 213
2025-06-07 | 2521116 | Calmado aluminio | C004 | Abel Antonio Pano Di sapio | 210 | 197 |  | 93 | 6.283333 | 107.45 |  | 241.2 |  | 1.2 | 7.9 | 17.1 |  |  |  | 130.6 | 1649 | 713 | Free | 112 | 0.10445 | 0.00458 | 0.0098 | 1e-05 | 1e-05 | 111 | 34.336 | 20.973 | 9.832 | 25.693 | 4.843 | 1.637152 | 1397.55 |  |  |  | 329.1484 | 1362 | [52 empty] | HO1 | Anna Gladis Tinoco Rangel | 18.3524 | 64.9326 | 65.23333 | 1568.4 | 1577.7 | 2025-06-07 19:22 | 2025-06-07 19:43 | 21.21667 | 4.4 | 4.4 | 100.8 |  |  |  | 211.5954 | 620 | 79.8 | [14 empty] | 19 | [6 empty] | 6400 | 17.12 |  | 2025-06-07 19:24 | 2025-06-07 19:27 | 15.81948 | 37.25444 | 64.9326 | ABRE, NORMAL | ABRE, NORMAL | 212 | 0.15953 | 0.52392 | 0.01996 | 0.00544 | 0.00525 | 0.05179 | 0.00611 | 0.00248 | 0.01448 | 1e-05 | 1e-05 | 0.00032 | 0.00116 | 0.00026 | 0.00034 | 0.00325 | 0.0025 | 211 | 53.638 | 4.956 | 8.466 | 2.175 | 1.928 | 18.92 | 10.82284 |  |  |  | 0 | [9 empty] | 0 | 0 | [36 empty] | 3654 | [8 empty] | 0.05043 | [14 empty] | 2025-06-07 15:51 | 2025-06-07 17:24 |  |  | Alan Gamaliel Perez Carrillo | [9 empty] | 4 | 63 |  | 0.07 | 2025-06-07 17:26 | 2025-06-07 17:30 | 3.966666 | [8 empty] | 413 | 0.161 | 0.005 | 0.004 | 0.0049 | 0.003 | 0.5354 | 0.0173 | 0.044 | 0.002 | 0.0134 | 0.0005 | 0.0006 | 0.0005 | 0.0016 | 0.0001 | 0.0019 | 0.0005 | 0.0426 | [5 empty] | 156 | [9 empty] | HE2-HO1-CC2 | [7 empty] | 207 | 69 |  |  |  | 101.3 |  |  |  | DRI | 101.3 |  |  | MEDC | 2.116666 | 4.333333 | 81.6875 |  |  | No Disponible | No Disponible | 70 | 240
2025-06-07 | 2531525 | Calmado aluminio | C004 | Misael Medina Ramos | 210 | 199 |  | 100 | 208 | 314.1833 | 202.8167 | 183.4 |  | 0.3 | 9.2 | 19.9 |  |  |  | 169.3 | 1674 | 753 | Free | 112 | 0.0717 | 0.0018 | 0.0095 | 0.0069 | 0.0009 | 111 | 25.358 | 17.589 | 9.486 | 35.765 | 3.781 | 1.441696 | 1289.4 |  |  |  | 297.4602 | 1279 | [13 empty] | 171 | 0.0758 | 0.4196 | 0.0005 | 0.0046 | 0.011 | 0.0018 | 0.009 | 0.0009 | [30 empty] | HO1 | Anna Gladis Tinoco Rangel | 35.44087 | 110.7058 | 111.2 | 1598.9 | 1573.7 | 2025-06-07 13:13 | 2025-06-07 13:51 | 38.48333 |  | 60.3 | 358.05 |  |  |  | 332.215 | 769 | [15 empty] | 37 | 75 | 88 | 60 |  |  |  | 12400 | 35.64 |  | 2025-06-07 13:14 | 2025-06-07 13:16 | 19.31606 | 17.49838 | 48.99543 | ABRE, NORMAL | TARDA EN ABRIR, NORMAL | 212 | 0.16677 | 0.53693 | 0.01591 | 0.00606 | 0.00399 | 0.04555 | 0.00989 | 0.00412 | 0.0089 | 1e-05 | 7e-05 | 0.0012 | 0.00116 | 0.00023 | 1e-05 | 0.00253 | 0.0037 | [11 empty] | 0 | [9 empty] | 0 | 0 | [36 empty] | 6323 | [8 empty] | 0.044 | [14 empty] | 2025-06-07 02:38 | 2025-06-07 07:33 |  |  | Alan Gamaliel Perez Carrillo | [7 empty] | ABRE, NORMAL | ABRE, NORMAL | 12 | 22 |  | 0.061 | 2025-06-07 07:42 | 2025-06-07 07:50 | 7.95 | [8 empty] | 413 | 0.167 | 0.0054 | 0.0033 | 0.0086 | 0.0041 | 0.543 | 0.0112 | 0.0384 | 0.0031 | 0.0089 | 0.0005 | 0.0007 | 0.0005 | 0.0013 | 0.0001 | 0.0017 | 0.0005 | 0.0368 | [5 empty] | 312 | [9 empty] | HE3-HO1-HO1-CC2 | [7 empty] | 115 | 161 |  |  |  | 113.65 |  |  |  | DRI-GPI | 113.65 | 58800 |  | MEDC | 8.433333 | 5.7 | 93.82065 |  |  | No Disponible | No Disponible | 60 | 5237
2025-06-07 | 2531527 | Calmado aluminio | C004 | Misael Medina Ramos | 210 | 199 |  | 80 | 28.55 | 120.2 | 22.36667 | 267.9 |  | 1 | 8.6 | 17.3 |  |  |  | 141.4 | 1677 | 811 | Free | 112 | 0.121 | 0.0066 | 0.0092 | 0.0053 | 0.0009 | 111 | 25.404 | 20.998 | 11.067 | 32.661 | 4.944 | 1.20983 | 1290.45 |  |  |  | 280.0828 | 1280 | [13 empty] | 171 | 0.0933 | 0.4004 | 0.0005 | 0.0057 | 0.0083 | 0.009 | 0.0061 | 0.0009 | [30 empty] | HO2 | Armando Barajas Rodriguez | 17.6818 | 96.99805 | 97.23333 | 1616.6 | 1575.3 | 2025-06-07 14:41 | 2025-06-07 15:14 | 32.23333 | 42.9 | 42.9 | 323.4 |  |  |  | 192.1736 | 528 | 217.35 | [14 empty] | 17.787 | 75.438 |  | 60 |  |  |  | 6300 | 61.51 |  | 2025-06-07 14:38 | 2025-06-07 14:44 | 38.04819 | 12.0101 | 12.0101 | TARDA EN ABRIR, NORMAL | TARDA EN ABRIR, DEFICIENTE | 213 | 0.16138 | 0.52128 | 0.00919 | 0.00656 | 0.00399 | 0.05036 | 0.00584 | 0.00315 | 0.00947 | 1e-05 | 1e-05 | 0.00032 | 0.00072 | 0.00021 | 0.0003 | 0.00253 | 0.0015 | 212 | 60.52 | 4.589 | 6.519 | 1.716 | 1.171 | 21.202 | 13.18806 |  |  |  | 0 | [9 empty] | 0 | 0 | [36 empty] | 5869 | [8 empty] | 0.04923 | [11 empty] | Ca | 54.30805 |  | 2025-06-07 11:26 | 2025-06-07 12:49 |  |  | Alan Gamaliel Perez Carrillo | [7 empty] | ABRE, NORMAL | ABRE, NORMAL | 4 | 62 |  | 0.026 | 2025-06-07 12:52 | 2025-06-07 12:57 | 4.7 | [8 empty] | 413 | 0.167 | 0.0065 | 0.003 | 0.0057 | 0.0021 | 0.5278 | 0.0046 | 0.0436 | 0.0026 | 0.0078 | 0.0005 | 0.0007 | 0.0005 | 0.0012 | 0.0001 | 0.0016 | 0.0005 | 0.0425 | [5 empty] | 195 | [9 empty] | HE3-HO2-CC2 | [7 empty] | 161 | 115 |  |  |  | 88.53333 |  |  |  | DRI | 88.53333 |  |  | MEDC | 2.833333 | 3.833333 | 103.1897 |  |  | No Disponible | No Disponible | 3028 | 893
2025-06-07 | 2531528 | Calmado aluminio | C004 | Misael Medina Ramos | 200 | 197 |  | 80 | 66.7 | 155.2667 | 65.05 | 260.2 |  | 1.2 | 9.8 | 16.8 |  |  |  | 137.1 | 1665 | 589 | Free | 112 | 0.1237 | 0.0067 | 0.0095 | 0.0051 | 0.0009 | 111 | 26.264 | 21.116 | 10.811 | 29.376 | 4.737 | 1.243796 | 1305.15 |  |  |  | 297.4602 | 1287 | [13 empty] | 171 | 0.1278 | 0.423 | 0.0072 | 0.006 | 0.0076 | 0.0388 | 0.0049 | 0.0033 | [30 empty] | HO3 | Beth Nicole Ballesteros Torres | 37.65003 | 111.9875 | 112.1167 | 1582.4 | 1581.9 | 2025-06-07 17:35 | 2025-06-07 18:00 | 25.38333 | 2.4 | 2.4 |  | 218 |  |  | 157.4188 | 533 | 218.4 | [14 empty] | 33.39 |  | 165 |  |  |  |  | 0 | 77.5 |  | 2025-06-07 17:34 | 2025-06-07 17:36 | 41.52247 | 7.3835 | 7.3835 | ABRE, DEFICIENTE | ABRE, NORMAL | 214 | 0.1588 | 0.5276 | 0.015 | 0.0067 | 0.0043 | 0.0515 | 0.0061 | 0.0026 | 0.0081 | 0.0005 | 0.0016 | 0.0008 | 0.0021 | 0.0001 | 0.0011 | 0.0037 | 0.0035 | 211 | 60.162 | 5.523 | 5.956 | 2.148 | 1.776 | 20.434 | 10.89299 |  |  |  | 0 | [9 empty] | 0 | 0 | [36 empty] | 5151 | [8 empty] | 0.0508 | [11 empty] | Ca | 72.72771 |  | 2025-06-07 14:06 | 2025-06-07 15:25 |  |  | Alan Gamaliel Perez Carrillo | [7 empty] | ABRE, NORMAL | ABRE, NORMAL | 24 | 37 |  | 0.031 | 2025-06-07 15:27 | 2025-06-07 15:31 | 4.2 | [8 empty] | 413 | 0.162 | 0.0066 | 0.0033 | 0.0055 | 0.0051 | 0.5064 | 0.0162 | 0.036 | 0.0024 | 0.0121 | 0.0005 | 0.0012 | 0.0005 | 0.0016 | 0.0001 | 0.0014 | 0.0005 | 0.0341 | [5 empty] | 156 | [9 empty] | HE3-HO3-CC2 | [7 empty] | 161 | 23 |  |  |  | 90.28333 |  |  |  | DRI | 90.28333 |  |  | MEDC | 2 | 6.083333 | 99.63859 |  |  | No Disponible | No Disponible | 2238 | 98
2025-06-07 | 2531529 | Calmado aluminio | C004 | Roberto Carlos Palominos Contreras | 200 | 174 |  | 76 | 39.98333 | 126.2833 | 38.48333 | 243.6 |  | 0.9 | 9 | 16.4 |  |  |  | 131.2 | 1659 | 761 | Free | 112 | 0.19729 | 0.00568 | 0.00951 | 1e-05 | 1e-05 | 111 | 28.116 | 19.262 | 9.912 | 25.607 | 4.167 | 1.459661 | 1332.45 |  |  |  | 274.9718 | 1290 | [13 empty] | 171 | 0.0881 | 0.4435 | 0.0005 | 0.0051 | 0.0103 | 0.0223 | 0.0057 | 0.0012 | [30 empty] | HO3 | Beth Nicole Ballesteros Torres | 68.5616 | 168.4597 | 168.55 | 1550.6 | 1572.3 | 2025-06-07 20:36 | 2025-06-07 20:59 | 23.35 | 17.3 | 17.3 |  |  |  |  | 194.218 | 775 | 218.4 | [14 empty] | 29.19 | 100 | 137.5 | 24 |  |  |  | 0 | 60.2 |  | 2025-06-07 20:38 | 2025-06-07 20:39 | 21.44133 | 9.521716 | 9.521716 | TARDA EN ABRIR, DEFICIENTE | TARDA EN ABRIR, NORMAL | 214 | 0.1601 | 0.5813 | 0.0268 | 0.0071 | 0.0031 | 0.0486 | 0.0055 | 0.002 | 0.0094 | 0.0005 | 0.0018 | 0.0032 | 0.0015 | 0.0001 | 0.0007 | 0.0014 | 0.0022 | 211 | 27.128 | 18.766 | 9.519 | 29.208 | 0.589 | 3.966 | 1.445593 |  |  |  | 0 | [9 empty] | 0 | 0 | [36 empty] | 5433 | [8 empty] | 0.0474 | [11 empty] | Ca | 126.6401 |  | 2025-06-07 16:16 | 2025-06-07 17:32 |  |  | Alan Gamaliel Perez Carrillo | [7 empty] | ABRE, DEFICIENTE | ABRE, DEFICIENTE | 20 | 84 |  | 0.038 | 2025-06-07 17:33 | 2025-06-07 17:37 | 3.533333 | [8 empty] | 413 | 0.168 | 0.0076 | 0.0021 | 0.0055 | 0.0023 | 0.5767 | 0.0297 | 0.0427 | 0.0026 | 0.0127 | 0.0005 | 0.0014 | 0.0012 | 0.0022 | 0.0001 | 0.001 | 0.0005 | 0.0393 | [5 empty] | 156 | [9 empty] | HE3-HO3-CC2 | [7 empty] | 207 | 11.5 |  |  |  | 84.01666 |  |  |  | DRI | 84.01666 |  |  | MEDC | 1.2 | 4.483333 | 99.08991 |  |  | No Disponible | No Disponible | 308 | 163
2025-06-07 | 2531530 | Calmado aluminio | C004 | Roberto Carlos Palominos Contreras | 200 | 176.24 |  | 69 | 9.966667 | 87.05 | 7.633333 | 222.5 |  | 1.4 | 8.1 | 15.9 |  |  |  | 116.8 | 1655 | 709 | Free | 112 | 0.0808 | 0.0051 | 0.0107 | 0.0048 | 0.0009 | 111 | 27.104 | 18.722 | 9.401 | 29.203 | 3.961 | 1.447709 | 1345.05 |  |  |  | 385.3694 | 1388 | [13 empty] | 171 | 0.1432 | 0.4358 | 0.0064 | 0.0055 | 0.0084 | 0.0923 | 0.0047 | 0.002 | [30 empty] | HO1 | Anna Gladis Tinoco Rangel | 23.21658 | 93.02277 | 93.08334 | 1579.8 | 1573 | 2025-06-07 21:04 | 2025-06-07 21:31 | 26.45 | 1.7 | 1.7 | 169.05 |  |  |  | 74.6206 | 147 | 170.1 | [14 empty] | 19 |  | 44 | 48 |  |  |  | 8000 | 27.09 |  | 2025-06-07 21:06 | 2025-06-07 21:08 | 17.47314 | 56.39255 | 93.02277 | ABRE, NORMAL | ABRE, NORMAL | 213 | 0.16657 | 0.53378 | 0.01569 | 0.00682 | 0.00322 | 0.04961 | 0.00636 | 0.00349 | 0.01073 | 1e-05 | 0.0015 | 0.00049 | 0.00108 | 0.00023 | 1e-05 | 0.00347 | 0.0028 | 211 | 65.156 | 4.57 | 5.961 | 1.631 | 1.577 | 12.817 | 14.25733 |  |  |  | 0 | [9 empty] | 0 | 0 | [36 empty] | 4583 | [8 empty] | 0.04785 | [14 empty] | 2025-06-07 17:49 | 2025-06-07 18:58 |  |  | Alan Gamaliel Perez Carrillo | [7 empty] | ABRE, NORMAL | ABRE, NORMAL | 19 | 16 |  | 0.038 | 2025-06-07 19:00 | 2025-06-07 19:04 | 3.6 | [8 empty] | 413 | 0.1704 | 0.0064 | 0.0028 | 0.0052 | 0.0031 | 0.5378 | 0.013 | 0.0431 | 0.0026 | 0.0111 | 0.0005 | 0.001 | 0.0005 | 0.0014 | 0.0001 | 0.002 | 0.0005 | 0.0423 | [5 empty] | 156 | [9 empty] | HE3-HO1-CC2 | [7 empty] | 207 |  |  |  |  | 77.08333 |  |  |  | DRI | 77.08333 |  |  | MEDC | 2.016666 | 4.483333 | 98.17027 |  |  | No Disponible | No Disponible | 845 | 110
2025-06-08 | 2511806 | Calmado aluminio | C004 | Edgar Antonio Perez Pelayo | 210 | 200.24 |  | 101 | 146.8167 | 261.3333 | 143.3333 | 298.6 |  |  | 11.3 | 20 | 216 |  |  | 175.5 | 1683 | 840 | Free | 112 | 0.04869 | 0.00404 | 0.00738 | 1e-05 | 1e-05 | 111 | 29.37 | 20.132 | 11.662 | 29.906 | 4.038 | 1.458871 | 1282.05 |  |  |  | 319.9486 | 1357 |  | 168 | [11 empty] | 171 | 0.09691 | 0.40908 | 0.00544 | 0.00406 | 0.00683 | 0.04125 | 1e-05 | 1e-05 | [30 empty] | HO1 | Anna Gladis Tinoco Rangel | 25.04305 | 75.12534 | 75.4 | 1589.6 | 1582.4 | 2025-06-08 15:17 | 2025-06-08 15:42 | 24.86667 | 1.6 | 1.6 | 179.55 | 73 |  |  | 34.7548 | 63 | 330.75 | [14 empty] | 28 | 55 | 16.5 | 36 |  |  |  | 8200 | 28.2 |  | 2025-06-08 15:18 | 2025-06-08 15:20 | 22.52236 | 18.48617 | 75.12534 | ABRE, NORMAL | ABRE, NORMAL | 213 | 0.16455 | 0.52374 | 0.01398 | 0.00437 | 0.00247 | 0.04865 | 0.00457 | 0.00215 | 0.0119 | 1e-05 | 0.00031 | 0.00076 | 0.00066 | 0.00024 | 0.00027 | 0.00239 | 0.0023 | [11 empty] | 0 | [9 empty] | 0 | 0 | [45 empty] | 0.04328 | [14 empty] | 2025-06-08 11:20 | 2025-06-08 13:44 |  |  | Alan Gamaliel Perez Carrillo | [7 empty] | ABRE, NORMAL | ABRE, NORMAL | 20 | 88 |  | 0.062 | 2025-06-08 13:47 | 2025-06-08 13:52 | 4.516666 | [8 empty] | 413 | 0.17 | 0.0037 | 0.0017 | 0.0042 | 0.0028 | 0.5281 | 0.0094 | 0.0395 | 0.0016 | 0.0121 | 0.0005 | 0.0005 | 0.0005 | 0.0012 | 0.0001 | 0.0013 | 0.0005 | 0.0375 | [5 empty] | 156 | [9 empty] | HE1-HO1-CC2 | [8 empty] | 138 |  |  |  | 111.7167 |  |  |  | DRI | 111.7167 |  |  | MEDC | 3.333333 | 6.2 | 105.1311 |  |  | Disponible | No Disponible | 339 | 78
2025-06-08 | 2511807 | Calmado aluminio | C004 | Jose Luis Sevilla Padilla | 210 | 206.26 |  | 86 | 12.96667 | 109.7 | 4.016666 | 269.5 |  |  | 22.9 | 6.7 | 115 |  |  | 150.1 | 1655 | 949 | Free | 112 | 0.16201 | 0.0032 | 0.00726 | 1e-05 | 1e-05 | 111 | 31.815 | 19.179 | 9.927 | 34.082 | 3.642 | 1.658846 | 1193.85 |  |  |  | 417.0576 | 1267 |  | 230 | [11 empty] | 171 | 0.09185 | 0.35293 | 0.00524 | 0.00372 | 0.00717 | 0.0497 | 1e-05 | 1e-05 | [30 empty] | HO2 | Jose Manuel Urieta Perez | 29.34258 | 78.39339 | 78.6 | 1553 | 1587.1 | 2025-06-08 17:25 | 2025-06-08 18:08 | 42.96667 |  |  | 346.5 |  |  |  | 93.0202 | 594 | 120.75 | [14 empty] | 31.3698 | 110 | 137.5 | 60 |  |  |  | 9900 | 42.62 |  | 2025-06-08 17:23 | 2025-06-08 17:30 | 32.6201 | 5.609666 | 5.609666 | ABRE, DEFICIENTE | TARDA EN ABRIR, DEFICIENTE | 213 | 0.15394 | 0.48506 | 0.00971 | 0.00419 | 0.00397 | 0.05289 | 0.00512 | 0.0023 | 0.00997 | 1e-05 | 0.00013 | 0.00022 | 0.00072 | 0.0002 | 0.00024 | 0.00309 | 0.0014 | [11 empty] | 0 | [9 empty] | 0 | 0 | [45 empty] | 0.04754 | [11 empty] | Ca | 3.5021 |  | 2025-06-08 14:05 | 2025-06-08 15:32 |  |  | Alan Gamaliel Perez Carrillo | [7 empty] | ABRE, NORMAL | ABRE, NORMAL | 24 | 42 |  | 0.079 | 2025-06-08 15:37 | 2025-06-08 15:41 | 4.033333 | [8 empty] | 413 | 0.167 | 0.0029 | 0.0026 | 0.0044 | 0.002 | 0.5057 | 0.0149 | 0.0461 | 0.0014 | 0.0103 | 0.0005 | 0.0005 | 0.0005 | 0.0015 | 0.0001 | 0.0023 | 0.0005 | 0.0445 | [5 empty] | 156 | [9 empty] | HE1-HO2-CC2 | [8 empty] | 115 |  |  |  | 94.1 |  |  |  | DRI | 94.1 |  |  | MEDC | 5.466666 | 4.066666 | 98.73092 |  |  | Disponible | No Disponible | 1154 | 134
2025-06-08 | 2521125 | Calmado aluminio | C004 | Jose Luis Cortez Galindo | 200 | 204.3 |  | 106 | 38.26666 | 153.4833 | 35.16666 | 279.6 |  | 0.4 | 9.1 | 19.1 |  |  |  | 150.9 | 1701 | 1235 | Free | 112 | 0.06986 | 0.00328 | 0.00707 | 1e-05 | 1e-05 | 111 | 30.24 | 18.474 | 9.423 | 33.718 | 3.603 | 1.636895 | 1177.05 |  |  |  | 417.0576 | 1352 | [13 empty] | 171 | 0.05147 | 0.35878 | 0.006 | 0.00481 | 0.00625 | 0.0608 | 1e-05 | 1e-05 | [30 empty] | HO2 | Vincenzo Pano Di Sapio | 22.37772 | 73.70055 | 73.95 | 1590.8 | 1586.1 | 2025-06-08 13:53 | 2025-06-08 14:09 | 15.96667 |  | 2.4 | 384.3 |  |  |  | 181.9516 | 548 | [15 empty] | 17.787 |  | 27.5 | 12 |  |  |  | 7500 | 41.51 |  | 2025-06-08 13:55 | 2025-06-08 13:56 | 33.79351 | 11.0895 | 11.0895 | ABRE, NORMAL | ABRE, NORMAL | 213 | 0.15534 | 0.52181 | 0.01451 | 0.00548 | 0.00374 | 0.05414 | 0.00586 | 0.0023 | 0.01046 | 1e-05 | 1e-05 | 0.0013 | 0.00088 | 0.0002 | 0.00054 | 0.0027 | 0.002 | [11 empty] | 0 | [9 empty] | 0 | 0 | [36 empty] | 4773 | [8 empty] | 0.05247 | [11 empty] | Ca | 17.88022 |  | 2025-06-08 10:18 | 2025-06-08 12:04 |  |  | Alan Gamaliel Perez Carrillo | [7 empty] | ABRE, NORMAL | ABRE, NORMAL | 1 | 45 |  | 0.065 | 2025-06-08 12:06 | 2025-06-08 12:11 | 5.05 | [8 empty] | 413 | 0.158 | 0.0052 | 0.0019 | 0.0049 | 0.0024 | 0.5204 | 0.0101 | 0.0426 | 0.0014 | 0.01 | 0.0005 | 0.0005 | 0.0005 | 0.0013 | 0.0001 | 0.0015 | 0.0005 | 0.0409 | [5 empty] | 156 | [9 empty] | HE2-HO2-CC2 | [7 empty] | 138 | 207 |  |  |  | 114.7833 |  |  |  | DRI | 114.7833 |  |  | PERI | 2.516666 | 3.733333 | 78.1147 |  |  | No Disponible | No Disponible | 33 | 106
2025-06-08 | 2521126 | Calmado aluminio | C004 | Jose Luis Cortez Galindo | 200 | 200.07 |  | 99 | 4.050003 | 111.8667 | 2.15 | 251 |  | 0.5 | 9.2 | 17 |  |  |  | 138.2 | 1644 | 440 | Free | 112 | 0.07348 | 0.00344 | 0.00734 | 1e-05 | 1e-05 | 111 | 30.523 | 19.023 | 9.554 | 34.26 | 3.715 | 1.604531 | 1376.55 |  |  |  | 309.7266 | 1343 | [52 empty] | HO2 | Vincenzo Pano Di Sapio | 26.02687 | 100.0281 | 100.2833 | 1593.8 | 1583.7 | 2025-06-08 15:51 | 2025-06-08 16:28 | 37.63333 | 4.2 | 4.2 | 133.35 |  |  |  | 152.3078 | 571 | 382.2 | [14 empty] | 17.787 |  | 27.5 | 12 |  |  |  | 8900 | 45.4 |  | 2025-06-08 15:52 | 2025-06-08 15:52 | 27.23235 | 8.757884 | 8.757884 | ABRE, DEFICIENTE | ABRE, DEFICIENTE | 213 | 0.15366 | 0.49903 | 0.01584 | 0.00484 | 0.00251 | 0.04112 | 0.00582 | 0.00262 | 0.01509 | 1e-05 | 1e-05 | 1e-05 | 0.00087 | 0.00023 | 1e-05 | 0.00257 | 0.0017 | [11 empty] | 0 | [9 empty] | 0 | 0 | [36 empty] | 3489 | [8 empty] | 0.03987 | [11 empty] | Ca | 73.87133 |  | 2025-06-08 12:17 | 2025-06-08 13:55 |  |  | Alan Gamaliel Perez Carrillo | [7 empty] | NO ABRE | NO ABRE | 19 | 19 |  | 0.07 | 2025-06-08 13:58 | 2025-06-08 14:03 | 4.55 | [8 empty] | 413 | 0.16 | 0.0032 | 0.0013 | 0.0049 | 0.0021 | 0.5109 | 0.011 | 0.0356 | 0.0016 | 0.016 | 0.0005 | 0.0005 | 0.0005 | 0.0013 | 0.0001 | 0.0016 | 0.0005 | 0.0344 | [5 empty] | 156 | [9 empty] | HE2-HO2-CC2 | [7 empty] | 138 | 126.5 |  |  |  | 108.0333 |  |  |  | DRI | 108.0333 |  |  | PERI | 2.9 | 4.483333 | 79.09773 |  |  | No Disponible | No Disponible | 55 | 91
2025-06-08 | 2521127 | Calmado aluminio | C004 | Abel Antonio Pano Di sapio | 210 | 220.99 |  | 94 | 4.75 | 107.7833 | 3.533333 | 250.9 |  | 0.9 | 8.4 | 16.8 |  |  |  | 131.8 | 1648 | 798 |  | 112 | 0.06265 | 0.00316 | 0.00762 | 1e-05 | 1e-05 | 111 | 33.299 | 19.37 | 10.019 | 32.964 | 3.705 | 1.719102 | 1287.3 |  |  |  | 421.1464 | 1270 | [52 empty] | HO1 | Anna Gladis Tinoco Rangel | 32.40793 | 120.1462 | 81.71667 | 1573.2 | 1582.8 | 2025-06-08 18:15 | 2025-06-08 18:53 | 37.88333 |  | 1.7 | 385.35 |  |  |  | 185.0182 | 933 | 140 | [14 empty] | 19 | 38 | [5 empty] | 10400 | 36.95 |  | 2025-06-08 18:17 | 2025-06-08 18:18 | 18.45252 | 48.035 | 76.118 | TARDA EN ABRIR, NORMAL | ABRE, NORMAL | 212 | 0.15542 | 0.50785 | 0.0159 | 0.00528 | 0.00245 | 0.04883 | 0.00567 | 0.00239 | 0.0124 | 1e-05 | 0.00036 | 1e-05 | 0.00078 | 0.00022 | 1e-05 | 0.0022 | 0.0017 | [11 empty] | 0 | [9 empty] | 0 | 0 | [36 empty] | 4196 | [8 empty] | 0.04722 | [14 empty] | 2025-06-08 14:10 | 2025-06-08 15:44 |  |  | Alan Gamaliel Perez Carrillo | [9 empty] | 12 | 26 |  | 0.079 | 2025-06-08 15:46 | 2025-06-08 15:50 | 4.45 | [8 empty] | 413 | 0.164 | 0.0045 | 0.0018 | 0.0048 | 0.0022 | 0.5169 | 0.0127 | 0.0401 | 0.0015 | 0.0116 | 0.0005 | 0.0005 | 0.0005 | 0.0013 | 0.0001 | 0.0013 | 0.0005 | 0.0389 | [5 empty] | 312 | [9 empty] | HE2-HO3-HO1-CC2 | [8 empty] | 69 |  |  |  | 107.8 |  |  |  | DRI | 107.8 |  |  | MEDC | 2.1 | 9.35 | 80.49603
2025-06-08 | 2531539 | Calmado aluminio | C004 | Misael Medina Ramos | 210 | 213.7 |  | 72 | 20.41666 | 101.25 | 14.43333 | 254.5 |  | 0.5 | 8.3 | 16.8 |  |  |  | 134.2 | 1660 | 976 | Free | 112 | 0.0875 | 0.0052 | 0.0076 | 0.0045 | 0.0009 | 111 | 23.768 | 19.577 | 9.247 | 38.608 | 4.363 | 1.214078 | 1303.05 |  |  |  | 408.88 | 1387 | [13 empty] | 171 | 0.0541 | 0.385 | 0.0007 | 0.0046 | 0.0075 | 0.0458 | 0.0062 | 0.0016 | [30 empty] | HO1 | Armando Barajas Rodriguez | 18.1178 | 52.70927 | 52.81667 | 1577.1 | 1579.4 | 2025-06-08 12:57 | 2025-06-08 13:29 | 32.08333 | 2.3 | 2.3 | 268.8 |  |  |  | 209.551 | 582 | [15 empty] | 18 | 55 | 16.5 | 24 |  |  |  | 6400 | 22 |  | 2025-06-08 12:59 | 2025-06-08 13:01 | 25.04304 | 21.04538 | 52.70927 | TARDA EN ABRIR, NORMAL | TARDA EN ABRIR, DEFICIENTE | 213 | 0.1447 | 0.5102 | 0.0106 | 0.0059 | 0.0036 | 0.0472 | 0.0055 | 0.0026 | 0.0065 | 0.0005 | 0.0008 | 0.0011 | 0.0006 | 0.0001 | 0.0007 | 0.0018 | 0.0016 | [11 empty] | 0 | [9 empty] | 0 | 0 | [36 empty] | 4845 | [8 empty] | 0.0466 | [14 empty] | 2025-06-08 10:27 | 2025-06-08 11:46 |  |  | Alan Gamaliel Perez Carrillo | [7 empty] | ABRE, NORMAL | ABRE, NORMAL | 12 | 25 |  | 0.024 | 2025-06-08 11:50 | 2025-06-08 11:54 | 4.6 | [8 empty] | 413 | 0.163 | 0.0056 | 0.0024 | 0.0055 | 0.002 | 0.5076 | 0.0072 | 0.0351 | 0.002 | 0.0086 | 0.0005 | 0.0005 | 0.0005 | 0.0013 | 0.0001 | 0.0011 | 0.0005 | 0.03379 | [15 empty] | HE3-HO1-CC2 | [7 empty] | 69 | 253 |  |  |  | 80.03333 |  |  |  | DRI | 80.03333 |  |  | MEDC | 4.033333 | 3.433333 | 105.4097 |  |  | No Disponible | No Disponible | 3704 | 163
2025-06-08 | 2531540 | Calmado aluminio | C004 | Misael Medina Ramos | 210 | 191.46 |  | 73 | 68.56667 | 149.6167 | 63.98333 | 246.4 |  | 0.7 | 9.2 | 17.2 |  |  |  | 138.7 | 1664 | 1239 | Free | 112 | 0.0404 | 0.003 | 0.0057 | 0.0031 | 0.0009 | 111 | 22.217 | 17.009 | 8.786 | 47.272 | 3.094 | 1.306191 |  |  |  |  | 409.9022 | 1094 | [13 empty] | 171 | 0.0532 | 0.1089 | 0.0045 | 0.0035 | 0.0083 | 0.0451 | 0.0055 | 0.002 | [30 empty] | HO1 | Anna Gladis Tinoco Rangel | 25.26153 | 69.40877 | 69.65 | 1549.3 | 1586.5 | 2025-06-08 16:38 | 2025-06-08 17:15 | 36.33333 | 2.3 | 2.3 | 1286.25 |  |  |  | 152.3078 | 1181 | 154.35 | [14 empty] | 20 | 38 | 121 | 36 |  |  |  | 9000 | 22 |  | 2025-06-08 16:37 | 2025-06-08 16:41 | 19.01777 | 15.66238 | 69.40877 | TARDA EN ABRIR, NORMAL | NO ABRE | 212 | 0.16876 | 0.54592 | 0.02397 | 0.00592 | 0.00387 | 0.05103 | 0.00605 | 0.00259 | 0.01033 | 1e-05 | 0.00075 | 0.00022 | 0.00111 | 0.00025 | 1e-05 | 0.00271 | 0.0022 | [11 empty] | 0 | [9 empty] | 0 | 0 | [36 empty] | 4330 | [8 empty] | 0.049 | [14 empty] | 2025-06-08 13:02 | 2025-06-08 14:15 |  |  | Alan Gamaliel Perez Carrillo | [7 empty] | ABRE, NORMAL | ABRE, NORMAL | 4 | 67 |  | 0.055 | 2025-06-08 14:19 | 2025-06-08 14:23 | 3.2 | [8 empty] | 413 | 0.175 | 0.0052 | 0.003 | 0.0051 | 0.0028 | 0.5532 | 0.0209 | 0.0433 | 0.0016 | 0.0099 | 0.0005 | 0.0005 | 0.0005 | 0.0017 | 0.0001 | 0.0018 | 0.0005 | 0.0422 | [15 empty] | HE3-HO1-CC2 | [8 empty] | 207 |  |  |  | 79.71666 |  |  |  | DRI | 79.71666 |  |  | MEDC | 4.066666 | 3.516666 | 101.2083 |  |  | No Disponible | No Disponible | 64 | 252
2025-06-08 | 2541631 | Calmado aluminio | C004 | Josue Osvaldo Luna Montañez | 210 | 210 |  | 84 | 6.266663 | 101.8333 |  | 263.7 |  | 1.2 | 9.6 | 19.3 |  |  |  | 151.9 | 1669 | 771 |  | 112 | 0.1621 | 0.0036 | 0.0103 | 0.0039 | 0.0009 | 111 | 32.928 | 22.277 | 12.154 | 24.442 | 4.371 | 1.478117 | 1387.05 |  |  |  | 313.8154 | 1290 |  | 184 | [50 empty] | HO3 | Juan Carlos Farias Martinez | 15.92952 | 68.55372 | 68.68333 | 1591.5 | 1592.3 | 2025-06-08 12:20 | 2025-06-08 12:44 | 24.4 |  |  |  | 114 |  |  | 112.442 | 411 | 133.35 | [14 empty] | 22.365 | 66 | 66 | 36 |  |  |  | 0 | 59.9 |  | 2025-06-08 12:14 | 2025-06-08 12:29 | 52.42604 | 15.92855 | 15.92855 | ABRE, NORMAL | NO ABRE | 212 | 0.1587 | 0.5308 | 0.0115 | 0.0053 | 0.005 | 0.0493 | 0.0058 | 0.0026 | 0.0073 | 0.0005 | 0.0012 | 0.0006 | 0.0024 | 0.0001 | 0.0012 | 0.0025 | 0.0025 | [11 empty] | 0 | [9 empty] | 0 | 0 | [36 empty] | 4705 | [8 empty] | 0.0487 | [11 empty] | Ca | 17.83305 |  | 2025-06-08 09:40 | 2025-06-08 11:05 |  |  | Alan Gamaliel Perez Carrillo | [9 empty] | 4 | 66 |  | 0.06 | 2025-06-08 11:07 | 2025-06-08 11:15 | 7.833333 | [8 empty] | 413 | 0.161 | 0.0046 | 0.0038 | 0.0052 | 0.0037 | 0.5213 | 0.012 | 0.034 | 0.0018 | 0.0118 | 0.0005 | 0.0007 | 0.0005 | 0.0019 | 0.0001 | 0.001 | 0.0005 | 0.0319 | [5 empty] | 130 | [9 empty] | HE4-HO3-CC2 | [8 empty] | 46 |  |  |  | 95.56667 |  |  |  | DRI | 95.56667 |  |  | MEDC | 2.033333 | 3.733333 | 113.8511 |  |  |  |  | 88 | 66
2025-06-08 | 2541632 | Calmado aluminio | C004 | Josue Osvaldo Luna Montañez | 210 | 183.05 |  | 96 | 72 | 179.5833 | 66.46667 | 253 |  | 3.2 | 8.5 | 18.4 |  |  |  | 149.2 | 1656 | 843 |  | 112 | 0.061 | 0.0005 | 0.0047 | 0.0022 | 0.0009 | 111 | 24.351 | 16.617 | 8.37 | 45.317 | 3.171 | 1.465427 | 1397.55 |  |  |  | 317.9042 | 1287 |  | 207 | [50 empty] | HO3 | Juan Carlos Farias Martinez | 10.28327 | 27.59455 | 29.38333 | 1588.8 | 1583.2 | 2025-06-08 14:44 | 2025-06-08 14:58 | 13.56667 | [6 empty] | 112.442 | 310 | 123.9 | [14 empty] | 18.795 |  | 77 | 48 |  |  |  | 0 | 33 |  | 2025-06-08 14:45 | 2025-06-08 14:47 | 71.7533 | 7.9021 | 7.9021 | ABRE, NORMAL | TARDA EN ABRIR, DEFICIENTE | 212 | 0.16 | 0.5034 | 0.004 | 0.004 | 0.0059 | 0.053 | 0.0045 | 0.0018 | 0.0076 | 0.0005 | 0.0005 | 0.0005 | 0.0014 | 0.0001 | 0.0009 | 0.002 | 0.0024 | [11 empty] | 0 | [9 empty] | 0 | 0 | [36 empty] | 6564 | [8 empty] | 0.0527 | [11 empty] | Ca | 17.2001 |  | 2025-06-08 11:22 | 2025-06-08 14:06 |  |  | Alan Gamaliel Perez Carrillo | [9 empty] | 25 | 25 |  | 0.055 | 2025-06-08 14:07 | 2025-06-08 14:13 | 5.833333 | [8 empty] | 413 | 0.164 | 0.0042 | 0.0038 | 0.0044 | 0.0028 | 0.5063 | 0.0062 | 0.0375 | 0.0015 | 0.013 | 0.0005 | 0.0005 | 0.0005 | 0.0013 | 0.0001 | 0.0011 | 0.0005 | 0.0344 | [5 empty] | 130 | [9 empty] | HE4-HO3-CC2 | [8 empty] | 57.5 |  |  |  | 105.4167 |  |  |  | DRI | 105.4167 |  |  | MEDC | 1.216666 | 3.583333 | 96.12844 |  |  |  |  | 135 | 63
2025-06-08 | 2541633 | Calmado aluminio | C004 | Hector Rico Martinez | 200 | 185 |  | 85 | 85.18333 | 179.6167 | 78.8 | 251.1 |  | 1.3 | 9.2 | 17.1 |  |  |  | 146.8 | 1694 | 653 | Free | 112 | 0.0681 | 0.0011 | 0.0078 | 0.0034 | 0.0009 | [7 empty] | 1435.35 |  |  |  | 378.214 | 1338 | [52 empty] | HO3 | Beth Nicole Ballesteros Torres | 34.93688 | 89.78167 | 89.85 | 1599.1 | 1594.6 | 2025-06-08 18:49 | 2025-06-08 19:46 | 57.75 | 3.6 | 3.6 |  |  |  |  | 167.6408 | 634 | [15 empty] | 30.66 |  | 82.5 | 36 |  |  |  | 0 | 51.8 |  | 2025-06-08 18:40 | 2025-06-08 18:50 | 34.61731 | 6.823934 | 6.823934 | ABRE, NORMAL | ABRE, DEFICIENTE | 213 | 0.1645 | 0.5444 | 0.0234 | 0.0034 | 0.0037 | 0.0459 | 0.006 | 0.002 | 0.0083 | 0.0005 | 0.0012 | 0.0013 | 0.0028 | 0.0001 | 0.0011 | 0.003 | 0.0032 | [11 empty] | 0 | [9 empty] | 0 | 0 | [36 empty] | 6000 | [8 empty] | 0.0452 | [11 empty] | Ca | 16.8676 |  | 2025-06-08 14:20 | 2025-06-08 17:04 |  |  | Alan Gamaliel Perez Carrillo | [7 empty] | ABRE, NORMAL | ABRE, NORMAL | 26 | 68 |  |  | 2025-06-08 17:07 | 2025-06-08 17:13 | 6.133333 | [8 empty] | 413 | 0.168 | 0.0039 | 0.0017 | 0.0051 | 0.0036 | 0.5327 | 0.0237 | 0.0359 | 0.0017 | 0.0108 | 0.0005 | 0.0005 | 0.0005 | 0.0022 | 0.0001 | 0.0016 | 0.0005 | 0.0347 | [5 empty] | 156 | [9 empty] | HE4-HO3-CC2 | [7 empty] | 184 | 57.5 |  |  |  | 97.76666 |  |  |  | DRI | 97.76666 |  |  | MEDC | 2.2 | 6.633333 | 103.6116 |  | 4.283333 | No Disponible | No Disponible | 228 | 72
2025-06-11 | 2511836 | Calmado aluminio | C004 | Jose Luis Sevilla Padilla | 210 | 202 |  | 97 | 364.85 | 472.1667 | 362.35 | 301.3 |  | 0 | 10.1 | 19.5 | 6 |  |  | 172.6 | 1658 | 1024 | Free | 112 | 0.07602 | 0.00405 | 0.00679 | 1e-05 | 1e-05 | 111 | 30.135 | 20.883 | 11.377 | 27.902 | 4.46 | 1.44304 | 1295.7 |  |  |  | 319.9486 | 1371 |  | 230 | [11 empty] | 171 | 0.11567 | 0.39082 | 0.00419 | 0.00418 | 0.00604 | 0.00998 | 1e-05 | 1e-05 | [30 empty] | HO1 | Jose Manuel Urieta Perez | 26.3695 | 91.14838 | 91.38333 | 1589.9 | 1594.1 | 2025-06-11 17:04 | 2025-06-11 17:47 | 42.35 | 10.7 | 10.7 | 303.45 |  |  |  | 256.5722 | 386 | 307.65 | [14 empty] | 20 |  | 82.5 | 72 |  |  |  | 9000 | 38.91 |  | 2025-06-11 17:05 | 2025-06-11 17:06 | 25.61318 | 41.7696 | 91.14838 | ABRE, DEFICIENTE | NO ABRE | 213 | 0.15689 | 0.52876 | 0.01183 | 0.00492 | 0.00338 | 0.04913 | 0.0054 | 0.00256 | 0.01121 | 1e-05 | 1e-05 | 1e-05 | 0.00077 | 0.0002 | 2e-05 | 0.00381 | 1e-05 | [11 empty] | 0 | [9 empty] | 0 | 0 | [36 empty] | 3416 | [8 empty] | 0.04799 | [14 empty] | 2025-06-11 13:37 | 2025-06-11 15:14 |  |  | Alan Gamaliel Perez Carrillo | [9 empty] | 19 | 31 |  | 0.058 | 2025-06-11 15:16 | 2025-06-11 15:23 | 6.966666 | [8 empty] | 413 | 0.158 | 0.0035 | 0.0024 | 0.0047 | 0.003 | 0.5243 | 0.0091 | 0.0408 | 0.0013 | 0.0122 | 0.0008 | 0.0006 | 0.0007 | 0.0014 | 0.0001 | 0.0017 | 0.0005 | 0.0375 | [5 empty] | 156 | [9 empty] | HE1-HO1-CC1 | [8 empty] | 69 |  |  |  | 107.7167 |  |  |  | DRI | 107.7167 |  |  | PERI | 1.95 | 3.75 | 109.4363 |  | 0.8 | Disponible | No Disponible | 3402 | 139
2025-06-11 | 2511837 | Calmado aluminio | C004 | Jose Luis Sevilla Padilla | 210 | 195 |  | 75 | 59.89999 | 145.6833 | 58.73333 | 260.8 |  | 1 | 8.9 | 17.1 | 892 |  |  | 145.8 | 1642 | 770 | Free | 112 | 0.1112 | 0.0033 | 0.00894 | 0.00037 | 1e-05 | 111 | 34.463 | 21.657 | 12.093 | 22.829 | 4.575 | 1.59131 | 1412.25 |  |  |  | 324.0374 | 1355 |  | 184 | [11 empty] | 171 | 0.11571 | 0.42424 | 0.00656 | 0.00476 | 0.00798 | 0.0091 | 1e-05 | 1e-05 | [30 empty] | HO2 | Heriberto Cornejo Sanchez | 8.183033 | 30.9225 | 31.08333 | 1589.5 | 1583.3 | 2025-06-11 18:46 | 2025-06-11 19:08 | 21.85 | 2.7 | 2.7 |  | 90 |  |  | 62.3542 | 213 | 190.05 | [12 empty] | 69 |  | 17.787 |  | 22 | 24 |  |  |  | 2700 | 26.78 |  | 2025-06-11 18:38 | 2025-06-11 18:48 | 51.96216 | 6.378267 | 6.378267 | ABRE, DEFICIENTE | ABRE, DEFICIENTE | 212 | 0.16682 | 0.51004 | 0.02251 | 0.00514 | 0.00561 | 0.04946 | 0.00524 | 0.00282 | 0.01038 | 1e-05 | 1e-05 | 1e-05 | 0.00099 | 0.00021 | 1e-05 | 0.00304 | 0.001 | 211 | 58.317 | 5.562 | 5.364 | 1.188 | 0.634 | 19.431 | 10.4849 |  |  |  | 0 | [9 empty] | 0 | 0 | [36 empty] | 4135 | [8 empty] | 0.04776 | [11 empty] | Ca | 1.669217 |  | 2025-06-11 16:26 | 2025-06-11 17:41 |  |  | Alan Gamaliel Perez Carrillo | [9 empty] | 9 | 71 |  | 0.051 | 2025-06-11 17:42 | 2025-06-11 17:49 | 7.516666 | [8 empty] | 413 | 0.1675 | 0.0057 | 0.0039 | 0.0055 | 0.0015 | 0.5258 | 0.0244 | 0.0462 | 0.0017 | 0.0112 | 0.0005 | 0.0008 | 0.0008 | 0.0019 | 0.0001 | 0.002 | 0.0005 | 0.0446 | [5 empty] | 130 | [9 empty] | HE1-HO2-CC1 | [12 empty] | 86.14999 |  |  |  | DRI | 86.14999 |  |  | MEDC | 0.766666 | 3.633333 | 110.4968 |  |  | Disponible | No Disponible | 84 | 75
2025-06-11 | 2521160 | Calmado aluminio | C004 | Christopher Ali Adame Piedra | 210 | 172 |  | 96 | 28.7 | 135.05 | 25.26667 | 228.9 |  |  | 8.1 | 18.2 | 15 |  |  | 138.8 | 1658 | 912 |  | 112 | 0.07529 | 0.0036 | 0.0084 | 0.0002 | 1e-05 | 111 | 28.448 | 16.539 | 7.625 | 34.846 | 3.857 | 1.720056 | 1310.4 |  |  |  | 325.0596 | 1375 | [52 empty] | HO1 | Jose Manuel Urieta Perez | 22.37113 | 47.13727 | 47.43333 | 1559.2 | 1586 | 2025-06-11 18:01 | 2025-06-11 18:28 | 27.05 | 3.9 | 3.9 | 131.25 |  |  |  | 185.0182 | 989 | 312.9 | [14 empty] | 20 | 100 | [5 empty] | 7200 | 21.63 |  | 2025-06-11 18:01 | 2025-06-11 18:03 | 27.53236 | 10.17355 | 47.13727 | ABRE, DEFICIENTE | ABRE, DEFICIENTE | 212 | 0.15998 | 0.5424 | 0.03147 | 0.00811 | 0.00339 | 0.04911 | 0.00678 | 0.00312 | 0.00923 | 1e-05 | 1e-05 | 1e-05 | 0.00179 | 0.00041 | 1e-05 | 0.00345 | 0.0019 | [11 empty] | 0 | [9 empty] | 0 | 0 | [36 empty] | 3483 | [8 empty] | 0.04742 | [14 empty] | 2025-06-11 14:43 | 2025-06-11 16:29 |  |  | Alan Gamaliel Perez Carrillo | [9 empty] | 4 | 80 |  | 0.049 | 2025-06-11 16:32 | 2025-06-11 16:36 | 4.2 | [8 empty] | 413 | 0.161 | 0.0072 | 0.0023 | 0.0063 | 0.0023 | 0.5425 | 0.0247 | 0.0409 | 0.002 | 0.0119 | 0.0005 | 0.001 | 0.001 | 0.0021 | 0.0001 | 0.0019 | 0.0005 | 0.0388 | [5 empty] | 156 | [9 empty] | HE2-HO1-CC1 | [7 empty] | 276 | 46 |  |  |  | 108.55 |  |  |  | DRI-GPI | 108.55 | 20400 |  | MEDC | 2.583333 | 8.35 | 78.86629 |  |  |  |  | 52 | 753
2025-06-11 | 2521162 | Calmado aluminio | C004 | Christopher Ali Adame Piedra | 200 | 177.6 |  | 115 | 17.46666 | 147.8167 | 11.75 | 232.4 |  |  | 7.8 | 19.6 | 1041 |  |  | 164.4 | 1661 | 1078 | Free | 112 | 0.07658 | 0.00328 | 0.00742 | 1e-05 | 1e-05 | 111 | 23.383 | 12.06 | 5.369 | 41.488 | 2.44 | 1.938889 | 1296.75 |  |  |  | 312.7932 | 1362 | [13 empty] | 171 | 0.08711 | 0.41593 | 0.00521 | 0.00418 | 0.00702 | 0.04217 | 1e-05 | 1e-05 | [30 empty] | HO3 | Juan Carlos Farias Martinez | 26.0449 | 78.4421 | 82.75 | 1574.3 | 1587.8 | 2025-06-12 02:56 | 2025-06-12 03:22 | 26.4 |  |  | 184.8 |  |  |  | 122.664 | 364 | 184.8 | [14 empty] | 17.325 |  | 88 | 36 |  |  |  | 0 | 73.33 |  | 2025-06-12 02:57 | 2025-06-12 02:59 | 56.08978 | 9.30855 | 9.30855 | ABRE, NORMAL | ABRE, DEFICIENTE | 212 | 0.1512 | 0.5083 | 0.004 | 0.0032 | 0.0041 | 0.0442 | 0.005 | 0.002 | 0.0047 | 0.0005 | 0.001 | 0.0012 | 0.0017 | 0.0001 | 0.0007 | 0.0026 | 0.0027 | [11 empty] | 0 | [9 empty] | 0 | 0 | [36 empty] | 3433 | [8 empty] | 0.0439 | [11 empty] | Ca | 25.37127 |  | 2025-06-11 21:55 | 2025-06-12 00:02 |  |  | Alan Gamaliel Perez Carrillo | [7 empty] | ABRE, NORMAL | ABRE, NORMAL | 19 | 32 |  | 0.03 | 2025-06-12 00:05 | 2025-06-12 00:09 | 4.35 | [8 empty] | 413 | 0.162 | 0.0041 | 0.0029 | 0.0044 | 0.0035 | 0.5119 | 0.0083 | 0.0312 | 0.0017 | 0.0086 | 0.0005 | 0.0005 | 0.0006 | 0.0014 | 0.0001 | 0.0017 | 0.0005 | 0.0275 | [5 empty] | 130 | [9 empty] | HE2-HO1-HO3-CC1 | [7 empty] | 230 | 138 |  |  |  | 122.9167 |  |  |  | DRI-GPI | 122.9167 | 29800 |  | MEDC | 2.966666 | 3.566666 | 77.85204 |  |  | Disponible | No Disponible | 1351 | 137
2025-06-11 | 2531562 | Calmado aluminio | C004 | Jose Luis Vivar Agapito | 210 | 192 |  | 77 | 16.33334 | 111.3667 | 15.5 | 239.9 |  | 1.5 | 8.1 | 17.4 |  |  |  | 133.9 | 1653 | 673 | Free | 112 | 0.0879 | 0.0024 | 0.0076 | 0.0044 | 0.0012 | 111 | 24.537 | 16.043 | 8.761 | 39.797 | 3.458 | 1.529452 | 1237.95 |  |  |  | 302.5712 | 1291 | [13 empty] | 171 | 0.117 | 0.3798 | 0.0015 | 0.0035 | 0.0075 | 0.0335 | 0.0048 | 0.002 | [30 empty] | HO1 | Jose Manuel Urieta Perez | 17.55582 | 54.90577 | 55.21667 | 1592.7 | 1584.8 | 2025-06-11 19:13 | 2025-06-11 19:49 | 35.83333 | 5.8 | 5.8 | 358.05 |  |  |  | 209.551 | 423 | 207.9 | [11 empty] | 30 |  |  | 20 |  | 137.5 | 60 |  |  |  | 5900 | 15.36 |  | 2025-06-11 19:15 | 2025-06-11 19:16 | 16.78512 | 20.89588 | 54.90577 | ABRE, DEFICIENTE | ABRE, DEFICIENTE | 212 | 0.15616 | 0.4972 | 0.01041 | 0.00516 | 0.00496 | 0.05103 | 0.00529 | 0.00239 | 0.00922 | 1e-05 | 1e-05 | 3e-05 | 0.00069 | 0.00018 | 1e-05 | 0.0033 | 0.0025 | [11 empty] | 0 | [9 empty] | 0 | 0 | [36 empty] | 4851 | [8 empty] | 0.04963 | [14 empty] | 2025-06-11 16:30 | 2025-06-11 17:47 |  |  | Alan Gamaliel Perez Carrillo | [7 empty] | ABRE, NORMAL | ABRE, NORMAL | 25 | 39 |  | 0.05 | 2025-06-11 17:48 | 2025-06-11 17:55 | 6.95 | [8 empty] | 413 | 0.165 | 0.004 | 0.0035 | 0.0048 | 0.003 | 0.5137 | 0.0129 | 0.0463 | 0.0011 | 0.0091 | 0.0005 | 0.0005 | 0.0007 | 0.0015 | 0.0001 | 0.0029 | 0.0005 | 0.0432 | [5 empty] | 156 | [9 empty] | HE3-HO1-CC1 | [7 empty] | 184 |  |  |  |  | 87.3 |  |  |  | DRI | 87.3 |  |  | MEDC | 0.9 | 3.35 | 100.0852 |  |  | No Disponible | No Disponible | 222 | 277
2025-06-11 | 2531563 | Calmado aluminio | C004 | Jose Luis Vivar Agapito | 210 | 210 |  | 67 | 12.25 | 89.71667 | 7.866666 | 240.1 |  | 1 | 8 | 16.6 |  |  |  | 126.7 | 1657 | 965 | Free | 112 | 0.1586 | 0.0046 | 0.0083 | 0.0043 | 0.0009 | 111 | 26.391 | 17.121 | 9.623 | 28.244 | 3.548 | 1.54144 | 1328.25 |  |  |  | 303.5934 | 1284 | [13 empty] | 171 | 0.0942 | 0.4196 | 0.0005 | 0.0041 | 0.0079 | 0.0355 | 0.0051 | 0.0019 | [30 empty] | HO2 | Heriberto Cornejo Sanchez | 4.981283 | 35.6875 | 35.93333 | 1612.9 | 1583.2 | 2025-06-11 20:03 | 2025-06-11 20:39 | 35.91666 | 4.8 | 4.8 |  | 166 |  |  | 77.6872 | 208 | 102.9 | [12 empty] | 138 |  | 17.787 |  | 27.5 | 24 |  |  |  | 1900 | 26.28 |  | 2025-06-11 20:04 | 2025-06-11 20:06 | 44.18354 | 8.748767 | 8.748767 | ABRE, NORMAL | TARDA EN ABRIR, DEFICIENTE | 212 | 0.15532 | 0.50802 | 0.01412 | 0.00561 | 0.00485 | 0.06124 | 0.00527 | 0.00275 | 0.01103 | 1e-05 | 1e-05 | 3e-05 | 0.00089 | 0.0002 | 1e-05 | 0.00281 | 0.0019 | [11 empty] | 0 | [9 empty] | 0 | 0 | [36 empty] | 5072 | [8 empty] | 0.05985 | [11 empty] | Ca | 19.64238 |  | 2025-06-11 18:07 | 2025-06-11 19:15 |  |  | Alan Gamaliel Perez Carrillo | [7 empty] | ABRE, NORMAL | ABRE, NORMAL | 19 | 32 |  | 0.038 | 2025-06-11 19:18 | 2025-06-11 19:24 | 5.683333 | [8 empty] | 413 | 0.169 | 0.0052 | 0.004 | 0.0049 | 0.0025 | 0.5134 | 0.0126 | 0.0525 | 0.0014 | 0.0115 | 0.0005 | 0.0006 | 0.0007 | 0.0014 | 0.0001 | 0.0018 | 0.0005 | 0.0503 | [5 empty] | 130 | [9 empty] | HE3-HO2-CC1 | [7 empty] | 184 |  |  |  |  | 77.26667 |  |  |  | DRI | 77.26667 |  |  | MEDC | 3.333333 | 4.583333 | 108.2244 |  |  | No Disponible | No Disponible | 2088 | 2229
2025-06-11 | 2531565 | Calmado aluminio | C004 | Daniel Hernandez Nicolas | 210 | 193.7 |  | 81 | 16.6 | 108.3667 | 3.8 | 253 |  | 1.5 | 9.8 | 17.4 |  |  |  | 145.8 | 1666 | 1458 | Free | 112 | 0.0579 | 0.0038 | 0.0054 | 0.0029 | 0.0009 | [7 empty] | 1451.1 |  |  |  | 299.5046 | 1292 | [13 empty] | 171 | 0.0926 | 0.4462 | 0.0005 | 0.0056 | 0.0063 | 0.0206 | 0.0037 | 0.0013 | [30 empty] | HO3 | Juan Carlos Farias Martinez | 40.33285 | 70.555 | 70.66666 | 1531.9 | 1587.7 | 2025-06-12 02:01 | 2025-06-12 02:39 | 37.48333 | [6 empty] | 219.773 | 467 | 113.4 | [14 empty] | 17.01 | 73.1 | 77 | 36 |  |  |  | 0 | 94 |  | 2025-06-12 02:00 | 2025-06-12 02:04 | 79.93764 | 7.696167 | 7.696167 | ABRE, DEFICIENTE | ABRE, NORMAL | 212 | 0.1594 | 0.5234 | 0.0095 | 0.0066 | 0.0033 | 0.0425 | 0.0043 | 0.0015 | 0.0064 | 0.0005 | 0.0011 | 0.001 | 0.0018 | 0.0001 | 0.0008 | 0.003 | 0.0033 | [11 empty] | 0 | [9 empty] | 0 | 0 | [36 empty] | 4809 | [8 empty] | 0.0422 | [11 empty] | Ca | 8.333167 |  | 2025-06-11 22:18 | 2025-06-11 23:39 |  |  | Alan Gamaliel Perez Carrillo | [7 empty] | ABRE, DEFICIENTE | ABRE, DEFICIENTE | 4 | 81 |  |  | 2025-06-11 23:50 | 2025-06-11 23:55 | 4.6 | [8 empty] | 413 | 0.164 | 0.0065 | 0.0025 | 0.004 | 0.0036 | 0.5272 | 0.012 | 0.0322 | 0.0013 | 0.0098 | 0.0005 | 0.0006 | 0.0006 | 0.0015 | 0.0001 | 0.0019 | 0.0005 | 0.0305 | [5 empty] | 130 | [9 empty] | HE3-HO3-CC1 | [7 empty] | 230 | 138 |  |  |  | 89.63333 |  |  |  | DRI | 89.63333 |  |  | MEDC | 11.61667 | 4.033333 | 104.0841 |  | 3.8 | No Disponible | No Disponible | 1505 | 78
2025-06-11 | 2541667 | Calmado aluminio | C004 | Hector Rico Martinez | 210 | 210.3 |  | 99 | 91.93333 | 203.95 | 88.61666 | 179.2 | 60 | 1.9 | 5.9 | 16.8 |  |  |  | 147 | 1664 | 637 |  | 112 | 0.0857 | 0.0034 | 0.0068 | 0.0058 | 0.0053 | 111 | 31.926 | 18.821 | 11.711 | 33.099 | 3.885 | 1.696297 | [5 empty] | 796 | [52 empty] | HO2 | German Gonzalez Miranda | 41.75115 | 211.1572 | 113.5667 | 1631.7 | 1583.4 | 2025-06-12 01:20 | 2025-06-12 01:50 | 30.6 |  | 7.5 | 1487.85 |  |  |  | 142.0858 | 2590 | 341.25 | [14 empty] | 15.3615 | 123.056 | 187 |  |  |  |  | 7700 | 60.39 |  | 2025-06-12 01:21 | 2025-06-12 01:23 | 17.15973 | 12.5996 | 12.5996 | TARDA EN ABRIR, DEFICIENTE | TARDA EN ABRIR, DEFICIENTE | 214 | 0.16477 | 0.55791 | 0.01975 | 0.00479 | 0.00516 | 0.03707 | 0.00663 | 0.0036 | 0.01872 | 1e-05 | 1e-05 | 1e-05 | 0.00101 | 0.00025 | 1e-05 | 0.00188 | 0.0034 | 211 | 44.965 | 7.309 | 9.79 | 3.146 | 6.039 | 25.035 | 6.152004 | 300 |  |  | 1 | [6 empty] | 2025-06-11 22:21 | 2025-06-11 22:57 | 36.75593 | 36.75593 | 36.75593 | [20 empty] | 1606 | 437.7 | 1590.9 | 1151.1 | 1633.7 | 8.9 |  |  |  |  | 1633.7 | 8.9 | 45819.96 |  |  |  | 3585 | [6 empty] | 450 |  | 0.03612 | [11 empty] | Ca | 1.9691 | Juan Carlos Gonzalez A. | 2025-06-11 19:57 | 2025-06-11 21:37 |  |  | Alan Gamaliel Perez Carrillo | [9 empty] | 21 | 73 |  | 0.074 | 2025-06-11 21:40 | 2025-06-11 21:46 | 6.933333 | 5.328833 | [7 empty] | 413 | 0.168 | 0.0038 | 0.004 | 0.0059 | 0.0037 | 0.5624 | 0.0186 | 0.0335 | 0.0027 | 0.0183 | 0.0014 | 0.0005 | 0.0007 | 0.0015 | 0.0001 | 0.0013 | 0.0005 | 0.032 | [5 empty] | 156 | [9 empty] | HE4-HO3-RH1-HO2-CC1 |  |  |  |  | 322 | [7 empty] | 110.85 |  |  |  | DRI-Scrap | 110.85 |  |  | MEDC | 2.166666 | 4.916666 | 95.69307 |  |  |  |  | 1419 | 33
2025-06-11 | 2541668 | Calmado aluminio | C004 | Josue Osvaldo Luna Montañez | 210 | 201.7 |  | 86 | 27.23333 | 125.1 | 24.18333 | 171.4 | 60 | 1.7 | 4.7 | 15.2 |  |  |  | 131.4 | 1651 | 655 |  | 112 | 0.0697 | 0.0015 | 0.0074 | 0.0061 | 0.0021 | 111 | 30.398 | 18.921 | 11.217 | 32.841 | 3.737 | 1.606575 | 1363.95 |  |  |  | 297.4602 | 1299 |  | 161 | [50 empty] | HO3 | Juan Carlos Farias Martinez | 25.01652 | 47.75274 | 47.81667 | 1569.9 | 1585.7 | 2025-06-12 00:38 | 2025-06-12 01:02 | 24.13333 |  |  |  | 122 |  |  | 98.1312 | 366 | 182.7 | [14 empty] | 22.365 | 38.5 | 77 | 24 |  |  |  | 0 | 47.7 |  | 2025-06-12 00:41 | 2025-06-12 00:44 | 59.93374 | 9.821433 | 9.821433 | ABRE, NORMAL | ABRE, NORMAL | 212 | 0.1679 | 0.5325 | 0.011 | 0.0037 | 0.0044 | 0.0445 | 0.0066 | 0.0024 | 0.009 | 0.0026 | 0.0011 | 0.0011 | 0.0016 | 0.0001 | 0.0008 | 0.0038 | 0.0043 | [11 empty] | 0 | [9 empty] | 0 | 0 | [36 empty] | 3636 | [8 empty] | 0.0435 | [11 empty] | Ca | 8.333167 |  | 2025-06-11 22:16 | 2025-06-11 23:43 |  |  | Alan Gamaliel Perez Carrillo | [9 empty] | 20 | 108 |  | 0.078 | 2025-06-11 23:45 | 2025-06-11 23:51 | 6.65 | [8 empty] | 413 | 0.172 | 0.0039 | 0.003 | 0.0062 | 0.0058 | 0.512 | 0.0196 | 0.0244 | 0.0023 | 0.0138 | 0.002 | 0.0008 | 0.0006 | 0.0013 | 0.0001 | 0.0009 | 0.0005 | 0.0197 | [5 empty] | 130 | [9 empty] | HE4-HO3-CC1 | [6 empty] | 5.383333 |  | 69 |  |  |  | 96.71667 | 120.7333 |  |  | DRI-Scrap | 96.71667 |  |  | MEDC | 1.9 | 4.066666 | 106.6308 |  | 0.166666 |  |  | 657 | 69
2025-06-13 | 2531592 | Calmado aluminio | C004 | Misael Medina Ramos | 200 | 197.84 |  | 74 | 16.9 | 98.83334 | 6.4 | 204.1 |  | 1 | 9.700001 | 17.3 |  |  |  | 133.5 | 1659 | 1090 | Free | 112 | 0.1621 | 0.004 | 0.0077 | 0.0036 | 0.0009 | 111 | 28.467 | 12.878 | 6.496 | 45.381 | 2.865 | 2.210514 | 1302 |  |  |  | 346.5258 | 303 | [52 empty] | HO2 | Heriberto Cornejo Sanchez | 14.39775 | 51.76893 | 51.96667 | 1594.6 | 1584.2 | 2025-06-14 08:08 | 2025-06-14 08:38 | 30.46667 | 5 | 5 | 298.2 |  |  |  |  | 809 | [15 empty] | 24.49755 | 120 | 82.5 | 72 |  |  |  | 4600 | 34.32 |  | 2025-06-14 08:09 | 2025-06-14 08:11 | 39.77675 | 5.792883 | 5.792883 | ABRE, DEFICIENTE | ABRE, DEFICIENTE | 212 | 0.1513 | 0.5383 | 0.0054 | 0.0033 | 0.0078 | 0.0653 | 0.0047 | 0.0019 | 0.0052 | 0.0005 | 0.0009 | 0.0009 | 0.0015 | 0.0001 | 0.0006 | 0.0023 | 0.0027 | [11 empty] | 0 | [9 empty] | 0 | 0 | [36 empty] | 4810 | [8 empty] | 0.0621 | [11 empty] | Ca | 46.18238 |  | 2025-06-14 05:23 | 2025-06-14 06:44 |  |  | Alan Gamaliel Perez Carrillo | [7 empty] | ABRE, DEFICIENTE | ABRE, DEFICIENTE | 4 | 88 |  | 0.035 | 2025-06-14 06:51 | 2025-06-14 06:55 | 4.25 | [8 empty] | 413 | 0.171 | 0.0033 | 0.0071 | 0.0044 | 0.0042 | 0.5417 | 0.008 | 0.0461 | 0.0019 | 0.0096 | 0.0005 | 0.0005 | 0.0005 | 0.0013 | 0.0001 | 0.0011 | 0.0005 | 0.0435 | [5 empty] | 156 | [9 empty] | HE3-HO2-CC2 | [7 empty] | 161 | 69 |  |  |  | 83.11667 |  |  |  | DRI | 83.11667 |  |  | MEDC | 6.5 | 4.866666 | 105.8997 |  |  | No Disponible | No Disponible
2025-06-14 | 2511858 | Calmado aluminio | C004 | Alejandro Vargas Duarte | 210 | 203.8 |  | 78 | 5.083336 | 93.56667 |  | 270.5 |  | 1.5 | 8.1 | 16.4 |  |  |  | 154.2 | 1662 | 1358 | Free | 112 | 0.06376 | 0.00279 | 0.00772 | 1e-05 | 1e-05 | 111 | 25.956 | 14.111 | 6.398 | 44.295 | 3.131 | 1.839416 | [5 empty] | 823 | [52 empty] | HO1 | Armando Barajas Rodriguez | 79.48486 | 337.3674 | 293.9333 | 1600.8 | 1587.1 | 2025-06-15 02:20 | 2025-06-15 02:41 | 21.38333 | 383.6 | 10.5 | 1408.05 | 95 |  |  | 1258.328 | 4709 | 130.2 | [14 empty] | 44.04 | 214.7 | 220 | 84 |  |  |  | 1700 | 165.73 |  | 2025-06-15 02:18 | 2025-06-15 02:23 | 29.47469 | 20.43593 | 41.74567 | TARDA EN ABRIR, NORMAL | TARDA EN ABRIR, DEFICIENTE | 213 | 0.16426 | 0.51007 | 0.03682 | 0.00595 | 0.00198 | 0.04385 | 0.00619 | 0.00273 | 0.01112 | 1e-05 | 1e-05 | 0.00195 | 0.00109 | 0.00018 | 0.00023 | 0.00316 | 0.0024 | 211 | 55.738 | 7.036 | 8.55 | 1.137 | 0.476 | 21.683 | 7.921831 |  |  |  | 0 | [9 empty] | 0 | 0 | [36 empty] | 4179 | [8 empty] | 0.04254 | [11 empty] | Ca | 1.1671 |  | 2025-06-14 17:35 | 2025-06-14 18:53 |  |  | Benedo Martinez Cuin | [7 empty] | ABRE, NORMAL | ABRE, NORMAL | 23 | 6 |  | 0.036 | 2025-06-14 18:56 | 2025-06-14 19:01 | 4.9 | [8 empty] | 413 | 0.167 | 0.0053 | 0.001 | 0.0043 | 0.0028 | 0.5178 | 0.0338 | 0.0357 | 0.002 | 0.0113 | 0.0005 | 0.0011 | 0.0005 | 0.0016 | 0.0001 | 0.0018 | 0.0005 | 0.0344 | [5 empty] | 377 | [9 empty] | HE1-HO3-HO3-HO1-CC1 | [8 empty] | 207 |  |  |  | 86.38333 |  |  |  | DRI | 86.38333 |  |  | MEDC | 2.483333 | 3.483333 | 112.3901 |  |  | Disponible | No Disponible | 79 | 74
2025-06-14 | 2511859 | Calmado aluminio | C004 | Alejandro Vargas Duarte | 200 | 183.6 |  | 81 | 4.849998 | 94.25 |  | 271.8 |  | 1.8 | 8.1 | 15.8 |  |  |  | 160.9 | 1689 | 1010 | Free | 112 | 0.07726 | 0.00374 | 0.00651 | 1e-05 | 1e-05 | [7 empty] | 1205.4 |  |  |  | 399.6802 | 1224 | [52 empty] | HO1 | Armando Barajas Rodriguez | 57.20993 | 273.1226 | 237.5 | 1656.1 | 1582.8 | 2025-06-15 04:34 | 2025-06-15 05:04 | 30.28333 |  | 174.6 | 417.9 |  |  |  | 302.5712 | 1539 | 212.1 | [14 empty] | 19 | 200 | 44 | 60 |  |  |  | 14200 | 92.2 |  | 2025-06-15 04:33 | 2025-06-15 04:37 | 20.25464 | 11.4 | 56.38122 | TARDA EN ABRIR, DEFICIENTE | TARDA EN ABRIR, DEFICIENTE | 213 | 0.15486 | 0.55379 | 0.01641 | 0.00583 | 0.0044 | 0.03722 | 0.00612 | 0.00295 | 0.01221 | 1e-05 | 1e-05 | 1e-05 | 0.00124 | 0.00022 | 1e-05 | 0.00365 | 0.0016 | 211 | 50.395 | 7.524 | 9.025 | 5.978 | 5.508 | 17.869 | 6.6979 |  |  |  | 0 | [9 empty] | 0 | 0 | [36 empty] | 2778 | [8 empty] | 0.03523 | [14 empty] | 2025-06-14 19:07 | 2025-06-14 20:28 |  |  | Benedo Martinez Cuin | [7 empty] | ABRE, NORMAL | ABRE, NORMAL | 25 | 54 |  |  | 2025-06-14 20:30 | 2025-06-14 20:36 | 5.566666 | [8 empty] | 413 | 0.168 | 0.005 | 0.0033 | 0.0047 | 0.002 | 0.5518 | 0.0137 | 0.0409 | 0.0026 | 0.0115 | 0.0005 | 0.0011 | 0.0005 | 0.0017 | 0.0001 | 0.0023 | 0.0005 | 0.0385 | [5 empty] | 130 | [9 empty] | HE1-HO2-HO3-HO1-HO1-CC1 |  |  |  |  | 222 |  |  |  | 253 |  |  |  | 91.55 |  |  |  | DRI | 91.55 |  |  | MEDC | 2.4 | 4.983333 | 114.0791 |  |  | Disponible | No Disponible | 119 | 42
2025-06-14 | 2511860 | Calmado aluminio | C004 | Alejandro Vargas Duarte | 200 | 191.9 |  | 134 | 384.7833 | 395.35 | 286.6 | 288.4 |  | 1.5 | 7.9 | 15.9 |  |  |  | 174.2 | 1683 | 1245 | Free | 112 | 0.22298 | 0.00575 | 0.00834 | 0.01116 | 1e-05 | 111 | 27.1 | 18.263 | 8.976 | 37.594 | 4.434 | 1.483874 | 1276.8 |  |  |  | 399.6802 | 1446 | [13 empty] | 171 | 0.09454 | 0.40313 | 0.00638 | 0.00482 | 0.00717 | 0.03281 | 1e-05 | 1e-05 | [30 empty] | HO2 | Heriberto Cornejo Sanchez | 8.6431 | 27.35177 | 27.38333 | 1610 | 1582.9 | 2025-06-15 03:48 | 2025-06-15 04:20 | 31.8 |  |  |  | 122 |  |  | 150.2634 | 767 | 89.25 | [12 empty] | 161 |  |  |  | 82.5 | 48 |  |  |  | 3100 | 23.19 |  | 2025-06-15 03:49 | 2025-06-15 03:51 | 50.87057 | 9.690434 | 27.35177 | ABRE, NORMAL | ABRE, NORMAL | 212 | 0.15753 | 0.52254 | 0.0146 | 0.00533 | 0.00456 | 0.05456 | 0.00685 | 0.00304 | 0.00969 | 1e-05 | 1e-05 | 0.00023 | 0.00102 | 0.00021 | 4e-05 | 0.00264 | 0.0013 | [11 empty] | 0 | [9 empty] | 0 | 0 | [36 empty] | 2997 | [8 empty] | 0.05329 | [14 empty] | 2025-06-14 20:43 | 2025-06-15 03:04 |  |  | Benedo Martinez Cuin | [7 empty] | ABRE, NORMAL | ABRE, NORMAL | 26 | 78 |  | 0.039 | 2025-06-15 03:05 | 2025-06-15 03:10 | 4.85 | [8 empty] | 413 | 0.171 | 0.0049 | 0.0034 | 0.0045 | 0.0016 | 0.5249 | 0.0138 | 0.046 | 0.0022 | 0.0077 | 0.0005 | 0.0005 | 0.0005 | 0.0016 | 0.0001 | 0.0017 | 0.0005 | 0.0447 | [15 empty] | HE1-HO2-CC1 | [7 empty] | 230 |  |  |  |  | 8.966665 |  |  |  | DRI | 8.966665 |  |  | MEDC | 1.5 | 4.116666 | 0 |  |  | Disponible | No Disponible | 30 | 69
2025-06-14 | 2521183 | Calmado aluminio | C004 | Jose Luis Cortez Galindo | 210 | 192.81 |  | 101 | 37.86667 | 148.1 | 34.23333 | 250.5 |  |  | 16.5 | 6.6 |  |  |  | 144.8 | 1655 | 672 | Free | 112 | 0.08889 | 0.00394 | 0.00808 | 1e-05 | 1e-05 | 111 | 29.652 | 19.122 | 6.956 | 32.699 | 4.386 | 1.550675 | 1451.1 |  |  |  | 309.7266 | 1356 | [52 empty] | HO1 | Anna Gladis Tinoco Rangel | 10.17932 | 40.01883 | 40.26667 | 1589.3 | 1584.3 | 2025-06-14 09:51 | 2025-06-14 10:13 | 22.68333 | 9 | 9 |  | 139 |  |  | 209.551 | 374 | 223.3 | [14 empty] | 21 |  | 82.5 | 72 |  |  |  | 3300 | 17.27 |  | 2025-06-14 09:41 | 2025-06-14 09:52 | 25.89281 | 9.341833 | 40.01883 | ABRE, NORMAL | TARDA EN ABRIR, DEFICIENTE | 212 | 0.17788 | 0.52891 | 0.02105 | 0.00513 | 0.00371 | 0.0569 | 0.0068 | 0.00338 | 0.01184 | 1e-05 | 1e-05 | 1e-05 | 0.00102 | 0.00022 | 2e-05 | 0.00378 | 0.0031 | 211 | 59.532 | 4.142 | 5.545 | 1.929 | 2.084 | 23.851 | 14.37277 |  |  |  | 0 | [9 empty] | 0 | 0 | [36 empty] | 3939 | [8 empty] | 0.05612 | [14 empty] | 2025-06-14 06:37 | 2025-06-14 08:50 |  |  | Benedo Martinez Cuin | [7 empty] | NO ABRE | NO ABRE | 21 | 85 |  | 0.035 | 2025-06-14 08:52 | 2025-06-14 08:57 | 5.366666 | [8 empty] | 413 | 0.178 | 0.004 | 0.003 | 0.0052 | 0.0033 | 0.538 | 0.0162 | 0.0484 | 0.0025 | 0.0119 | 0.0005 | 0.0012 | 0.0005 | 0.0015 | 0.0001 | 0.0023 | 0.0005 | 0.0469 | [5 empty] | 169 | [9 empty] | HE2-HO1-CC2 | [7 empty] | 161 |  |  |  |  | 110.4167 |  |  |  | DRI | 110.4167 |  |  | MEDC | 2.216666 | 4.05 | 83.49866 |  |  | No Disponible | No Disponible | 918 | 154
2025-06-14 | 2521187 | Calmado aluminio | C004 | Christopher Ali Adame Piedra | 210 | 203.5 |  | 111 | 93.88333 | 212.7333 | 90.26666 | 269.6 |  | 0.8 | 8.5 | 21 |  |  |  | 163.8 | 1677 | 1192 |  | 112 | 0.05299 | 0.00391 | 0.00716 | 1e-05 | 1e-05 | 111 | 25.745 | 15.853 | 9.293 | 42.786 | 3.59 | 1.623983 | 1079.4 |  |  |  | 411.9466 | 1260 | [13 empty] | 171 | 0.0295 | 0.30125 | 0.00415 | 0.00411 | 0.00663 | 0.04891 | 1e-05 | 1e-05 | [30 empty] | HO1 | Armando Barajas Rodriguez | 47.81778 | 210.9812 | 211.3833 | 1604 | 1585.2 | 2025-06-15 01:27 | 2025-06-15 01:54 | 27.65 | 2.1 | 2.5 | 170.1 |  |  |  | 343.4592 | 1358 | [15 empty] | 18 | 143.528 | 137.5 | 36 |  |  | 199.02 | 17000 | 83 |  | 2025-06-15 01:32 | 2025-06-15 01:35 | 23.604 | 16.15017 | 58.94667 | TARDA EN ABRIR, NORMAL | TARDA EN ABRIR, DEFICIENTE | 212 | 0.13865 | 0.51591 | 0.02158 | 0.00471 | 0.00211 | 0.05105 | 0.00498 | 0.00251 | 0.00971 | 1e-05 | 1e-05 | 1e-05 | 0.00086 | 0.00024 | 1e-05 | 0.00331 | 0.0043 | 211 | 54.558 | 4.683 | 8.844 | 1.227 | 0.742 | 28.169 | 11.65022 |  |  |  | 0 | [9 empty] | 0 | 0 | [36 empty] | 3838 | [8 empty] | 0.05003 | [14 empty] | 2025-06-14 17:51 | 2025-06-14 19:42 |  |  | Benedo Martinez Cuin | [9 empty] | 25 | 53 |  | 0.037 | 2025-06-14 19:45 | 2025-06-14 19:51 | 6.666666 | [8 empty] | 413 | 0.16 | 0.0041 | 0.001 | 0.005 | 0.0047 | 0.5092 | 0.0188 | 0.038 | 0.0025 | 0.0121 | 0.0005 | 0.0009 | 0.0008 | 0.0014 | 0.0001 | 0.0014 | 0.0005 | 0.034 | [5 empty] | 130 | [9 empty] | HE2-HO2-HO1-CC1 | [7 empty] | 69 | 161 |  |  |  | 121.3333 |  |  |  | DRI | 121.3333 |  |  | PERI | 2.65 | 3.666666 | 84.21117 |  |  |  |  | 1157 | 79
2025-06-14 | 2521188 | Calmado aluminio | C004 | Jose Luis Cortez Galindo | 200 | 215.7 |  | 153 | 354.2333 | 517.5833 | 258.6167 | 319.3 |  | 0 | 11.5 | 25.8 |  |  |  | 221.8 | 1645 | 967 | Free | 112 | 0.06932 | 0.00295 | 0.00651 | 0.00021 | 1e-05 | 111 | 27.629 | 16.769 | 8.783 | 38.218 | 3.847 | 1.647624 | 1315.65 |  |  |  |  | 1123 | [52 empty] | HO1 | Armando Barajas Rodriguez | 28.20107 | 101.1159 | 101.4833 | 1588.2 | 1580.5 | 2025-06-15 06:24 | 2025-06-15 06:36 | 11.88333 | 33.6 | 33.6 | 179.55 |  |  |  | 523.3664 | 1681 | 933.45 | [14 empty] | 25 |  | 22 | 60 |  |  |  | 9600 | 46.98 |  | 2025-06-15 06:20 | 2025-06-15 06:27 | 27.87691 | 21.34267 | 101.1159 | TARDA EN ABRIR, DEFICIENTE | TARDA EN ABRIR, DEFICIENTE | 216 | 0.1647 | 0.5037 | 0.0272 | 0.0033 | 0.0023 | 0.0673 | 0.0052 | 0.0028 | 0.0067 | 0.0005 | 0.0008 | 0.0008 | 0.0017 | 0.0001 | 0.0007 | 0.0034 | 0.0028 | [11 empty] | 0 | [9 empty] | 0 | 0 | [36 empty] | 5735 | [8 empty] | 0.0672 | [14 empty] | 2025-06-14 20:16 | 2025-06-15 04:19 |  |  | Jose Luis Bravo Camarillo | [7 empty] | NO ABRE | NO ABRE | 21 | 87 |  | 0.04 | 2025-06-15 04:22 | 2025-06-15 04:26 | 4.166666 | [8 empty] | 413 | 0.165 | 0.0036 | 0.0016 | 0.005 | 0.003 | 0.5042 | 0.0258 | 0.0571 | 0.0034 | 0.0093 | 0.0005 | 0.0005 | 0.0005 | 0.0013 | 0.0001 | 0.0029 | 0.0005 | 0.0566 | [15 empty] | HE2-HE2-HO1-CC1 | [7 empty] | 184 | 253 |  |  |  | 161.9167 |  |  |  | DRI | 161.9167 |  |  | MEDC | 3.383333 | 4.75 | 76.34758 |  |  | No Disponible | No Disponible | 28 | 84
2025-06-14 | 2521189 | Calmado aluminio | C004 | Jose Luis Cortez Galindo | 210 | 219.6 |  | 103 | 19.4 | 131.3333 | 14.15 | 266.2 |  | 0 | 8.8 | 17.9 |  |  |  | 154.9 | 1679 | 855 |  | 112 | 0.08703 | 0.0037 | 0.00651 | 2e-05 | 1e-05 | 111 | 26.849 | 16.43 | 8.96 | 41.427 | 3.631 | 1.634145 | 1295.7 |  |  |  | 301.549 | 1358 | [13 empty] | 171 | 0.08528 | 0.38867 | 0.00378 | 0.00467 | 0.00619 | 0.01788 | 1e-05 | 1e-05 | [30 empty] | HO1 | Anna Gladis Tinoco Rangel | 15.37992 | 46.25227 | 46.33333 | 1565.6 | 1585 | 2025-06-15 07:39 | 2025-06-15 08:12 | 32.43333 | 48.3 | 48.3 | 361.2 |  |  |  | 321.993 | 666 | 105 | [14 empty] | 20 | 33 | [5 empty] | 5400 | 30.82 |  | 2025-06-15 07:37 | 2025-06-15 07:41 | 39.98074 | 14.3556 | 46.25227 | ABRE, NORMAL | ABRE, NORMAL | 212 | 0.1423 | 0.52843 | 0.01499 | 0.00484 | 0.00227 | 0.03257 | 0.00569 | 0.00258 | 0.01053 | 1e-05 | 0.00016 | 0.00013 | 0.0009 | 0.00024 | 6e-05 | 0.00269 | 0.0024 | 211 | 53.395 | 5.009 | 11.083 | 2.655 | 2.16 | 21.38 | 10.65981 |  |  |  | 0 | [9 empty] | 0 | 0 | [36 empty] | 3724 | [8 empty] | 0.03119 | [14 empty] | 2025-06-15 04:33 | 2025-06-15 06:31 |  |  | Jose Luis Bravo Camarillo | [9 empty] | 26 | 79 |  | 0.04 | 2025-06-15 06:34 | 2025-06-15 06:39 | 5 | [8 empty] | 413 | 0.154 | 0.005 | 0.0017 | 0.0043 | 0.0029 | 0.5311 | 0.0113 | 0.0343 | 0.0023 | 0.0091 | 0.0005 | 0.0007 | 0.0005 | 0.0014 | 0.0001 | 0.0016 | 0.0005 | 0.0314 | [5 empty] | 130 | [9 empty] | HE2-HO1-CC1 | [8 empty] | 138 |  |  |  | 116.0333 |  |  |  | DRI | 116.0333 |  |  | PERI | 2.566666 | 8.033333 | 81.24398 |  |  |  |  | 710 | 10580
2025-06-14 | 2531593 | Calmado aluminio | C004 | Roberto Carlos Palominos Contreras | 190 | 178.05 |  | 78 | 29.25 | 116.4167 | 31.05 | 239.7 |  | 1.8 | 10.2 | 17.4 | 460 |  |  | 141.4 | 1679 | 882 | Free | 112 | 0.11105 | 0.00455 | 0.00802 | 1e-05 | 1e-05 | 111 | 25.156 | 17.758 | 7.532 | 40.431 | 4.127 | 1.416601 | 1379.7 |  |  |  | 290.3048 | 1297 | [52 empty] | HO2 | Jose Manuel Urieta Perez | 5.5512 | 22.62067 | 22.95 | 1585.8 | 1579 | 2025-06-14 09:22 | 2025-06-14 09:42 | 20.46667 | [23 empty] | 17.1402 |  | 176 | 72 |  |  |  | 1900 | 17.58 |  | 2025-06-14 09:23 | 2025-06-14 09:24 | 46.62993 | 6.634267 | 6.634267 | ABRE, DEFICIENTE | ABRE, DEFICIENTE | 212 | 0.15444 | 0.52398 | 0.01404 | 0.00436 | 0.00491 | 0.04427 | 0.00529 | 0.00269 | 0.00762 | 1e-05 | 1e-05 | 1e-05 | 0.00087 | 0.00022 | 5e-05 | 0.00404 | 0.0035 | [11 empty] | 0 | [9 empty] | 0 | 0 | [36 empty] | 5368 | [8 empty] | 0.04314 | [11 empty] | Ca | 16.32033 |  | 2025-06-14 07:02 | 2025-06-14 08:45 |  |  | Benedo Martinez Cuin | [7 empty] | ABRE, NORMAL | ABRE, NORMAL | 19 | 44 |  | 0.027 | 2025-06-14 08:47 | 2025-06-14 08:51 | 3.833333 | [8 empty] | 413 | 0.166 | 0.0034 | 0.005 | 0.0046 | 0.004 | 0.5319 | 0.0101 | 0.0373 | 0.0024 | 0.0075 | 0.0005 | 0.0005 | 0.0005 | 0.0014 | 0.0001 | 0.0022 | 0.0005 | 0.036 | [5 empty] | 156 | [9 empty] | HE3-HO2-CC2 | [7 empty] | 161 | 92 |  |  |  | 90.66667 |  |  |  | DRI | 90.66667 |  |  | MEDC | 2.133333 | 8.833333 | 106.8685 |  | 5.916666 | No Disponible | No Disponible | 372 | 95
2025-06-14 | 2531597 | Calmado aluminio | C004 | Misael Medina Ramos | 210 | 204.4 |  | 116 | 585.0333 | 708.8834 | 532.3167 | 255.7 |  | 2.3 | 10.3 | 23.7 |  |  |  | 203.9 | 1654 | 1367 | Free | 112 | 0.0577 | 0.0032 | 0.0049 | 0.0019 | 0.0027 | 111 | 21.887 | 12.008 | 5.933 | 55.074 | 3.134 | 1.822701 | 1335.6 |  |  |  | 347.548 | 1297 | [52 empty] | HO3 | Juan Carlos Farias Martinez | 9.472183 | 44.73888 | 44.85 | 1605.8 | 1585.9 | 2025-06-15 03:12 | 2025-06-15 03:32 | 20.03333 |  |  |  | 5 |  |  | 150 | 658 | [15 empty] | 17.535 | 145.2 | 88 | 60 |  |  |  | 0 | 36.6 |  | 2025-06-15 03:08 | 2025-06-15 03:20 | 49.08482 | 5.47305 | 13.12333 | ABRE, NORMAL | ABRE, NORMAL | 213 | 0.157 | 0.4882 | 0.0169 | 0.0046 | 0.0038 | 0.0572 | 0.0039 | 0.0019 | 0.0061 | 0.0009 | 0.0013 | 0.0014 | 0.0021 | 0.0001 | 0.0011 | 0.0031 | 0.0026 | [11 empty] | 0 | [9 empty] | 0 | 0 | [36 empty] | 9004 | [8 empty] | 0.0571 | [11 empty] | Al | 6.6665 |  | 2025-06-14 14:38 | 2025-06-15 02:05 |  |  | Jose Luis Bravo Camarillo | [7 empty] | ABRE, NORMAL | ABRE, NORMAL | 12 | 53 |  | 0.03 | 2025-06-15 02:08 | 2025-06-15 02:12 | 4.266666 | [8 empty] | 413 | 0.163 | 0.0047 | 0.0022 | 0.0033 | 0.003 | 0.4897 | 0.0202 | 0.0464 | 0.0017 | 0.0087 | 0.0005 | 0.0007 | 0.0006 | 0.0016 | 0.0001 | 0.002 | 0.0005 | 0.0447 | [5 empty] | 130 | [9 empty] | HE3-HO3-CC1 | [7 empty] | 230 | 230 |  |  |  | 123.6833 |  |  |  | DRI | 123.6833 |  |  |  | 3.033333 | 3.416666 | 106.2517 |  |  | No Disponible | No Disponible | 82 | 172
2025-06-14 | 2531598 | Calmado aluminio | C004 | Misael Medina Ramos | 210 | 182 |  | 96 | 136.05 | 239.75 | 126.2667 | 255 |  | 1.3 | 10.8 | 20.3 |  |  |  | 173.1 | 1655 | 1553 | Free | 112 | 0.0463 | 0.0038 | 0.0072 | 0.0032 | 0.0045 | 111 | 27.283 | 16.204 | 7.564 | 41.516 | 3.594 | 1.68372 | 1323 |  |  |  | 334.2594 | 1290 | [13 empty] | 171 | 0.0798 | 0.4209 | 0.0068 | 0.0049 | 0.0061 | 0.0377 | 0.0043 | 0.0046 | [30 empty] | HO2 | Heriberto Cornejo Sanchez | 10.41613 | 36.69472 | 36.98333 | 1575.8 | 1580.2 | 2025-06-15 06:58 | 2025-06-15 07:28 | 29.98333 | 4.1 | 4.1 | 151.2 |  |  |  | 74.6206 | 268 | 44.1 | [14 empty] | 18 |  | 44 | 24 |  |  |  | 3700 | 42.44 |  | 2025-06-15 07:00 | 2025-06-15 07:03 | 69.39418 | 15.17567 | 36.69472 | ABRE, NORMAL | ABRE, NORMAL | 212 | 0.16239 | 0.53339 | 0.01172 | 0.006 | 0.00454 | 0.05202 | 0.0065 | 0.00337 | 0.00702 | 1e-05 | 1e-05 | 0.00048 | 0.00096 | 0.0002 | 5e-05 | 0.00246 | 0.003 | [11 empty] | 0 | [9 empty] | 0 | 0 | [36 empty] | 2993 | [8 empty] | 0.05067 | [14 empty] | 2025-06-15 02:20 | 2025-06-15 06:05 |  |  | Jose Luis Bravo Camarillo | [7 empty] | ABRE, NORMAL | ABRE, NORMAL | 12 | 52 |  | 0.028 | 2025-06-15 06:08 | 2025-06-15 06:12 | 4.1 | [8 empty] | 413 | 0.171 | 0.0051 | 0.0027 | 0.0045 | 0.0035 | 0.5234 | 0.014 | 0.0454 | 0.0031 | 0.0085 | 0.0005 | 0.0005 | 0.0005 | 0.0013 | 0.0001 | 0.0028 | 0.0005 | 0.0408 | [15 empty] | HE3-HO2-CC1 | [7 empty] | 276 |  |  |  |  | 104.9167 |  |  |  | DRI | 104.9167 |  |  | MEDC | 2.866666 | 4.816666 | 107.4484 |  |  | No Disponible | No Disponible | 999 | 3958
2025-06-14 | 2541692 | Calmado aluminio | C004 | Hector Rico Martinez | 190 | 183.49 |  | 74 | 8.683334 | 97.38333 | 6.6 | 238 |  | 1.2 | 8 | 17.2 |  |  |  | 133.1 | 1653 | 996 | Free | 112 | 0.07377 | 0.0027 | 0.00799 | 1e-05 | 1e-05 | 111 | 26.083 | 13.752 | 6.964 | 47.261 | 2.699 | 1.89667 | 1408.05 |  |  |  | 348.5702 | 1343 | [52 empty] | HO3 | Beth Nicole Ballesteros Torres | 13.51682 | 45.28143 | 45.38333 | 1602.7 | 1579.5 | 2025-06-14 08:55 | 2025-06-14 09:11 | 15.76667 | 4.6 | 4.6 |  |  |  |  | 62.3542 | 291 | [15 empty] | 22.575 | 31.9 | 137.5 |  |  |  |  | 0 | 38.7 |  | 2025-06-14 08:53 | 2025-06-14 09:00 | 51.27929 | 5.581666 | 5.581666 | ABRE, DEFICIENTE | ABRE, NORMAL | 213 | 0.15606 | 0.50814 | 0.01739 | 0.00469 | 0.00517 | 0.04957 | 0.00565 | 0.00327 | 0.00766 | 1e-05 | 1e-05 | 1e-05 | 0.00121 | 0.0002 | 1e-05 | 0.00243 | 0.0019 | 211 | 53.021 | 8.548 | 9.559 | 1.651 | 2.511 | 25.835 | 6.202737 |  |  |  | 0 | [9 empty] | 0 | 0 | [36 empty] | 4985 | [8 empty] | 0.0481 | [11 empty] | Ca | 2.847383 |  | 2025-06-14 06:49 | 2025-06-14 08:04 |  |  | Benedo Martinez Cuin | [7 empty] | ABRE, NORMAL | ABRE, NORMAL | 24 | 60 |  | 0.048 | 2025-06-14 08:05 | 2025-06-14 08:10 | 4.6 | [8 empty] | 413 | 0.167 | 0.0039 | 0.005 | 0.0044 | 0.0023 | 0.5231 | 0.0141 | 0.0456 | 0.0023 | 0.0078 | 0.0005 | 0.0008 | 0.0005 | 0.0018 | 0.0001 | 0.0019 | 0.0005 | 0.0447 | [5 empty] | 156 | [9 empty] | HE4-HO3-CC2 | [7 empty] | 184 | 138 |  |  |  | 82.86666 |  |  |  | DRI | 82.86666 |  |  | MEDC | 1.733333 | 4.266666 | 105.6806 |  |  | No Disponible | No Disponible | 43178 | 138
2025-06-14 | 2541693 | Calmado aluminio | C004 | Josue Osvaldo Luna Montañez | 210 | 181.1 |  | 129 | 1131.667 | 1269.6 | 1082.683 | 217.7 | 60 | 1.4 | 8 | 16.7 |  |  |  | 180.5 | 1656 | 1209 |  | 112 | 0.0704 | 0.001 | 0.0104 | 0.0108 | 0.0011 | 111 | 34.71 | 20.301 | 10.117 | 27.405 | 4.463 | 1.709768 | 1384.95 |  |  |  | 289.2826 | 1285 |  | 207 | [50 empty] | HO3 | Juan Carlos Farias Martinez | 4.016716 | 26.18877 | 26.28333 | 1579.8 | 1579.2 | 2025-06-15 05:42 | 2025-06-15 05:56 | 13.56667 | 2.1 | 2.1 |  |  |  |  | 152.3078 | 315 | 130.2 | [14 empty] | 16.275 |  | 66 | 48 |  |  |  | 0 | 32 |  | 2025-06-15 05:43 | 2025-06-15 05:50 | 73.31387 | 5.142217 | 5.142217 | ABRE, DEFICIENTE | ABRE, NORMAL | 212 | 0.1422 | 0.5416 | 0.014 | 0.0032 | 0.0049 | 0.0534 | 0.0084 | 0.0037 | 0.0071 | 0.001 | 0.0008 | 0.0006 | 0.0018 | 0.0001 | 0.0006 | 0.002 | 0.0019 | [11 empty] | 0 | [9 empty] | 0 | 0 | [36 empty] | 6256 | [8 empty] | 0.0528 | [11 empty] | Ca | 20.269 |  | 2025-06-14 20:16 | 2025-06-15 05:13 |  |  | Jose Luis Bravo Camarillo | [9 empty] | 23 | 7 |  | 0.055 | 2025-06-15 05:15 | 2025-06-15 05:20 | 4.783333 | [8 empty] | 413 | 0.15199 | 0.0039 | 0.0034 | 0.0073 | 0.0023 | 0.5393 | 0.0149 | 0.0443 | 0.0032 | 0.0098 | 0.0005 | 0.0005 | 0.0005 | 0.0016 | 0.0001 | 0.0015 | 0.0005 | 0.0427 | [5 empty] | 130 | [9 empty] | HE4-HO3-CC1 | [8 empty] | 92 |  |  |  | 136.9667 |  |  |  | DRI-Scrap | 136.9667 |  |  | PERI | 1.683333 | 3.183333 | 98.47115 |  |  |  |  | 610 | 65
2025-06-14 | 2541694 | Calmado aluminio | C004 | Hector Rico Martinez | 190 | 193.3 |  | 89 | 26.81667 | 123.8333 | 21.41667 | 251.3 |  |  | 8.4 | 17.6 |  |  |  | 159.6 | 1650 | 1143 | Free | 112 | 0.0434 | 0.0008 | 0.0055 | 0.0051 | 0.0009 | 111 | 25.374 | 14.821 | 5.798 | 48.928 | 3.318 | 1.71203 | 1456.35 |  |  |  | 349.5924 | 1292 | [52 empty] | HO3 | Juan Carlos Farias Martinez | 24.91667 | 61.9526 | 62.06667 | 1577.2 | 1582.1 | 2025-06-15 08:31 | 2025-06-15 09:03 | 31.8 | 4.6 | 4.6 | 190.05 |  |  |  | 202.3956 | 379 | [15 empty] | 28.14 |  | 82.5 |  |  |  |  | 0 | 53.1 |  | 2025-06-15 08:29 | 2025-06-15 08:32 | 51.42641 | 10.00555 | 10.00555 | ABRE, DEFICIENTE | ABRE, NORMAL | 213 | 0.159 | 0.5555 | 0.0177 | 0.0044 | 0.0037 | 0.0472 | 0.0049 | 0.0023 | 0.0047 | 0.0005 | 0.0015 | 0.0017 | 0.0011 | 0.0001 | 0.0009 | 0.0032 | 0.0021 | [11 empty] | 0 | [9 empty] | 0 | 0 | [36 empty] | 4903 | [8 empty] | 0.047 | [11 empty] | Ca | 29.84393 |  | 2025-06-15 05:34 | 2025-06-15 07:16 |  |  | Jose Luis Bravo Camarillo | [7 empty] | ABRE, NORMAL | ABRE, NORMAL | 24 | 63 |  | 0.04 | 2025-06-15 07:19 | 2025-06-15 07:24 | 4.833333 | [8 empty] | 413 | 0.16 | 0.0041 | 0.0024 | 0.005 | 0.0026 | 0.5509 | 0.0156 | 0.0389 | 0.0026 | 0.0079 | 0.0005 | 0.001 | 0.0005 | 0.0016 | 0.0001 | 0.0022 | 0.0005 | 0.0373 | [5 empty] | 156 | [9 empty] | HE4-HO3-CC1 | [7 empty] | 230 | 138 |  |  |  | 98.2 |  |  |  | DRI | 98.2 |  |  | PERI | 2.333333 | 4.366666 | 104.1159 |  |  | No Disponible | No Disponible | 1885 | 58
2025-06-24 | 2511965 | Calmado aluminio | C004 | Jorge Luis Gonzalez Orozco | 210 | 196.24 |  | 103 | 371.6333 | 495.6333 | 369.55 | 309.1 |  | 0 | 7.2 | 17 | 516 |  |  | 193.5 | 1649 | 1279 | Free | 112 | 0.18628 | 0.00575 | 0.00894 | 1e-05 | 1e-05 | 111 | 28.504 | 18.963 | 10.804 | 31.667 | 4.067 | 1.503138 | 1374.45 |  |  |  | 373.103 | 1462 | [52 empty] | HO2 | Vincenzo Pano Di Sapio | 30.70018 | 118.716 | 118.7833 | 1577 | 1572.7 | 2025-06-24 19:39 | 2025-06-24 20:04 | 24.31667 | 146.7 | 2 | 101.85 |  |  |  | 596.9648 | 1403 | 225.75 | [14 empty] | 17.787 | 38.5572 | 55 | 24 |  |  |  | 10600 | 93.94 |  | 2025-06-24 19:41 | 2025-06-24 19:43 | 47.478 | 8.624267 | 8.624267 | ABRE, NORMAL | ABRE, NORMAL | 214 | 0.1609 | 0.5935 | 0.0145 | 0.0058 | 0.0029 | 0.0554 | 0.005 | 0.0018 | 0.0068 | 0.0005 | 0.0009 | 0.002 | 0.0012 | 0.0001 | 0.0006 | 0.0037 | 0.002 | [11 empty] | 0 | [9 empty] | 0 | 0 | [36 empty] | 2954 | [8 empty] | 0.0528 | [11 empty] | Ca | 11.82967 |  | 2025-06-24 15:31 | 2025-06-24 17:13 |  |  | Jose Guadalupe Gomez Gomez | [7 empty] | ABRE, NORMAL | ABRE, NORMAL | 22 | 96 |  | 0.076 | 2025-06-24 17:14 | 2025-06-24 17:21 | 7.15 | [8 empty] | 413 | 0.164 | 0.0069 | 0.0012 | 0.0052 | 0.0023 | 0.595 | 0.0152 | 0.0462 | 0.0025 | 0.0092 | 0.0005 | 0.0007 | 0.0005 | 0.0018 | 0.0001 | 0.0017 | 0.0005 | 0.0448 | [5 empty] | 156 | [9 empty] | HE1-HO2-CC2 | [7 empty] | 161 | 161 |  |  |  | 115.5 |  |  |  | DRI | 115.5 |  |  | MEDC | 1.266666 | 5.35 | 115.5358 |  |  | Disponible | No Disponible | 339 | 37
2025-06-24 | 2511966 | Calmado aluminio | C004 | Jorge Luis Gonzalez Orozco | 210 | 196.3 |  | 83 | 8.033333 | 103.55 | 5.1 | 287.6 |  | 0 | 7 | 17 | 206 |  |  | 170.2 | 1660 | 1108 | Free | 112 | 0.06103 | 0.0041 | 0.00745 | 1e-05 | 1e-05 | 111 | 28.515 | 17.695 | 9.221 | 34.463 | 3.475 | 1.611472 | 1378.65 |  |  |  | 382.3028 | 1455 | [13 empty] | 171 | 0.10474 | 0.49189 | 0.00408 | 0.00707 | 0.00841 | 0.00639 | 1e-05 | 1e-05 | [30 empty] | HO1 | Anna Gladis Tinoco Rangel | 22.2926 | 84.4861 | 84.51666 | 1610.2 | 1584.3 | 2025-06-24 20:36 | 2025-06-24 21:17 | 40.5 | 92.2 | 92.2 |  |  |  |  | 419.102 | 822 | 243.05 | [14 empty] | 19 |  | 77 | 48 |  |  |  | 7200 | 30.2 |  | 2025-06-24 20:38 | 2025-06-24 20:40 | 21.44732 | 27.5576 | 84.4861 | ABRE, NORMAL | ABRE, NORMAL | 213 | 0.15091 | 0.59198 | 0.01545 | 0.00765 | 0.00324 | 0.04532 | 0.00651 | 0.00237 | 0.01156 | 1e-05 | 0.00087 | 0.00123 | 0.00117 | 0.00022 | 1e-05 | 0.00313 | 0.0023 | [11 empty] | 0 | [9 empty] | 0 | 0 | [36 empty] | 2780 | [8 empty] | 0.04382 | [14 empty] | 2025-06-24 17:33 | 2025-06-24 18:57 |  |  | Jose Guadalupe Gomez Gomez | [7 empty] | ABRE, NORMAL | ABRE, NORMAL | 21 | 122 |  | 0.08 | 2025-06-24 18:58 | 2025-06-24 19:03 | 5.466666 | [8 empty] | 413 | 0.158 | 0.0067 | 0.0018 | 0.0047 | 0.0027 | 0.5889 | 0.0138 | 0.0328 | 0.0024 | 0.0121 | 0.0005 | 0.0008 | 0.0005 | 0.0016 | 0.0001 | 0.0013 | 0.0005 | 0.0294 | [15 empty] | HE1-HO1-CC1 | [7 empty] | 161 | 115 |  |  |  | 91.98333 |  |  |  | DRI | 91.98333 |  |  | PERI | 0.6 | 3.516666 | 115.398 |  |  | Disponible | No Disponible | 917 | 37
2025-06-24 | 2511967 | Calmado aluminio | C004 | Jorge Luis Gonzalez Orozco | 210 | 224.4 |  | 82 | 16.73333 | 107.75 | 15.73333 | 292 |  | 0 | 6.5 | 16.9 |  |  |  | 160.2 | 1637 | 839 | Free | 112 | 0.07216 | 0.00522 | 0.00776 | 1e-05 | 1e-05 | 111 | 21.349 | 15.928 | 8.516 | 46.172 | 3.456 | 1.340344 | 1276.8 |  |  |  | 418.0798 | 1470 | [13 empty] | 171 | 0.10691 | 0.4087 | 0.00458 | 0.00751 | 0.00953 | 0.00913 | 1e-05 | 1e-05 | [30 empty] | HO1 | Anna Gladis Tinoco Rangel | 10.38802 | 37.5736 | 37.68333 | 1586.1 | 1576.4 | 2025-06-24 21:46 | 2025-06-24 21:56 | 10.66667 | 41 | 41 | 206.85 |  |  |  | 294.3936 | 534 | 207.9 | [14 empty] | 19 |  | 77 | 72 |  |  |  | 3400 | 22.68 |  | 2025-06-24 21:45 | 2025-06-24 21:47 | 36.21692 | 11.07655 | 37.5736 | ABRE, NORMAL | ABRE, NORMAL | 212 | 0.15166 | 0.51947 | 0.01742 | 0.0079 | 0.00416 | 0.0556 | 0.00586 | 0.00229 | 0.01199 | 1e-05 | 1e-05 | 7e-05 | 0.0009 | 0.0002 | 1e-05 | 0.0024 | 0.0013 | [11 empty] | 0 | [9 empty] | 0 | 0 | [36 empty] | 2998 | [8 empty] | 0.05372 | [14 empty] | 2025-06-24 19:22 | 2025-06-24 20:44 |  |  | Jose Guadalupe Gomez Gomez | [7 empty] | ABRE, NORMAL | ABRE, NORMAL | 26 | 112 |  | 0.045 | 2025-06-24 20:45 | 2025-06-24 20:53 | 7.65 | [8 empty] | 413 | 0.157 | 0.007 | 0.0023 | 0.0045 | 0.0016 | 0.5395 | 0.015 | 0.0484 | 0.0023 | 0.013 | 0.0005 | 0.0007 | 0.0005 | 0.0015 | 0.0001 | 0.0017 | 0.0005 | 0.0477 | [5 empty] | 156 | [9 empty] | HE1-HO1-CC1 | [7 empty] | 161 | 115 |  |  |  | 92.78333 |  |  |  | DRI | 92.78333 |  |  | PERI | 1 | 3.133333 | 111.986 |  |  | Disponible | No Disponible | 350 | 63
2025-06-24 | 2511968 | Calmado aluminio | C004 | Jorge Luis Gonzalez Orozco | 210 | 204 |  | 77 | 8.050003 | 95.85 | 6.483333 | 280.2 |  | 0 | 7 | 16.5 |  |  |  | 155.8 | 1686 | 1260 | Free | 112 | 0.13198 | 0.00616 | 0.00743 | 1e-05 | 1e-05 | 111 | 27.695 | 19.147 | 12.261 | 33.431 | 4.036 | 1.446441 | 1258.95 |  |  |  | 426.2574 | 1465 | [52 empty] | HO1 | Anna Gladis Tinoco Rangel | 11.53702 | 52.84333 | 53.16666 | 1598.3 | 1579.3 | 2025-06-24 23:47 | 2025-06-25 00:20 | 33.13333 | 26.3 | 26.3 |  |  |  |  | 216.7064 | 361 | 325.5 | [14 empty] | 20 |  |  | 72 |  |  |  | 4100 | 18.11 |  | 2025-06-24 23:48 | 2025-06-24 23:49 | 20.56267 | 38.645 | 52.84333 | ABRE, DEFICIENTE | ABRE, DEFICIENTE | 212 | 0.1477 | 0.54939 | 0.0102 | 0.0063 | 0.0039 | 0.0531 | 0.0047 | 0.0025 | 0.0095 | 0.0005 | 0.0007 | 0.0005 | 0.0014 | 0.0001 | 0.0007 | 0.0025 | 0.0021 | [11 empty] | 0 | [9 empty] | 0 | 0 | [36 empty] | 2911 | [8 empty] | 0.0528 | [14 empty] | 2025-06-24 21:03 | 2025-06-24 22:20 |  |  | Jose Guadalupe Gomez Gomez | [7 empty] | NO ABRE | NO ABRE | 7 | 2 |  | 0.08 | 2025-06-24 22:21 | 2025-06-24 22:28 | 6.916666 | [8 empty] | 413 | 0.155 | 0.0065 | 0.0025 | 0.0045 | 0.0033 | 0.5366 | 0.0134 | 0.0401 | 0.0026 | 0.0135 | 0.0005 | 0.0005 | 0.0005 | 0.0013 | 0.0001 | 0.0014 | 0.0006 | 0.0374 | [15 empty] | HE1-HO1-CC1 | [7 empty] | 161 | 138 |  |  |  | 87.35 |  |  |  | DRI | 87.35 |  |  | PERI | 0.983333 | 3.433333 | 114.6544 |  |  | Disponible | No Disponible | 69 | 39
2025-06-24 | 2511969 | Calmado aluminio | C004 | Jose Luis Sevilla Padilla | 210 | 212 |  | 79 | 22.31667 | 111.7167 | 16.65 | 278.8 |  | 1 | 11.8 | 11 |  |  |  | 160.5 | 1659 | 1139 | Free | 112 | 0.06853 | 0.00523 | 0.00755 | 1e-05 | 1e-05 | [7 empty] | 1381.8 |  |  |  | 320.9708 | 1478 |  | 253 | [11 empty] | 171 | 0.07933 | 0.39562 | 0.0073 | 0.00655 | 0.0084 | 0.00896 | 1e-05 | 1e-05 | [30 empty] | HO1 | Jose Manuel Urieta Perez | 7.594983 | 26.98272 | 27.16667 | 1587.6 | 1568.3 | 2025-06-25 00:52 | 2025-06-25 01:07 | 15.01667 | 44.1 | 44.1 | 166.95 |  |  |  |  | 156 | 126 | [14 empty] | 22 | 150 | 165 | 72 |  |  |  | 2600 | 13.07 |  | 2025-06-25 00:56 | 2025-06-25 00:58 | 29.06305 | 9.90355 | 26.98272 | ABRE, NORMAL | NO ABRE | 212 | 0.13727 | 0.47934 | 0.00868 | 0.00673 | 0.00508 | 0.04593 | 0.00497 | 0.00255 | 0.00865 | 1e-05 | 1e-05 | 1e-05 | 0.00081 | 0.00017 | 1e-05 | 0.00247 | 0.0017 | [11 empty] | 0 | [9 empty] | 0 | 0 | [36 empty] | 2212 | [8 empty] | 0.04429 | [14 empty] | 2025-06-24 22:33 | 2025-06-25 00:09 |  |  | Jose Guadalupe Gomez Gomez | [7 empty] | ABRE, NORMAL |  | 27 | 83 |  |  | 2025-06-25 00:13 | 2025-06-25 00:19 | 6.183333 | [42 empty] | HE1-HO1-CC1 | [8 empty] | 184 |  |  |  | 89.76667 |  |  |  | DRI | 89.76667 |  |  |  | 3.466666 | 4.583333 | 114.2204 |  | 0.733333 | Disponible | No Disponible | 615 | 65
2025-06-24 | 2521221 | Calmado aluminio | C004 | Alejandro Vargas Duarte | 215 | 216.71 |  | 62 | 7.099998 | 80.6 | 2.016666 | 153.9 |  | 1 | 6.2 | 11.2 | 319 |  |  | 89.1 | 1718 | 1152 | Free | 112 | 0.10256 | 0.00344 | 0.00884 | 1e-05 | 1e-05 | 111 | 34.981 | 20.602 | 10.533 | 24.778 | 5.928 | 1.697942 | [5 empty] | 528 | [52 empty] | HO2 | Vincenzo Pano Di Sapio | 67.4099 | 287.7514 | 288.1667 | 1564.8 | 1583.8 | 2025-06-24 17:33 | 2025-06-24 18:00 | 26.78333 | 668.8 | 1.9 | 1607.55 |  |  |  | 434.435 | 3134 | 225.75 | [14 empty] | 19.404 | 377.19 | 220 | 72 |  |  |  | 24100 | 108.46 |  | 2025-06-24 17:22 | 2025-06-24 17:35 | 22.61535 | 7.856383 | 7.856383 | ABRE, NORMAL | ABRE, NORMAL | 216 | 0.1521 | 0.5272 | 0.0201 | 0.0065 | 0.0039 | 0.0422 | 0.0101 | 0.0025 | 0.0122 | 0.0005 | 0.0014 | 0.0023 | 0.001 | 0.0001 | 0.0008 | 0.0027 | 0.0033 | [11 empty] | 0 | [9 empty] | 0 | 0 | [34 empty] | 183 |  | 2451 | [8 empty] | 0.0418 | [11 empty] | Ca | 16.869 |  | 2025-06-24 11:25 | 2025-06-24 12:28 |  |  | Jose Guadalupe Gomez Gomez | [7 empty] | ABRE, NORMAL | ABRE, NORMAL | 26 | 111 |  | 0.095 | 2025-06-24 12:31 | 2025-06-24 12:34 | 3.85 | [8 empty] | 413 | 0.162 | 0.0082 | 0.0033 | 0.0103 | 0.0038 | 0.528 | 0.024 | 0.0313 | 0.0035 | 0.0156 | 0.0005 | 0.0011 | 0.0005 | 0.0015 | 0.0001 | 0.0012 | 0.0005 | 0.027 | [5 empty] | 156 | [9 empty] | HE2-HO2-CC2 |  | 161 |  |  | 144 |  |  |  | 115 |  |  |  | 70.18333 |  |  |  | DRI | 70.18333 |  |  | MEDC | 2.833333 | 4.333333 | 84.89591 | 2.016666 |  | Disponible | No Disponible | 1275 | 144
2025-06-24 | 2521223 | Calmado aluminio | C004 | Jose Luis Cortez Galindo | 200 | 205.97 |  | 106 | 15.6 | 131.7667 | 9.433331 | 240.3 |  |  | 7.8 | 17.8 | 102 |  |  | 150.4 | 1647 | 656 | Free | 112 | 0.13896 | 0.00501 | 0.01067 | 0.0003 | 1e-05 | 111 | 29.921 | 18.299 | 8.92 | 33.916 | 3.609 | 1.635117 | 1263.15 |  |  |  | 304.6156 | 1242 | [52 empty] | HO1 | Anna Gladis Tinoco Rangel | 19.906 | 88.58772 | 88.73333 | 1617.5 | 1573 | 2025-06-24 18:50 | 2025-06-24 19:26 | 36.33333 | 4.8 | 4.8 | 469.35 |  |  |  |  | 567 | 148.05 | [14 empty] | 21 | 150 | [5 empty] | 6600 | 32.69 |  | 2025-06-24 18:51 | 2025-06-24 18:53 | 22.14077 | 24.3091 | 88.58772 | TARDA EN ABRIR, NORMAL | TARDA EN ABRIR, NORMAL | 213 | 0.16628 | 0.53589 | 0.01462 | 0.00869 | 0.00519 | 0.04289 | 0.00775 | 0.00264 | 0.0137 | 1e-05 | 1e-05 | 1e-05 | 0.00121 | 0.0002 | 1e-05 | 0.00276 | 0.0026 | [11 empty] | 0 | [9 empty] | 0 | 0 | [36 empty] | 4159 | [8 empty] | 0.04199 | [14 empty] | 2025-06-24 15:06 | 2025-06-24 17:01 |  |  | Jose Guadalupe Gomez Gomez | [7 empty] | NO ABRE | NO ABRE | 9 | 104 |  | 0.1 | 2025-06-24 17:03 | 2025-06-24 17:09 | 5.95 | [8 empty] | 413 | 0.172 | 0.0084 | 0.004 | 0.0058 | 0.003 | 0.5403 | 0.0106 | 0.0362 | 0.0023 | 0.014 | 0.0005 | 0.0008 | 0.0005 | 0.0016 | 0.0001 | 0.0017 | 0.0005 | 0.0333 | [5 empty] | 156 | [9 empty] | HE2-HO1-CC2 | [7 empty] | 138 | 184 |  |  |  | 115.45 |  |  |  | DRI-GPI | 115.45 | 37300 |  | MEDC | 2.133333 | 3.5 | 79.90685 | 1.35 |  | Disponible | No Disponible
2025-06-24 | 2521224 | Calmado aluminio | C004 | Jose Luis Cortez Galindo | 210 | 214.1 |  | 109 | 30.7 | 149.1667 | 27.73333 | 248.6 |  |  | 8 | 17.9 | 106 |  |  | 154.4 | 1654 | 857 | Free | 112 | 0.12993 | 0.00815 | 0.01481 | 5e-05 | 1e-05 | [7 empty] | 1292.55 |  |  |  |  | 1114 | [52 empty] | HO2 | Vincenzo Pano Di Sapio | 19.17907 | 63.87427 | 63.93333 | 1552.1 | 1571.7 | 2025-06-24 20:57 | 2025-06-24 21:18 | 21 | 227.4 | 2 | 462 |  |  |  | 510.0778 | 770 | 207.9 | [14 empty] | 17.787 |  | 93.5 | 36 |  |  |  | 6100 | 56.57 |  | 2025-06-24 20:50 | 2025-06-24 21:00 | 53.13877 | 7.529167 | 7.529167 | NO ABRE | NO ABRE | 212 | 0.14862 | 0.52918 | 0.0126 | 0.00796 | 0.00498 | 0.05278 | 0.00804 | 0.00244 | 0.01347 | 1e-05 | 0.00019 | 0.00061 | 0.00162 | 0.00019 | 1e-05 | 0.00299 | 0.0026 | [11 empty] | 0 | [9 empty] | 0 | 0 | [36 empty] | 4530 | [8 empty] | 0.05198 | [11 empty] | Ca | 9.033 |  | 2025-06-24 17:17 | 2025-06-24 19:30 |  |  | Jose Guadalupe Gomez Gomez | [7 empty] | NO ABRE | NO ABRE | 27 | 83 |  |  | 2025-06-24 19:33 | 2025-06-24 19:38 | 5.25 | [8 empty] | 413 | 0.163 | 0.0072 | 0.0032 | 0.0065 | 0.003 | 0.5379 | 0.009 | 0.0447 | 0.0022 | 0.0126 | 0.0005 | 0.0007 | 0.0005 | 0.0022 | 0.0001 | 0.002 | 0.0005 | 0.0434 | [5 empty] | 156 | [9 empty] | HE2-HO2-CC2 | [7 empty] | 207 | 195.5 |  |  |  | 116.8667 |  |  |  | DRI-GPI | 116.8667 | 40700 |  | MEDC | 2.316666 | 2.616666 | 75.65081 |  |  | Disponible | No Disponible | 583 | 88
2025-06-24 | 2521225 | Calmado aluminio | C004 | Jose Luis Cortez Galindo | 210 | 193 |  | 103 | 12.76666 | 123.65 | 11 | 239 |  | 0 | 7.8 | 17.5 | 18 |  |  | 145.2 | 1653 | 1077 | Free | 112 | 0.10009 | 0.00494 | 0.01223 | 0.00053 | 1e-05 | [7 empty] | 1279.95 |  |  |  |  | 1130 | [52 empty] | HO1 | Anna Gladis Tinoco Rangel | 16.23842 | 45.95477 | 46.03333 | 1554.6 | 1564.6 | 2025-06-24 22:37 | 2025-06-24 22:52 | 14.9 | 1.2 | 1.2 | 382.2 |  |  |  | 490.656 | 608 | 407.4 | [14 empty] | 24 |  | 77 | 48 |  |  |  | 5300 | 22.01 |  | 2025-06-24 22:41 | 2025-06-24 22:44 | 28.73695 | 18.40967 | 45.95477 | ABRE, NORMAL | ABRE, NORMAL | 212 | 0.15979 | 0.50668 | 0.01986 | 0.00729 | 0.00403 | 0.05499 | 0.00708 | 0.0023 | 0.01123 | 0.00124 | 1e-05 | 1e-05 | 0.00092 | 0.00022 | 1e-05 | 0.00287 | 0.0026 | [11 empty] | 0 | [9 empty] | 0 | 0 | [36 empty] | 3888 | [8 empty] | 0.05344 | [14 empty] | 2025-06-24 19:52 | 2025-06-24 21:35 |  |  | Jose Guadalupe Gomez Gomez | [7 empty] | NO ABRE | NO ABRE | 22 | 97 |  |  | 2025-06-24 21:36 | 2025-06-24 21:41 | 4.616666 | [8 empty] | 413 | 0.168 | 0.0061 | 0.0022 | 0.006 | 0.0032 | 0.5223 | 0.0158 | 0.0455 | 0.0023 | 0.0116 | 0.0127 | 0.0005 | 0.0005 | 0.0014 | 0.0001 | 0.0017 | 0.0005 | 0.0441 | [5 empty] | 156 | [9 empty] | HE2-HO1-CC1 | [7 empty] | 253 | 115 |  |  |  | 111.2833 |  |  |  | DRI-GPI | 111.2833 | 33500 |  | MEDC | 1.5 | 3.666666 | 81.98688 |  |  | Disponible | No Disponible | 26 | 186
2025-06-24 | 2531654 | Calmado aluminio | C004 | Misael Medina Ramos | 210 | 198 |  | 120 | 5095.85 | 5225.317 | 5082.95 | 187.9 |  | 0.8 | 15.1 | 29.1 |  |  |  | 164.3 | 1683 | 914 | No Free | 112 | 0.04802 | 0.00273 | 0.01088 | 0.00219 | 1e-05 | 111 | 31.508 | 12.604 | 6.077 | 44.746 | 2.379 | 2.499841 | 1333.5 |  |  |  | 316.882 | 1280 | [52 empty] | HO2 | Vincenzo Pano Di Sapio | 12.1331 | 57.17855 | 57.23333 | 1606.8 | 1573.2 | 2025-06-24 23:15 | 2025-06-24 23:40 | 24.9 |  | 26.3 | 166.95 |  |  |  | 221.8174 | 267 | 420.5 | [14 empty] | 17.787 |  | 60.5 | 12 |  |  |  | 4000 | 42.6 |  | 2025-06-24 23:16 | 2025-06-24 23:18 | 44.70208 | 13.47717 | 13.47717 | ABRE, NORMAL | ABRE, NORMAL | 213 | 0.15172 | 0.54701 | 0.01617 | 0.00506 | 0.00531 | 0.05044 | 0.00973 | 0.00289 | 0.00878 | 1e-05 | 1e-05 | 1e-05 | 0.00097 | 0.00022 | 1e-05 | 0.0024 | 0.0028 | [11 empty] | 0 | [9 empty] | 0 | 0 | [36 empty] | 8298 | [8 empty] | 0.04902 | [11 empty] | Ca | 24.5021 |  | 2025-06-21 07:56 | 2025-06-24 21:55 |  |  | Jose Guadalupe Gomez Gomez |  | 60 | [5 empty] | NO ABRE | NO ABRE | 9 | 105 |  | 0.062 | 2025-06-24 21:57 | 2025-06-24 22:04 | 7.716666 | [8 empty] | 413 | 0.161 | 0.0046 | 0.0032 | 0.0088 | 0.0034 | 0.5534 | 0.0134 | 0.0416 | 0.0029 | 0.0091 | 0.0022 | 0.0005 | 0.0005 | 0.0015 | 0.0001 | 0.0015 | 0.0006 | 0.0399 | [5 empty] | 130 | [9 empty] | HE3-HO2-CC1 | [6 empty] | 24.03333 | 161 | 149.5 |  |  |  | 131.9 |  | 158.3667 |  | DRI-HM-GPI | 131.9 | 13800 |  | MEDC | 1.416666 | 4.183333 | 82.71518 |  |  | No Disponible | No Disponible | 1815 | 163
2025-06-24 | 2531655 | Calmado aluminio | C004 | Jose Luis Vivar Agapito | 210 | 191 |  | 84 | 59.39999 | 161.6667 | 59.09999 | 246 |  | 1.3 | 10.2 | 19 |  |  |  | 156.9 | 1660 | 979 | Free | 112 | 0.0836 | 0.0031 | 0.0076 | 0.004 | 0.0009 | [7 empty] | 1330.35 |  |  |  | 297.4602 | 1289 | [13 empty] | 171 | 0.0964 | 0.3572 | 0.0048 | 0.0037 | 0.0078 | 0.0077 | 0.0044 | 0.0009 | [30 empty] | HO1 | Jose Manuel Urieta Perez | 15.19165 | 40.64293 | 40.9 | 1568 | 1579.3 | 2025-06-25 01:44 | 2025-06-25 01:57 | 12.15 | 137 | 137 | 197.4 |  |  |  | 164.5742 | 475 | 154.35 | [14 empty] | 21 | 250 | 82.5 | 72 |  |  |  | 4500 | 18.82 |  | 2025-06-25 01:46 | 2025-06-25 01:46 | 27.78343 | 11.76122 | 40.64293 | ABRE, DEFICIENTE | ABRE, DEFICIENTE | 212 | 0.15149 | 0.51537 | 0.00888 | 0.00581 | 0.00633 | 0.0438 | 0.00642 | 0.00222 | 0.01116 | 1e-05 | 1e-05 | 1e-05 | 0.00079 | 0.00017 | 1e-05 | 0.00354 | 0.0024 | [11 empty] | 0 | [9 empty] | 0 | 0 | [36 empty] | 4756 | [8 empty] | 0.04297 | [14 empty] | 2025-06-24 22:48 | 2025-06-25 00:37 |  |  | Jose Guadalupe Gomez Gomez | [7 empty] | ABRE, NORMAL | ABRE, NORMAL | 26 | 113 |  |  | 2025-06-25 00:38 | 2025-06-25 00:44 | 5.766666 | [8 empty] | 413 | 0.15199 | 0.0039 | 0.0041 | 0.0048 | 0.0026 | 0.5196 | 0.0056 | 0.0368 | 0.002 | 0.0118 | 0.0005 | 0.0005 | 0.0005 | 0.0013 | 0.0001 | 0.0025 | 0.0005 | 0.0349 | [5 empty] | 104 | [9 empty] | HE3-HO1-CC1 | [7 empty] | 207 | 138 |  |  |  | 94.58333 |  |  |  | DRI-GPI | 94.58333 | 7500 |  | PERI | 1.8 | 4.816666 | 103.4043 |  | 1.766666 | No Disponible | No Disponible | 372 | 321
2025-06-24 | 2541787 | Calmado aluminio | C004 | Josue Osvaldo Luna Montañez | 210 | 215.54 |  | 58 | 41.01666 | 107.0167 | 30.91667 | 153.7 |  | 0.4 | 4.5 | 7.5 |  |  |  | 100.9 | 1686 | 1028 | Free | 113 | 0.1035 | 0.005 | 0.0112 | 0.0046 | 0.0026 | 161 | 32.703 | 21.733 | 11.005 | 26.222 | 3.806 | 1.504762 | [58 empty] | HO3 | Juan Carlos Farias Martinez | 15.50247 | 60.42477 | 69.2 | 1606.4 | 1586.9 | 2025-06-24 18:24 | 2025-06-24 18:44 | 19.86667 | 4.2 | 4.2 | 1620.15 |  |  |  | 657.2746 | 1945 | [15 empty] | 17.745 |  | 77 | 48 |  |  |  | 0 | 29.4 |  | 2025-06-24 18:21 | 2025-06-24 18:30 | 29.19333 | 14.18772 | 14.18772 | ABRE, DEFICIENTE | ABRE, DEFICIENTE | 212 | 0.1449 | 0.4887 | 0.01 | 0.0094 | 0.0084 | 0.0634 | 0.0068 | 0.0024 | 0.0112 | 0.0005 | 0.0008 | 0.0005 | 0.0016 | 0.0001 | 0.0006 | 0.0028 | 0.0019 | [11 empty] | 0 | [9 empty] | 0 | 0 | [36 empty] | 3322 | [8 empty] | 0.0632 | [11 empty] | Ca | 30.63788 |  | 2025-06-24 15:57 | 2025-06-24 16:56 |  |  | Jose Guadalupe Gomez Gomez | [9 empty] | 7 | 1 |  | 0.103 | 2025-06-24 17:05 | 2025-06-24 17:09 | 4.6 | [8 empty] | 413 | 0.16 | 0.0092 | 0.0052 | 0.0068 | 0.0022 | 0.4901 | 0.0152 | 0.0481 | 0.0022 | 0.0134 | 0.0005 | 0.0006 | 0.0005 | 0.0015 | 0.0001 | 0.002 | 0.0005 | 0.0466 | [5 empty] | 130 | [9 empty] | HE4-HO3-CC2 | [8 empty] | 218.5 |  |  |  | 67.06667 |  |  |  | DRI-GPI | 67.06667 | 31900 |  | PERI | 8.916666 | 4.466666 | 107.9608 |  |  | No Disponible | No Disponible | 2860 | 36
2025-06-24 | 2541788 | Calmado aluminio | C004 | Ruben Angel Junior Soria Arellano | 210 | 194.23 |  | 53 | 52.15 | 114.3667 | 40.43333 | 141.6 |  | 0.4 | 4.4 | 8.5 |  |  |  | 92.5 | 1675 | 872 | Free | 112 | 0.143 | 0.0067 | 0.0109 | 0.004 | 0.0026 | 111 | 32.7 | 23.647 | 11.907 | 24.54 | 4.167 | 1.382839 | 1381.8 |  |  |  | 282.1272 | 1294 | [52 empty] | HO3 | Juan Carlos Farias Martinez | 34.78557 | 69.89772 | 69.93333 | 1542.7 | 1577.7 | 2025-06-24 20:14 | 2025-06-24 20:42 | 27.23333 | [6 empty] | 114.4864 | 862 | 151.2 | [14 empty] | 19.215 | 189.8 | 93.5 | 48 |  |  |  | 0 | 92.5 |  | 2025-06-24 20:16 | 2025-06-24 20:19 | 79.40173 | 9.7045 | 9.7045 | NO ABRE | ABRE, NORMAL | 213 | 0.151 | 0.5222 | 0.011 | 0.0079 | 0.0081 | 0.0469 | 0.0144 | 0.0038 | 0.0205 | 0.0017 | 0.0016 | 0.0007 | 0.002 | 0.0001 | 0.0007 | 0.0021 | 0.0049 | [11 empty] | 0 | [9 empty] | 0 | 0 | [36 empty] | 2408 | [8 empty] | 0.0467 | [11 empty] | Ca | 2.333266 |  | 2025-06-24 18:02 | 2025-06-24 18:56 |  |  | Jose Guadalupe Gomez Gomez | [9 empty] | 23 | 44 |  | 0.128 | 2025-06-24 18:59 | 2025-06-24 19:02 | 2.583333 | [8 empty] | 413 | 0.16 | 0.0081 | 0.0053 | 0.0124 | 0.0058 | 0.5219 | 0.0158 | 0.0377 | 0.0032 | 0.0223 | 0.0015 | 0.0012 | 0.0008 | 0.0019 | 0.0001 | 0.0018 | 0.0005 | 0.0365 | [5 empty] | 130 | [9 empty] | HE4-HO3-CC2 | [8 empty] | 138 |  |  |  | 62.91666 |  |  |  | DRI-GPI | 62.91666 | 17200 |  | PERI | 3.266666 | 7.333333 | 110.8947 |  |  | No Disponible | No Disponible | 59 | 46
2025-06-24 | 2541789 | Calmado aluminio | C004 | Ruben Angel Junior Soria Arellano | 210 | 190.73 |  | 80 | 15.53333 | 105.4667 | 10.96667 | 224.1 |  | 0.5 | 9.2 | 17.9 |  |  |  | 146.1 | 1658 | 997 | Free | 112 | 0.0475 | 0.0044 | 0.0078 | 0.0038 | 0.0014 | 111 | 31.508 | 12.604 | 6.077 | 44.746 | 2.379 | 2.499841 | 1494.15 |  |  |  | 280.0828 | 1292 | [52 empty] | HO3 | Juan Carlos Farias Martinez | 7.247467 | 58.53743 | 58.63333 | 1620.6 | 1579.1 | 2025-06-24 21:42 | 2025-06-24 21:59 | 16.81667 | 147.7 | 147.7 |  |  |  |  | 311.771 | 680 | 163.8 | [14 empty] | 19.215 | 46.8 | 176 | 72 |  |  |  | 0 | 46.8 |  | 2025-06-24 21:45 | 2025-06-24 21:53 | 47.9693 | 7.691667 | 7.691667 | ABRE, DEFICIENTE | NO ABRE | 212 | 0.14652 | 0.50716 | 0.01274 | 0.00564 | 0.00754 | 0.05278 | 0.00755 | 0.0024 | 0.00997 | 1e-05 | 1e-05 | 0.00038 | 0.00085 | 0.00021 | 1e-05 | 0.00251 | 0.0022 | [11 empty] | 0 | [9 empty] | 0 | 0 | [36 empty] | 4967 | [8 empty] | 0.05137 | [11 empty] | Ca | 17.5 |  | 2025-06-24 19:11 | 2025-06-24 20:43 |  |  | Jose Guadalupe Gomez Gomez | [9 empty] | 1 | 80 |  | 0.062 | 2025-06-24 20:45 | 2025-06-24 20:49 | 4.183333 | [8 empty] | 413 | 0.162 | 0.0055 | 0.0052 | 0.0064 | 0.0026 | 0.5272 | 0.0092 | 0.0421 | 0.002 | 0.0096 | 0.0005 | 0.0005 | 0.0005 | 0.0014 | 0.0001 | 0.0017 | 0.0005 | 0.0399 | [5 empty] | 130 | [9 empty] | HE4-HO3-CC2 | [8 empty] | 184 |  |  |  | 88.91666 |  |  |  | DRI-GPI | 88.91666 | 37500 |  | MEDC | 1.55 | 4.733333 | 112.046 |  |  | No Disponible | No Disponible | 2819 | 91
2025-07-01 | 2500019 | Calmado aluminio | C004 |  | 210 | 215 | [88 empty] | HO2 | Heriberto Cornejo Sanchez | 44.15543 | 137.0869 | 137.1167 | 1547.5 | 1580.2 | 2025-07-01 18:31 | 2025-07-01 18:55 | 24.35 |  | 3 | 1177.05 |  |  |  | 277.0162 | 1898 | 238.35 | [12 empty] | 253 |  | 17.9487 |  | 82.5 | 60 |  |  |  | 15700 | 94.13 |  | 2025-07-01 18:16 | 2025-07-01 18:33 | 41.19868 | 12.94743 | 12.94743 | ABRE, NORMAL | ABRE, NORMAL | 213 | 0.16196 | 0.50158 | 0.01335 | 0.00592 | 0.005 | 0.04881 | 0.00552 | 0.00234 | 0.01418 | 1e-05 | 1e-05 | 1e-05 | 0.00089 | 0.0005 | 1e-05 | 0.0024 | 0.0036 | [11 empty] | 0 | [9 empty] | 0 | 0 | [45 empty] | 0.04582 | [11 empty] | Ca | 10.79072 | [5 empty] | Jose Guadalupe Gomez Gomez | [9 empty] | 1 | 117 | [13 empty] | 413 | 0.164 | 0.004 | 0.0022 | 0.004 | 0.0042 | 0.5017 | 0.0094 | 0.0437 | 0.0015 | 0.0149 | 0.0005 | 0.0005 | 0.0005 | 0.0013 | 0.0003 | 0.0016 | 0.0005 | 0.0409 | [5 empty] | 130 | [9 empty] | HO2-CC1 | [20 empty] | MEDC
2025-07-01 | 2512041 | Calmado aluminio | C004 | Edgar Antonio Perez Pelayo | 210 | 180 |  | 72 | 54.96667 | 137.4333 | 48.61666 | 245.6 |  | 0 | 8.4 | 18.4 | 105 |  |  | 148.5 | 1670 | 1010 | Free | 112 | 0.07871 | 0.00329 | 0.00873 | 1e-05 | 1e-05 | 111 | 30.103 | 17.484 | 9.321 | 36.498 | 3.471 | 1.721746 | 1253.7 |  |  |  | 337.326 | 1368 |  | 207 | [11 empty] | 171 | 0.14259 | 0.49313 | 0.00373 | 0.00511 | 0.00809 | 0.00632 | 1e-05 | 1e-05 | [30 empty] | HO1 | Jose Manuel Urieta Perez | 51.01468 | 194.2318 | 195.4833 | 1571.4 | 1578 | 2025-07-01 19:39 | 2025-07-01 20:11 | 32.23333 | 1.4 | 3.9 |  |  |  |  | 209.551 | 1285 | 413.7 | [14 empty] | 38 | 120 | 121 | 72 |  |  |  | 18900 | 44.11 |  | 2025-07-01 19:08 | 2025-07-01 19:41 | 13.62599 | 13.79488 | 87.1241 | TARDA EN ABRIR, DEFICIENTE | NO ABRE | 212 | 0.16584 | 0.55451 | 0.01166 | 0.00559 | 0.00368 | 0.04373 | 0.00388 | 0.00216 | 0.00974 | 1e-05 | 1e-05 | 1e-05 | 0.00095 | 0.00021 | 1e-05 | 0.00338 | 0.0029 | [11 empty] | 0 | [9 empty] | 0 | 0 | [36 empty] | 2557 | [8 empty] | 0.03884 | [14 empty] | 2025-07-01 12:37 | 2025-07-01 14:10 |  |  | Jose Guadalupe Gomez Gomez | [7 empty] | ABRE, NORMAL | ABRE, NORMAL | 25 | 91 |  | 0.078 | 2025-07-01 14:14 | 2025-07-01 14:19 | 5.65 | [8 empty] | 413 | 0.174 | 0.0051 | 0.0011 | 0.0037 | 0.0034 | 0.5514 | 0.0132 | 0.0418 | 0.0016 | 0.0108 | 0.0005 | 0.0005 | 0.0005 | 0.0013 | 0.0001 | 0.002 | 0.0005 | 0.0398 | [5 empty] | 208 | [9 empty] | HE1-HO1-HO1-CC1 | [12 empty] | 82.13333 |  |  |  | DRI | 82.13333 |  |  | MEDC | 4.05 | 4.483333 | 114.2108 |  |  | Disponible | No Disponible | 1271 | 132
2025-07-01 | 2512042 | Calmado aluminio | C004 | Jose Luis Sevilla Padilla | 210 | 204 |  | 53 | 279.6333 | 342.7833 | 201.9167 | 395.5 |  | 0 | 13.5 | 25.8 | 2354 |  |  | 250.1 | 1666 | 931 | Free | 113 | 0.13354 | 0.00453 | 0.01177 | 1e-05 | 1e-05 | 111 | 30.531 | 20.03 | 10.828 | 29.12 | 3.69 | 1.524264 | 1258.95 |  |  |  | 314.8376 | 2283 |  | 230 | [11 empty] | 171 | 0.12338 | 0.38108 | 0.02214 | 0.00607 | 0.01086 | 0.02813 | 1e-05 | 1e-05 | [30 empty] | HO1 | Jose Manuel Urieta Perez | 12.48038 | 34.866 | 35.15 | 1589.4 | 1577.5 | 2025-07-01 21:26 | 2025-07-01 21:53 | 27.05 | 5.4 | 5.4 | 309.75 |  |  |  |  | 212 | 207.9 | [14 empty] | 20 | 150 | 110 | 36 |  |  |  | 4100 | 15.8 |  | 2025-07-01 21:27 | 2025-07-01 21:29 | 27.18981 | 10.03772 | 34.866 | ABRE, DEFICIENTE | ABRE, DEFICIENTE | 213 | 0.15748 | 0.50282 | 0.01295 | 0.00673 | 0.00708 | 0.05429 | 0.00405 | 0.00207 | 0.01161 | 1e-05 | 1e-05 | 1e-05 | 0.00084 | 0.0002 | 1e-05 | 0.00291 | 0.002 | [11 empty] | 0 | [9 empty] | 0 | 0 | [36 empty] | 6368 | [8 empty] | 0.05247 | [14 empty] | 2025-07-01 14:47 | 2025-07-01 19:54 |  |  | Jose Guadalupe Gomez Gomez | [7 empty] | ABRE, NORMAL | ABRE, NORMAL | 20 | 88 |  | 0.094 | 2025-07-01 19:57 | 2025-07-01 20:02 | 5.416666 | [8 empty] | 413 | 0.168 | 0.0054 | 0.0037 | 0.003 | 0.0027 | 0.5141 | 0.0094 | 0.0502 | 0.0015 | 0.0116 | 0.0005 | 0.0005 | 0.0005 | 0.0014 | 0.0001 | 0.002 | 0.0005 | 0.0484 | [5 empty] | 156 | [9 empty] | HE1-HE1-HO1-CC1 | [8 empty] | 69 |  |  |  | 79.95 |  |  |  | DRI | 79.95 |  |  | MEDC | 2.45 | 21.53333 | 116.8298 |  | 4.066666 | Disponible | No Disponible | 1005 | 86
2025-07-01 | 2521293 | Calmado aluminio | C004 | Jose Luis Cortez Galindo | 210 | 203 |  | 102 | 6.033333 | 117.75 | 6.3 | 245 |  | 0 | 8.1 | 18.1 | 477 |  |  | 139.8 | 1670 | 778 | No Free | 112 | 0.14732 | 0.00436 | 0.00784 | 1e-05 | 1e-05 | 111 | 28.666 | 17.176 | 8.906 | 36.077 | 3.38 | 1.668957 | 1258.95 |  |  |  |  | 1123 | [52 empty] | HO1 | Anna Gladis Tinoco Rangel | 26.91108 | 75.27576 | 75.38333 | 1641.3 | 1585.4 | 2025-07-01 17:59 | 2025-07-01 18:19 | 20.48333 | 2.2 | 2.7 | 312.9 |  |  |  | 432.1322 | 508 | 300.3 | [14 empty] | 35 | 150 | [5 empty] | 8800 | 11.89 |  | 2025-07-01 17:38 | 2025-07-01 18:01 | 9.477154 | 9.360834 | 75.27576 | TARDA EN ABRIR, DEFICIENTE | TARDA EN ABRIR, DEFICIENTE | 212 | 0.15237 | 0.51572 | 0.01195 | 0.00643 | 0.00577 | 0.05729 | 0.00421 | 0.0016 | 0.01344 | 1e-05 | 1e-05 | 1e-05 | 0.00081 | 0.00025 | 1e-05 | 0.00492 | 0.0032 | [11 empty] | 0 | [9 empty] | 0 | 0 | [36 empty] | 3746 | [8 empty] | 0.05319 | [14 empty] | 2025-07-01 13:27 | 2025-07-01 15:08 |  |  | Jose Guadalupe Gomez Gomez | [7 empty] | NO ABRE | NO ABRE | 19 | 87 |  | 0.075 | 2025-07-01 15:11 | 2025-07-01 15:18 | 6.716666 | [8 empty] | 413 | 0.15899 | 0.0058 | 0.0023 | 0.0033 | 0.0038 | 0.5154 | 0.0084 | 0.0438 | 0.0015 | 0.0137 | 0.0005 | 0.0005 | 0.0005 | 0.0013 | 0.0001 | 0.0018 | 0.0005 | 0.0409 | [5 empty] | 156 | [9 empty] | HE2-HO1-CC1 | [7 empty] | 184 | 138 |  |  |  | 111.8667 |  |  |  | DRI | 111.8667 |  |  | PERI | 2.783333 | 3.15 | 82.23089 | 2.4 |  | Disponible | No Disponible | 150 | 74
2025-07-01 | 2521294 | Calmado aluminio | C004 | Jose Luis Cortez Galindo | 200 | 190 |  | 96 | 13.96667 | 119.8833 | 12.38333 | 248.8 |  | 0 | 7 | 16.2 | 352 |  |  | 138.7 | 1678 | 949 | No Free | 112 | 0.10903 | 0.00576 | 0.0078 | 1e-05 | 1e-05 | 111 | 28.667 | 18.699 | 10.631 | 28.93 | 3.378 | 1.533077 | 1266.3 |  |  |  | 105.2866 | 1120 | [52 empty] | HO2 | Heriberto Cornejo Sanchez | 33.2102 | 123.6487 | 123.7 | 1567.2 | 1577.3 | 2025-07-01 20:49 | 2025-07-01 21:16 | 26.8 | 1.4 | 1.4 | 206.85 |  |  |  | 394.5692 | 1257 | 331.8 | [12 empty] | 103.5 |  | 17.9487 | 65 | 93.5 | 60 |  |  |  | 11800 | 105.79 |  | 2025-07-01 20:52 | 2025-07-01 20:54 | 51.33413 | 15.78633 | 15.78633 | ABRE, DEFICIENTE | TARDA EN ABRIR, DEFICIENTE | 214 | 0.1615 | 0.49952 | 0.01002 | 0.00738 | 0.00467 | 0.05115 | 0.0045 | 0.00207 | 0.01304 | 1e-05 | 1e-05 | 1e-05 | 0.00077 | 0.00022 | 1e-05 | 0.002 | 0.0031 | [11 empty] | 0 | [9 empty] | 0 | 0 | [36 empty] | 3888 | [8 empty] | 0.04796 | [11 empty] | Ca | 1.712383 |  | 2025-07-01 15:25 | 2025-07-01 17:09 |  |  | Jose Guadalupe Gomez Gomez | [7 empty] | NO ABRE | NO ABRE | 27 | 119 |  | 0.077 | 2025-07-01 17:11 | 2025-07-01 17:16 | 5.583333 | [8 empty] | 413 | 0.168 | 0.0063 | 0.0025 | 0.0047 | 0.0037 | 0.4996 | 0.011 | 0.0487 | 0.0022 | 0.0139 | 0.0005 | 0.0007 | 0.0005 | 0.0014 | 0.0001 | 0.0017 | 0.0005 | 0.0466 | [5 empty] | 130 | [9 empty] | HE2-HO2-CC1 | [7 empty] | 184 |  |  |  |  | 104.8333 |  |  |  | DRI | 104.8333 |  |  |  | 1.6 | 3.25 | 78.80541 |  |  | Disponible | No Disponible | 1746 | 110
2025-07-01 | 2531716 | Calmado aluminio | C004 | Misael Medina Ramos | 210 | 215 |  | 74 | 4.366669 | 89.83334 |  | 257.4 |  | 0.7 | 8.1 | 17.1 |  |  |  | 141.6 | 1667 | 845 | Free | 112 | 0.05875 | 0.00369 | 0.00881 | 1e-05 | 1e-05 | 111 | 27.846 | 15.72 | 7.591 | 41.027 | 3.387 | 1.771374 | 1310.4 |  |  |  | 358.7922 | 1289 | [13 empty] | 171 | 0.118 | 0.4069 | 0.0013 | 0.0049 | 0.0062 | 0.0263 | 0.0038 | 0.0019 | [30 empty] | HO3 | Juan Carlos Farias Martinez | 51.43877 | 243.752 | 250.25 | 1604.3 | 1572.7 | 2025-07-01 19:06 | 2025-07-01 19:30 | 24.05 | 2.4 | 2.4 | 302.4 |  |  |  | 185.0182 | 991 | 213.15 | [12 empty] | 23 |  | 43.974 | 82.6 | 126.5 | 96 |  |  |  | 12600 | 168.08 |  | 2025-07-01 19:07 | 2025-07-01 19:16 | 41.37319 | 19.06167 | 19.06167 | TARDA EN ABRIR, NORMAL | NO ABRE | 213 | 0.15506 | 0.50905 | 0.02094 | 0.00691 | 0.00398 | 0.04552 | 0.00419 | 0.0017 | 0.01069 | 1e-05 | 1e-05 | 1e-05 | 0.00086 | 0.00026 | 1e-05 | 0.0025 | 0.0027 | [11 empty] | 0 | [9 empty] | 0 | 0 | [36 empty] | 4101 | [8 empty] | 0.04222 | [11 empty] | Ca | 3.166333 |  | 2025-07-01 12:26 | 2025-07-01 13:40 |  |  | Jose Guadalupe Gomez Gomez | [7 empty] | ABRE, NORMAL | ABRE, NORMAL | 12 | 79 |  | 0.068 | 2025-07-01 13:42 | 2025-07-01 13:48 | 6.483333 | [8 empty] | 413 | 0.174 | 0.0056 | 0.0014 | 0.0039 | 0.0033 | 0.5192 | 0.0184 | 0.0415 | 0.0016 | 0.0119 | 0.0005 | 0.0005 | 0.0006 | 0.0014 | 0.0001 | 0.002 | 0.0006 | 0.0393 | [5 empty] | 130 | [9 empty] | HE3-HO2-HO3-CC1 | [7 empty] | 138 | 69 |  |  |  | 83.6 |  |  |  | DRI | 83.6 |  |  | MEDC | 1.633333 | 3.116666 | 98.64117 |  |  | No Disponible | No Disponible | 286 | 9413
2025-07-01 | 2531717 | Calmado aluminio | C004 | Jose Luis Vivar Agapito | 210 | 187 |  | 58 | 167.7167 | 235.35 | 161.45 | 166.9 |  | 0.5 | 5 | 13.2 |  |  |  | 91.6 | 1683 | 1068 | Free | 112 | 0.0598 | 0.0017 | 0.0069 | 0.0028 | 0.0009 | 111 | 31.196 | 19.971 | 10.971 | 29.897 | 4.075 | 1.562065 | [58 empty] | HO2 | Heriberto Cornejo Sanchez | 28.28917 | 86.89667 | 87.16666 | 1550.2 | 1576 | 2025-07-01 22:39 | 2025-07-01 23:08 | 29 | 248.8 | 2.7 | 1790.25 |  |  |  | 661.3634 | 2320 | 105 | [12 empty] | 161 |  | 17.9487 |  | 121 | 96 |  |  |  | 9000 | 61.03 |  | 2025-07-01 22:41 | 2025-07-01 22:44 | 42.1397 | 10.55905 | 10.55905 | ABRE, NORMAL | ABRE, DEFICIENTE | 212 | 0.14121 | 0.49316 | 0.01944 | 0.00688 | 0.00736 | 0.05105 | 0.00499 | 0.00228 | 0.00879 | 1e-05 | 1e-05 | 1e-05 | 0.00133 | 0.0002 | 1e-05 | 0.00235 | 0.002 | [11 empty] | 0 | [9 empty] | 0 | 0 | [36 empty] | 5215 | [8 empty] | 0.05031 | [11 empty] | Ca | 16.5395 |  | 2025-07-01 16:33 | 2025-07-01 17:31 |  |  | Jose Guadalupe Gomez Gomez | [7 empty] | ABRE, NORMAL | ABRE, NORMAL | 9 | 118 |  | 0.077 | 2025-07-01 17:37 | 2025-07-01 17:43 | 6.233333 | [8 empty] | 413 | 0.165 | 0.0056 | 0.0047 | 0.0049 | 0.0024 | 0.5166 | 0.01909 | 0.0421 | 0.0022 | 0.011 | 0.0005 | 0.0009 | 0.0006 | 0.0018 | 0.0001 | 0.0013 | 0.0005 | 0.0405 | [5 empty] | 130 | [9 empty] | HE3-HO2-CC1 | [12 empty] | 69.53333 |  |  |  | DRI | 69.53333 |  |  | MEDC | 6.283333 | 5.3 | 92.95924 |  |  | No Disponible | No Disponible | 4820 | 1188
2025-07-01 | 2541833 | Calmado aluminio | C004 | Hector Rico Martinez | 200 | 196 |  | 97 | 206.45 | 316.7 | 201.2833 | 188.3 | 50 | 1.4 | 8.700001 | 12.6 |  |  |  | 147.2 | 1694 | 580 | No Free | 112 | 0.25559 | 0.00523 | 0.00973 | 1e-05 | 1e-05 | 111 | 31.157 | 18.115 | 9.444 | 27.164 | 3.791 | 1.719956 | 1412.25 |  |  |  | 363.9032 | 1344 | [52 empty] | HO3 | Juan Carlos Farias Martinez | 11.11625 | 34.948 | 35 | 1599.6 | 1577.3 | 2025-07-01 20:26 | 2025-07-01 20:39 | 13.11667 | [8 empty] | 268.8 | [14 empty] | 18.9 |  | 66 |  |  |  |  | 0 | 33.6 |  | 2025-07-01 20:29 | 2025-07-01 20:31 | 57.6857 | 7.4671 | 7.4671 | ABRE, NORMAL | ABRE, NORMAL | 212 | 0.1573 | 0.4955 | 0.0108 | 0.0055 | 0.0048 | 0.065 | 0.0058 | 0.0021 | 0.0123 | 0.0011 | 0.0013 | 0.0012 | 0.0017 | 0.0001 | 0.0008 | 0.0028 | 0.0032 | [11 empty] | 0 | [9 empty] | 0 | 0 | [36 empty] | 4931 | [8 empty] | 0.0642 | [11 empty] | Ca | 25.22667 |  | 2025-07-01 16:21 | 2025-07-01 19:41 |  |  | Jose Guadalupe Gomez Gomez | [7 empty] | ABRE, NORMAL | ABRE, NORMAL | 20 | 1 |  | 0.059 | 2025-07-01 19:44 | 2025-07-01 19:51 | 7.133333 | [8 empty] | 413 | 0.163 | 0.0058 | 0.0024 | 0.005 | 0.0038 | 0.4987 | 0.0113 | 0.0523 | 0.0027 | 0.0127 | 0.0005 | 0.0008 | 0.0005 | 0.0015 | 0.0001 | 0.0021 | 0.0005 | 0.0503 | [5 empty] | 130 | [9 empty] | HE4-HO3-CC1 | [6 empty] | 5.933333 | 138 | 92 |  |  |  | 108.3833 |  |  |  | DRI-Scrap | 108.3833 |  |  |  | 2.883333 | 4.25 | 101.0864 |  |  | No Disponible | No Disponible | 1148 | 71
2025-07-01 | 2541834 | Calmado aluminio | C004 | Hector Rico Martinez | 200 | 206.7 |  | 83 | 23.25 | 117.65 | 20.08333 | 185.7 | 50 | 0.7 | 6.5 | 13.1 |  |  |  | 128.5 | 1641 | 644 | Free | 112 | 0.0867 | 0.0024 | 0.0078 | 0.0082 | 0.0017 | 111 | 31.338 | 16.558 | 7.586 | 24.43 | 3.471 | 1.89262 | 1408.05 |  |  |  | 364.9254 | 1346 | [52 empty] | HO3 | Juan Carlos Farias Martinez | 6.883483 | 25.09772 | 25.15 | 1579.4 | 1583.4 | 2025-07-01 22:15 | 2025-07-01 22:33 | 18.4 | [8 empty] | 200 | [14 empty] | 19.215 |  | 77 | 24 |  |  |  | 0 | 30.7 |  | 2025-07-01 22:13 | 2025-07-01 22:19 | 73.39313 | 8.780167 | 8.780167 | ABRE, NORMAL | ABRE, NORMAL | 212 | 0.1594 | 0.5022 | 0.0081 | 0.0047 | 0.0041 | 0.0553 | 0.0077 | 0.0042 | 0.0097 | 0.0007 | 0.0009 | 0.0008 | 0.0015 | 0.0001 | 0.0008 | 0.0029 | 0.004 | [11 empty] | 0 | [9 empty] | 0 | 0 | [36 empty] | 4191 | [8 empty] | 0.0552 | [11 empty] | Ca | 14.89083 |  | 2025-07-01 20:16 | 2025-07-01 21:39 |  |  | Jose Guadalupe Gomez Gomez | [9 empty] | 25 | 92 |  | 0.067 | 2025-07-01 21:42 | 2025-07-01 21:48 | 6.233333 | [8 empty] | 413 | 0.163 | 0.0051 | 0.0027 | 0.0056 | 0.0043 | 0.5069 | 0.0092 | 0.0456 | 0.0033 | 0.0126 | 0.0005 | 0.0005 | 0.0006 | 0.0014 | 0.0001 | 0.0018 | 0.0005 | 0.0435 | [5 empty] | 130 | [9 empty] | HE4-HO3-CC1 | [6 empty] | 5.916666 | 184 | 80.5 |  |  |  | 94.33333 | 114.4167 |  |  | DRI-Scrap | 94.33333 |  |  | MEDC | 2.483333 | 5.1 | 105.411 |  |  | No Disponible | No Disponible | 1997 | 71
2025-07-02 | 2512052 | Calmado aluminio | C004 | Jose Luis Sevilla Padilla | 210 | 202 |  | 73 | 94.45 | 175.7833 | 91.28333 | 245.8 |  |  | 8.8 | 18 | 1587 |  |  | 151.7 | 1662 | 949 | No Free | 112 | 0.06912 | 0.00332 | 0.00979 | 1e-05 | 1e-05 | [7 empty] | 967.05 |  |  |  | 409.9022 | 1249 | [13 empty] | 171 | 0.04531 | 0.29941 | 0.00305 | 0.00465 | 0.01062 | 0.00622 | 1e-05 | 1e-05 | [30 empty] | HO2 | Heriberto Cornejo Sanchez | 12.5554 | 75.32671 | 75.68333 | 1620.8 | 1577 | 2025-07-02 19:01 | 2025-07-02 19:34 | 32.23333 | 118.7 | 2.5 | 446.25 | 83 |  |  | 263.7276 | 620 | 109.2 | [12 empty] | 92 |  | 17.787 |  | 33 | 24 |  |  |  | 4100 | 89.71 |  | 2025-07-02 19:03 | 2025-07-02 19:05 | 71.45673 | 11.20055 | 11.20055 | ABRE, DEFICIENTE | NO ABRE | 212 | 0.1501 | 0.53789 | 0.01466 | 0.00578 | 0.00741 | 0.0606 | 0.00599 | 0.00236 | 0.01147 | 1e-05 | 1e-05 | 0.00106 | 0.00082 | 0.00019 | 2e-05 | 0.00246 | 0.0025 | [11 empty] | 0 | [9 empty] | 0 | 0 | [36 empty] | 3749 | [8 empty] | 0.05876 | [11 empty] | Ca | 9.323 |  | 2025-07-02 14:47 | 2025-07-02 16:58 |  |  | Jose Guadalupe Gomez Gomez | [9 empty] | 19 | 93 |  |  | 2025-07-02 16:59 | 2025-07-02 17:06 | 7.416666 | [8 empty] | 413 | 0.16 | 0.0039 | 0.0038 | 0.0039 | 0.003 | 0.5427 | 0.016 | 0.0526 | 0.0015 | 0.0116 | 0.0005 | 0.0006 | 0.0007 | 0.0015 | 0.0001 | 0.0017 | 0.0005 | 0.0508 | [5 empty] | 130 | [9 empty] | HE1-HO2-CC1 | [12 empty] | 84.18333 |  |  |  | DRI | 84.18333 |  |  | PERI | 1.233333 | 3.766666 | 117.2072 |  | 0.05 | Disponible | No Disponible | 4662 | 107
2025-07-02 | 2512053 | Calmado aluminio | C004 | Jose Luis Sevilla Padilla | 210 | 170.4 |  | 76 | 80.83333 | 168.1 | 79.43333 | 261.6 |  | 1 | 8.6 | 17.6 | 705 |  |  | 158.2 | 1656 | 901 | No Free | 112 | 0.13704 | 0.00432 | 0.01157 | 1e-05 | 1e-05 | 111 | 28.775 | 16.378 | 10.087 | 38.116 | 3.386 | 1.75693 | 1256.85 |  |  |  | 417.0576 | 1365 |  | 230 | [11 empty] | 171 | 0.10996 | 0.44343 | 0.00598 | 0.00541 | 0.0093 | 0.03221 | 1e-05 | 1e-05 | [30 empty] | HO1 | Anna Gladis Tinoco Rangel | 32.36192 | 97.93867 | 97.98333 | 1579.8 | 1589.1 | 2025-07-02 21:51 | 2025-07-02 22:37 | 46.15 | 4.9 | 4.9 | 115.5 |  |  |  | 369.0142 | 981 | 156.45 | [14 empty] | 19 |  | 22 | 24 |  |  |  | 10800 | 36.8 |  | 2025-07-02 21:40 | 2025-07-02 21:53 | 22.54472 | 15.77583 | 97.93867 | ABRE, NORMAL | ABRE, NORMAL | 213 | 0.16891 | 0.51456 | 0.01356 | 0.00604 | 0.00478 | 0.0524 | 0.00603 | 0.00207 | 0.01069 | 1e-05 | 1e-05 | 0.00053 | 0.00089 | 0.0002 | 0.00016 | 0.00313 | 0.0032 | [11 empty] | 0 | [9 empty] | 0 | 0 | [36 empty] | 3499 | [8 empty] | 0.04972 | [14 empty] | 2025-07-02 18:30 | 2025-07-02 19:46 |  |  | Jose Guadalupe Gomez Gomez | [9 empty] | 27 |  |  | 0.076 | 2025-07-02 19:47 | 2025-07-02 19:54 | 6.883333 | [8 empty] | 413 | 0.171 | 0.0047 | 0.0019 | 0.0041 | 0.0035 | 0.5271 | 0.015 | 0.0492 | 0.0016 | 0.012 | 0.0005 | 0.0005 | 0.0006 | 0.0014 | 0.0001 | 0.0021 | 0.0005 | 0.0475 | [5 empty] | 156 | [9 empty] | HE1-HO1-CC1 | [8 empty] | 115 |  |  |  | 86.39999 |  |  |  | DRI | 86.39999 |  |  | MEDC | 1.233333 | 3.516666 | 120.3223 |  |  | Disponible | No Disponible | 1884 | 95
2025-07-02 | 2512054 | Calmado aluminio | C004 | Jose Luis Sevilla Padilla | 210 | 199 |  | 74 | 33.95 | 118.45 | 30.25 | 251 |  | 1 | 8.8 | 17.6 | 1330 |  |  | 153.5 | 1662 | 956 | No Free | 112 | 0.06679 | 0.00359 | 0.00988 | 1e-05 | 1e-05 | 111 | 29.714 | 17.232 | 9.334 | 36.991 | 3.615 | 1.72435 | 1269.45 |  |  |  | 316.882 | 1360 |  | 253 | [11 empty] | 171 | 0.11656 | 0.41064 | 0.00457 | 0.00501 | 0.00865 | 0.00695 | 1e-05 | 1e-05 | [30 empty] | HO1 | Anna Gladis Tinoco Rangel | 9.334184 | 35.27283 | 35.6 | 1604.3 | 1586.1 | 2025-07-02 22:44 | 2025-07-03 | 75.9 | 41.2 | 41.2 | 243.6 |  |  |  | 259.6388 | 510 | 181 | [14 empty] | 20 |  | 22 | 24 |  |  |  | 3000 | 20.08 |  | 2025-07-02 22:46 | 2025-07-02 22:47 | 34.1566 | 10.45943 | 35.27283 | ABRE, NORMAL | ABRE, NORMAL | 212 | 0.17087 | 0.52707 | 0.01821 | 0.00555 | 0.00414 | 0.04928 | 0.00425 | 0.0016 | 0.00979 | 1e-05 | 1e-05 | 1e-05 | 0.00086 | 0.00022 | 1e-05 | 0.00284 | 0.0028 | [11 empty] | 0 | [9 empty] | 0 | 0 | [36 empty] | 2892 | [8 empty] | 0.04795 | [14 empty] | 2025-07-02 20:31 | 2025-07-02 21:45 |  |  | Jose Guadalupe Gomez Gomez | [7 empty] | ABRE, NORMAL | ABRE, NORMAL | 19 |  |  | 0.088 | 2025-07-02 21:46 | 2025-07-02 21:53 | 7.916666 | [8 empty] | 413 | 0.177 | 0.0047 | 0.002 | 0.0036 | 0.0031 | 0.5328 | 0.016 | 0.0426 | 0.0017 | 0.0101 | 0.0005 | 0.0005 | 0.0005 | 0.0014 | 0.0001 | 0.0019 | 0.0005 | 0.0397 | [5 empty] | 156 | [9 empty] | HE1-HO1-CC1 | [8 empty] | 69 |  |  |  | 85.61666 |  |  |  | DRI | 85.61666 |  |  | MEDC | 0.583333 | 3.7 | 118.5391 |  |  | Disponible | No Disponible | 424 | 42
2025-07-02 | 2521300 | Calmado aluminio | C004 | Alejandro Vargas Duarte | 200 | 196 |  | 127 | 539.7167 | 673.6334 | 534.1833 | 302.7 |  | 1 | 10.3 | 19.4 | 416 |  |  | 176.6 | 1653 | 1165 | Free | 113 | 0.07567 | 0.00347 | 0.00844 | 1e-05 | 1e-05 | 111 | 29.813 | 15.21 | 7.965 | 30.794 | 3.039 | 1.960092 | 1302 |  |  |  | 299.5046 | 1328 | [52 empty] | HO2 | Heriberto Cornejo Sanchez | 23.8389 | 93.99367 | 94.38333 | 1589.5 | 1583.2 | 2025-07-02 21:09 | 2025-07-02 21:52 | 43.35 | 86.3 | 3.2 | 156.45 |  |  |  | 398.658 | 954 | 113.4 | [12 empty] | 184 |  | 17.787 |  | 82.5 | 24 |  |  |  | 8000 | 81.89 |  | 2025-07-02 21:11 | 2025-07-02 21:13 | 52.27374 | 9.7621 | 9.7621 | ABRE, DEFICIENTE | ABRE, DEFICIENTE | 213 | 0.14535 | 0.52048 | 0.01888 | 0.00539 | 0.00423 | 0.05875 | 0.00582 | 0.00201 | 0.01104 | 1e-05 | 1e-05 | 1e-05 | 0.00089 | 0.00019 | 1e-05 | 0.00341 | 0.0022 | [11 empty] | 0 | [9 empty] | 0 | 0 | [36 empty] | 4186 | [8 empty] | 0.0571 | [11 empty] | Ca | 10.03467 |  | 2025-07-02 15:06 | 2025-07-02 19:11 |  |  | Jose Guadalupe Gomez Gomez | [7 empty] | ABRE, NORMAL | ABRE, NORMAL | 7 | 38 |  | 0.066 | 2025-07-02 19:15 | 2025-07-02 19:22 | 7.15 | [8 empty] | 413 | 0.16 | 0.0049 | 0.0023 | 0.0058 | 0.0025 | 0.5166 | 0.0173 | 0.0493 | 0.0019 | 0.0133 | 0.0005 | 0.0006 | 0.0007 | 0.0015 | 0.0001 | 0.0018 | 0.0005 | 0.0478 | [5 empty] | 130 | [9 empty] | HE2-HO2-CC1 | [12 empty] | 137.8667 |  |  |  | DRI | 137.8667 |  |  | PERI | 3.816666 | 3.716666 | 84.67865 |  |  | Disponible | No Disponible | 1368 | 33
2025-07-02 | 2531727 | Calmado aluminio | C004 | Jose Luis Vivar Agapito | 210 | 203 |  | 69 | 11.13333 | 89.33334 | 8.55 | 249.2 |  | 1.7 | 10 | 17.1 |  |  |  | 133.5 | 1655 | 716 | Free | 112 | 0.0829 | 0.0023 | 0.0086 | 0.0026 | 0.0015 | 111 | 36.437 | 23.053 | 12.313 | 23.3 | 4.458 | 1.580575 | 1230.6 |  |  |  | 399.6802 | 1189 | [13 empty] | 171 | 0.053 | 0.3781 | 0.0005 | 0.0028 | 0.0072 | 0.0906 | 0.0038 | 0.003 | [30 empty] | HO1 | Anna Gladis Tinoco Rangel | 27.89907 | 109.3017 | 109.4 | 1609.5 | 1586.2 | 2025-07-02 18:32 | 2025-07-02 18:48 | 16.46667 | 2.7 | 2.7 | 355.95 |  |  |  |  | 708 | 245.7 | [14 empty] | 39 | 108 | 66 | 72 |  |  |  | 9800 | 37.74 |  | 2025-07-02 18:31 | 2025-07-02 18:34 | 20.71697 | 70.3406 | 77.334 | ABRE, NORMAL | ABRE, NORMAL | 214 | 0.16354 | 0.52573 | 0.02168 | 0.00494 | 0.00341 | 0.05108 | 1e-05 | 0.00234 | 0.00808 | 1e-05 | 0.00437 | 1e-05 | 0.00078 | 0.00025 | 1e-05 | 0.00204 | 0.0041 | [11 empty] | 0 | [9 empty] | 0 | 0 | [36 empty] | 5264 | [8 empty] | 0.04696 | [14 empty] | 2025-07-02 14:29 | 2025-07-02 15:39 |  |  | Jose Guadalupe Gomez Gomez | [9 empty] | 20 | 6 |  | 0.111 | 2025-07-02 15:40 | 2025-07-02 15:44 | 4.216666 | [8 empty] | 413 | 0.166 | 0.0036 | 0.0011 | 0.0035 | 0.0046 | 0.5233 | 0.0217 | 0.03599 | 0.0019 | 0.0106 | 0.0005 | 0.0005 | 0.0006 | 0.0014 | 0.0001 | 0.0012 | 0.0005 | 0.0335 | [5 empty] | 312 | [9 empty] | HE3-HO1-HO1-CC1 | [8 empty] | 207 |  |  |  | 78.65 |  |  |  | DRI | 78.65 |  |  | MEDC | 0.916666 | 5.433333 | 105.5559 |  |  | No Disponible | No Disponible | 1983 | 187
2025-07-02 | 2531728 | Calmado aluminio | C004 | Jose Luis Vivar Agapito | 210 | 196 |  | 74 | 95.14999 | 178.8167 | 90.03333 | 241 |  | 1.1 | 9.5 | 17.4 |  |  |  | 136.4 | 1653 | 469 | Free | [6 empty] | 111 | 31.035 | 19.795 | 10.848 | 30.255 | 4.191 | 1.56782 | 1240.05 |  |  |  | 313.8154 | 1289 | [52 empty] | HO1 | Anna Gladis Tinoco Rangel | 12.63563 | 50.86343 | 51.11666 | 1603 | 1579.8 | 2025-07-02 19:41 | 2025-07-02 20:23 | 41.71667 | 3.1 | 3.1 | 428.4 |  |  |  |  | 259 | 217.65 | [14 empty] | 20 | 75 | 33 | 48 |  |  |  | 4200 | 21.67 |  | 2025-07-02 19:42 | 2025-07-02 19:45 | 25.56257 | 25.40293 | 50.86343 | ABRE, DEFICIENTE | ABRE, NORMAL | 212 | 0.16972 | 0.51856 | 0.01161 | 0.00431 | 0.00524 | 0.0439 | 0.00409 | 0.00186 | 0.00877 | 1e-05 | 1e-05 | 0.00019 | 0.0008 | 0.00023 | 0.00078 | 0.00322 | 0.0026 | [11 empty] | 0 | [9 empty] | 0 | 0 | [36 empty] | 5433 | [8 empty] | 0.04303 | [14 empty] | 2025-07-02 16:26 | 2025-07-02 18:37 |  |  | Jose Guadalupe Gomez Gomez | [7 empty] | ABRE, NORMAL | ABRE, NORMAL | 1 | 122 |  | 0.076 | 2025-07-02 18:39 | 2025-07-02 18:43 | 4.133333 | [8 empty] | 413 | 0.169 | 0.0031 | 0.0033 | 0.0035 | 0.0031 | 0.5253 | 0.0082 | 0.0399 | 0.002 | 0.0094 | 0.0005 | 0.0005 | 0.0005 | 0.0013 | 0.0001 | 0.0025 | 0.0005 | 0.0367 | [5 empty] | 156 | [9 empty] | HE3-HO1-CC1 | [7 empty] | 115 | 115 |  |  |  | 81.66666 |  |  |  | DRI | 81.66666 |  |  | MEDC | 1.8 | 3.533333 | 101.4129 |  |  | No Disponible | No Disponible | 64 | 280
2025-07-02 | 2541841 | Calmado aluminio | C004 | Hector Rico Martinez | 195 | 194 |  | 86 | 286.55 | 381.3833 | 283.5333 | 193.1 | 50 | 1.3 | 6.1 | 15.6 |  |  |  | 142.2 | 1679 | 554 | Free | 112 | 0.0552 | 0.0032 | 0.0076 | 0.0117 | 0.0036 | 111 | 29.296 | 14.315 | 7.187 | 29.394 | 3.121 | 2.046525 | 1420.65 |  |  |  | 353.6812 | 1257 | [52 empty] | HO3 | Jose Mora Rodriguez | 21.79792 | 71.3996 | 71.55 | 1612.8 | 1587.1 | 2025-07-02 20:29 | 2025-07-02 21:06 | 36.83333 | [23 empty] | 18.165 | 45.7 | [5 empty] | 0 | 53 |  | 2025-07-02 20:29 | 2025-07-02 20:30 | 44.53807 | 21.12338 | 21.12338 | ABRE, NORMAL | ABRE, NORMAL | 212 | 0.1458 | 0.4964 | 0.0102 | 0.0054 | 0.0047 | 0.0508 | 0.0111 | 0.003 | 0.0122 | 0.001 | 0.0011 | 0.0008 | 0.0016 | 0.0001 | 0.0012 | 0.0027 | 0.0025 | [11 empty] | 0 | [9 empty] | 0 | 0 | [36 empty] | 4571 | [8 empty] | 0.0505 | [11 empty] | Ca | 1.833333 |  | 2025-07-02 17:30 | 2025-07-02 18:57 |  |  | Jose Guadalupe Gomez Gomez | [7 empty] | ABRE, NORMAL | ABRE, NORMAL | 9 | 123 |  | 0.05 | 2025-07-02 19:09 | 2025-07-02 19:14 | 5.533333 | [8 empty] | 413 | 0.165 | 0.0048 | 0.0033 | 0.0092 | 0.003 | 0.4924 | 0.0101 | 0.0371 | 0.0023 | 0.0145 | 0.0005 | 0.0007 | 0.0007 | 0.0014 | 0.0001 | 0.0013 | 0.0005 | 0.0353 | [5 empty] | 130 | [9 empty] | HE4-HO3-CC1 | [7 empty] | 138 | 149.5 |  |  |  | 94.38333 |  |  |  | DRI-Scrap | 94.38333 |  |  |  | 12 | 2.85 | 109.1011 | 10.1 |  | No Disponible | No Disponible | 1064 | 69
2025-07-06 | 2521336 | Calmado aluminio | C004 | Abel Antonio Pano Di sapio | 210 | 188.4 |  | 93 | 8.766663 | 110.95 | 9.249999 | 247.3 |  | 0.8 | 8.1 | 16.9 |  |  |  | 133 | 1661 | 772 | Free | 112 | 0.10873 | 0.00527 | 0.00969 | 1e-05 | 1e-05 | 111 | 30.56 | 18.148 | 9.806 | 31.911 | 2.875 | 1.683932 | 1430.1 |  |  |  | 332.215 | 1359 | [13 empty] | 171 | 0.14441 | 0.43361 | 0.006 | 0.00576 | 0.0098 | 0.00703 | 0.00012 | 1e-05 | [30 empty] | HO2 | Jose Manuel Urieta Perez | 20.37765 | 47.7396 | 48.1 | 1529.8 | 1585.1 | 2025-07-06 13:41 | 2025-07-06 13:55 | 14.06667 |  | 1.4 | 148.05 |  |  |  | 264.7498 | 477 | 181.65 | [14 empty] | 25.14435 |  | 82.5 | 48 |  |  |  | 6900 | 31.2 |  | 2025-07-06 13:39 | 2025-07-06 13:45 | 39.21273 | 4.125166 | 4.125166 | ABRE, DEFICIENTE | ABRE, DEFICIENTE | 212 | 0.16524 | 0.51263 | 0.01557 | 0.00597 | 0.00698 | 0.06731 | 0.00739 | 0.00341 | 0.01817 | 1e-05 | 0.00047 | 1e-05 | 0.00079 | 0.00018 | 0.00017 | 0.00377 | 0.0031 | [11 empty] | 0 | [9 empty] | 0 | 0 | [36 empty] | 4328 | [8 empty] | 0.06421 | [11 empty] | Ca | 2.041667 |  | 2025-07-06 08:43 | 2025-07-06 10:16 |  |  | Jose Guadalupe Gomez Gomez | [7 empty] | ABRE, NORMAL | ABRE, NORMAL | 19 | 99 |  | 0.077 | 2025-07-06 10:24 | 2025-07-06 10:28 | 4.216666 | [8 empty] | 413 | 0.171 | 0.0048 | 0.0036 | 0.0067 | 0.004 | 0.5126 | 0.0141 | 0.0484 | 0.0031 | 0.0218 | 0.0005 | 0.0007 | 0.0005 | 0.0013 | 0.0001 | 0.0019 | 0.0006 | 0.044 | [5 empty] | 130 | [9 empty] | HE2-HO2-CC1 | [6 empty] | 0.9 | 184 | 23 |  |  |  | 102.0333 |  |  |  | DRI-GPI | 102.0333 | 12700 |  | MEDC | 7.1 | 4.816666 | 86.08192 | 6.816666 | 2.433333 | Disponible | No Disponible | 42 | 276
2025-07-06 | 2521337 | Calmado aluminio | C004 | Abel Antonio Pano Di sapio | 210 | 182.7 |  | 100 | 82.91667 | 191.9833 | 79.4 | 245.5 |  | 0.8 | 8.200001 | 17 |  |  |  | 142.6 | 1668 | 952 | Free | 112 | 0.13795 | 0.00485 | 0.0087 | 1e-05 | 1e-05 | 111 | 30.56 | 18.148 | 9.806 | 31.911 | 2.875 | 1.683932 | 1435.35 |  |  |  | 307.6822 | 1343 | [13 empty] | 171 | 0.1482 | 0.47767 | 0.00571 | 0.00501 | 0.00948 | 0.00815 | 1e-05 | 1e-05 | [30 empty] | HO2 | Jose Manuel Urieta Perez | 8.892034 | 44.668 | 44.73333 | 1620.5 | 1576.9 | 2025-07-06 14:47 | 2025-07-06 15:13 | 26.45 | 39.8 | 39.8 |  |  |  |  | 263.7276 | 450 | 190.05 | [14 empty] | 19.8891 |  | 66 | 60 |  |  |  | 3100 | 30.52 |  | 2025-07-06 14:48 | 2025-07-06 14:48 | 40.99579 | 7.11505 | 7.11505 | ABRE, DEFICIENTE | ABRE, DEFICIENTE | 212 | 0.15637 | 0.53339 | 0.01868 | 0.00565 | 0.00592 | 0.05983 | 0.00789 | 0.00376 | 0.01979 | 0.00851 | 0.0001 | 0.00027 | 0.00082 | 0.00018 | 6e-05 | 0.00352 | 0.0032 | [11 empty] | 0 | [9 empty] | 0 | 0 | [36 empty] | 4098 | [8 empty] | 0.05858 | [11 empty] | Ca | 23.43788 |  | 2025-07-06 10:38 | 2025-07-06 13:33 |  |  | Jose Guadalupe Gomez Gomez | [7 empty] | ABRE, NORMAL | ABRE, NORMAL | 25 | 115 |  | 0.077 | 2025-07-06 13:36 | 2025-07-06 13:39 | 3.9 | [8 empty] | 413 | 0.1639 | 0.0039 | 0.0029 | 0.0057 | 0.0036 | 0.5305 | 0.015 | 0.0482 | 0.0028 | 0.0193 | 0.0111 | 0.0007 | 0.0006 | 0.0014 | 0.0001 | 0.0024 | 0.0005 | 0.0457 | [5 empty] | 104 | [9 empty] | HE2-HO2-CC1 | [7 empty] | 253 |  |  |  |  | 107.2667 |  |  |  | DRI | 107.2667 |  |  | MEDC | 2.7 | 3.366666 | 79.18938 |  |  | Disponible | No Disponible
2025-07-06 | 2541881 | Calmado aluminio | C004 | Hector Rico Martinez | 200 | 202.6 |  | 86 | 54.13333 | 149.25 | 47.6 | 276.9 |  | 0.9 | 8.4 | 17.5 |  |  |  | 162.9 | 1652 | 901 | Free | 112 | 0.08031 | 0.00351 | 0.00827 | 1e-05 | 1e-05 | 111 | 29.646 | 17.208 | 9.507 | 35.765 | 2.697 | 1.722803 | 1384.95 |  |  |  | 461.0122 | 1341 | [52 empty] | HO3 | Beth Nicole Ballesteros Torres | 11.82813 | 34.56167 | 34.6 | 1582.5 | 1576.8 | 2025-07-06 13:58 | 2025-07-06 14:32 | 34.61666 | 1.4 | 1.4 | [5 empty] | 345 | [15 empty] | 24.925 | [6 empty] | 0 | 27.2 |  | 2025-07-06 14:00 | 2025-07-06 14:02 | 47.21994 | 5.494333 | 5.494333 | ABRE, DEFICIENTE | ABRE, NORMAL | 213 | 0.1595 | 0.5128 | 0.0144 | 0.0043 | 0.0034 | 0.0465 | 0.0049 | 0.0025 | 0.0101 | 0.0006 | 0.0011 | 0.001 | 0.0017 | 0.0001 | 0.001 | 0.0029 | 0.0019 | 211 | 59.322 | 10.22999 | 7.101 | 0.952 | 0.716 | 12.981 | 5.798832 |  |  |  | 0 | [9 empty] | 0 | 0 | [36 empty] | 4725 | [8 empty] | 0.0464 | [11 empty] | Ca | 28.86993 |  | 2025-07-06 10:23 | 2025-07-06 12:39 |  |  | Jose Guadalupe Gomez Gomez | [7 empty] | ABRE, NORMAL | ABRE, NORMAL | 6 | 13 |  | 0.095 | 2025-07-06 12:40 | 2025-07-06 12:44 | 3.966666 | [8 empty] | 413 | 0.169 | 0.0045 | 0.0027 | 0.0048 | 0.0022 | 0.5076 | 0.014 | 0.0412 | 0.0022 | 0.0132 | 0.0005 | 0.0006 | 0.0005 | 0.0014 | 0.0001 | 0.002 | 0.0005 | 0.0391 | [5 empty] | 130 | [9 empty] | HE4-HO3-CC1 | [6 empty] | 0.733333 | 184 | 138 |  |  |  | 95.06667 |  |  |  | DRI | 95.06667 |  |  | MEDC | 1.35 | 5.1 | 112.1528 |  |  | No Disponible | No Disponible | 542 | 33
2025-07-06 | 2541882 | Calmado aluminio | C004 | Hector Rico Martinez | 210 | 169.9 |  | 85 | 11.58334 | 105.7667 | 9.433333 | 256.2 |  | 1.3 | 8 | 19 |  |  |  | 151.2 | 1649 | 682 | Free | 112 | 0.10072 | 0.00415 | 0.00848 | 0.00163 | 1e-05 | 111 | 27.973 | 16.254 | 8.127 | 40.453 | 2.549 | 1.720992 | 1446.9 |  |  |  | 451.8124 | 1345 | [52 empty] | HO3 | Jose Mora Rodriguez | 17.11692 | 37.71122 | 37.73333 | 1581 | 1583.8 | 2025-07-06 15:26 | 2025-07-06 15:46 | 20.48333 |  |  |  | 139 |  |  |  | 352 | 204.75 | [14 empty] | 25.725 | [6 empty] | 0 | 50 |  | 2025-07-06 15:28 | 2025-07-06 15:32 | 79.55193 | 6.492217 | 6.492217 | ABRE, NORMAL | NO ABRE | 212 | 0.1493 | 0.5043 | 0.012 | 0.0042 | 0.005 | 0.0693 | 0.0057 | 0.0029 | 0.0105 | 0.0005 | 0.0009 | 0.001 | 0.0016 | 0.0001 | 0.0006 | 0.0023 | 0.0024 | [11 empty] | 0 | [9 empty] | 0 | 0 | [36 empty] | 4590 | [8 empty] | 0.0688 | [11 empty] | Ca | 31.20293 |  | 2025-07-06 12:59 | 2025-07-06 14:25 |  |  | Jose Guadalupe Gomez Gomez | [7 empty] | ABRE, NORMAL | ABRE, NORMAL | 12 | 98 |  | 0.072 | 2025-07-06 14:26 | 2025-07-06 14:30 | 4.266666 | [8 empty] | 413 | 0.16 | 0.004 | 0.003 | 0.0057 | 0.0033 | 0.5103 | 0.0127 | 0.0504 | 0.0027 | 0.0149 | 0.0007 | 0.0007 | 0.0006 | 0.0014 | 0.0001 | 0.0017 | 0.0005 | 0.0485 | [15 empty] | HE4-HO3-CC1 | [6 empty] | 0.133333 | [5 empty] | 95.08333 |  |  |  | DRI | 95.08333 |  |  | PERI | 1.116666 | 5.816666 | 109.4848 |  |  | No Disponible | No Disponible | 1100 | 70
2025-07-07 | 2512092 | Calmado aluminio | C004 | Jose Luis Sevilla Padilla | 187.74 | 190.6 |  | 78 | 62.78334 | 152.6 | 60.4 | 201.5 | 50 | 1 | 7.9 | 17.2 | 1159 |  |  | 142.2 | 1677 | 889 | Free | 112 | 0.17433 | 0.00449 | 0.01224 | 1e-05 | 1e-05 | [7 empty] | 1390.2 |  |  |  | 306.66 | 1360 |  | 253 | [11 empty] | 171 | 0.11473 | 0.46735 | 0.00465 | 0.00459 | 0.00904 | 0.00751 | 1e-05 | 1e-05 | [30 empty] | HO2 | Eduardo Placencia Buitron | 28.70003 | 115.255 | 115.5667 | 1607.7 | 1589.7 | 2025-07-07 16:35 | 2025-07-07 16:54 | 18.53333 |  | 61.6 |  |  |  |  | 279.0606 | 925 | 279.3 | [14 empty] | 19.64655 | 67.056 | 137.5 | 36 |  |  |  | 9100 | 68.04 |  | 2025-07-07 16:37 | 2025-07-07 16:43 | 35.42059 | 9.823767 | 9.823767 | ABRE, NORMAL | ABRE, NORMAL | 214 | 0.1535 | 0.4947 | 0.0103 | 0.0044 | 0.0028 | 0.0499 | 0.0043 | 0.0006 | 0.0129 | 0.0005 | 0.0005 | 0.0017 | 0.0006 | 0.0001 | 0.0009 | 0.0032 | 0.0038 | [11 empty] | 0 | [9 empty] | 0 | 0 | [36 empty] | 3757 | [8 empty] | 0.0496 | [11 empty] | Ca | 2.970767 |  | 2025-07-07 12:10 | 2025-07-07 13:50 |  |  | Jose Guadalupe Gomez Gomez | [7 empty] | ABRE, NORMAL | ABRE, NORMAL | 21 | 11 |  |  | 2025-07-07 13:53 | 2025-07-07 14:04 | 10.93333 | [8 empty] | 413 | 0.162 | 0.004 | 0.0017 | 0.0046 | 0.0044 | 0.4999 | 0.0101 | 0.0428 | 0.0021 | 0.0176 | 0.0012 | 0.0005 | 0.0005 | 0.0014 | 0.0001 | 0.0014 | 0.0005 | 0.0392 | [5 empty] | 130 | [9 empty] | HE1-HO2-CC1 | [8 empty] | 115 |  |  |  | 93.31667 | 109.0833 |  |  | DRI-Scrap | 93.31667 |  |  |  | 3.15 | 4.383333 | 106.4667 |  | 1.833333 | Disponible | No Disponible | 3093 | 244
2025-07-07 | 2512093 | Calmado aluminio | C004 | Cesar Nuñez Acevedo | 190.13 | 178.6 |  | 75 | 58.56667 | 148.9167 | 55.5 | 209.6 | 50 | 1 | 8 | 15.5 |  |  |  | 141.8 | 1685 | 782 | Free | 112 | 0.08744 | 0.00331 | 0.00848 | 1e-05 | 1e-05 | [7 empty] | 1305.15 |  |  |  | 316.882 | 1233 | [13 empty] | 171 | 0.10737 | 0.46211 | 0.00538 | 0.00516 | 0.01001 | 0.0461 | 0.00078 | 1e-05 | [30 empty] | HO1 | Jose Manuel Urieta Perez | 8.578767 | 37.7811 | 38.1 | 1603 | 1580.6 | 2025-07-07 17:18 | 2025-07-07 17:29 | 10.76667 | 3.9 | 3.9 |  |  |  |  | 157.4188 | 110 | 368.55 | [14 empty] | 28 |  |  | 144 |  |  |  | 3000 | 28.33 |  | 2025-07-07 17:18 | 2025-07-07 17:20 | 44.99075 | 12.78722 | 37.7811 | TARDA EN ABRIR, DEFICIENTE | NO ABRE | 212 | 0.1594 | 0.5211 | 0.0034 | 0.0043 | 0.0059 | 0.0745 | 0.0056 | 0.0028 | 0.0156 | 0.0143 | 0.0011 | 0.0008 | 0.0015 | 0.0001 | 0.0007 | 0.0031 | 0.0048 | [11 empty] | 0 | [9 empty] | 0 | 0 | [36 empty] | 3086 | [8 empty] | 0.0735 | [14 empty] | 2025-07-07 15:04 | 2025-07-07 16:19 |  |  | Jose Guadalupe Gomez Gomez | [7 empty] | ABRE, DEFICIENTE | ABRE, DEFICIENTE | 12 | 104 |  |  | 2025-07-07 16:22 | 2025-07-07 16:29 | 7.733333 | [8 empty] | 413 | 0.165 | 0.0045 | 0.0041 | 0.0052 | 0.0049 | 0.5113 | 0.0055 | 0.0593 | 0.0026 | 0.0187 | 0.0157 | 0.0007 | 0.0005 | 0.0013 | 0.0001 | 0.002 | 0.0005 | 0.0571 | [5 empty] | 208 | [9 empty] | HE1-HO1-CC1 | [7 empty] | 161 | 103.5 |  |  |  | 89.98333 | 101.9667 |  |  | DRI-Scrap | 89.98333 |  |  | MEDC | 2.783333 | 7.25 | 115.4206 |  |  | No Disponible | No Disponible | 3796 | 128
2025-07-07 | 2512094 | Calmado aluminio | C004 | Cesar Nuñez Acevedo | 192.88 | 211.2 |  | 83 | 67.58333 | 165.5833 | 64 | 231.1 | 50 | 0 | 8.4 | 17.3 | 534 |  |  | 154.8 | 1682 | 1029 | Free | 112 | 0.1191 | 0.00406 | 0.01167 | 0.00011 | 1e-05 | [7 empty] | 1279.95 |  |  |  | 314.8376 | 1225 | [13 empty] | 171 | 0.11575 | 0.43832 | 0.00506 | 0.00419 | 0.00926 | 0.01975 | 1e-05 | 1e-05 | [30 empty] | HO2 | Eduardo Placencia Buitron | 8.9996 | 40.31843 | 40.41666 | 1591.2 | 1588.5 | 2025-07-07 20:04 | 2025-07-07 20:43 | 38.61666 |  |  | 53.55 |  |  |  | 217.7286 | 410 | 366.45 | [14 empty] | 19.404 |  | 110 | 36 |  |  |  | 3100 | 34.98 |  | 2025-07-07 20:01 | 2025-07-07 20:09 | 52.0556 | 5.949 | 5.949 | TARDA EN ABRIR, NORMAL | TARDA EN ABRIR, NORMAL | 212 | 0.1584 | 0.4927 | 0.0164 | 0.0039 | 0.0032 | 0.0634 | 0.005 | 0.0008 | 0.0092 | 0.006 | 0.0005 | 0.0017 | 0.001 | 0.0001 | 0.0006 | 0.0023 | 0.0025 | [11 empty] | 0 | [9 empty] | 0 | 0 | [36 empty] | 3135 | [8 empty] | 0.0628 | [11 empty] | Ca | 28.1205 |  | 2025-07-07 17:42 | 2025-07-07 19:05 |  |  | Jose Guadalupe Gomez Gomez | [7 empty] | ABRE, DEFICIENTE | ABRE, DEFICIENTE | 21 | 12 |  |  | 2025-07-07 19:07 | 2025-07-07 19:14 | 6.666666 | [8 empty] | 413 | 0.165 | 0.0035 | 0.002 | 0.0052 | 0.003 | 0.5081 | 0.0177 | 0.053 | 0.0023 | 0.0116 | 0.0093 | 0.0005 | 0.0006 | 0.0015 | 0.0001 | 0.0014 | 0.0005 | 0.0513 | [5 empty] | 130 | [9 empty] | HE1-HO2-CC1 | [7 empty] | 230 | 92 |  |  |  | 92.86666 |  |  |  | DRI-Scrap | 92.86666 |  |  | MEDC | 1.85 | 3.2 | 108.1751 |  |  | No Disponible | No Disponible | 247 | 20
2025-07-07 | 2512095 | Calmado aluminio | C004 | Cesar Nuñez Acevedo | 191.43 | 194.7 |  | 66 | 9.416664 | 85.3 | 4.616666 | 240.2 |  | 1 | 7.9 | 17.1 | 416 |  |  | 138.6 | 1677 | 1116 | Free | 112 | 0.08012 | 0.00351 | 0.0079 | 0.00026 | 1e-05 | [7 empty] | 1269.45 |  |  |  | 310.7488 | 1221 | [13 empty] | 171 | 0.12681 | 0.42967 | 0.00656 | 0.00417 | 0.00786 | 0.03477 | 0.00225 | 1e-05 | [30 empty] | HO2 | Eduardo Placencia Buitron | 15.12097 | 39.26877 | 39.65 | 1563.4 | 1585.5 | 2025-07-07 21:58 | 2025-07-07 22:20 | 22.11667 |  |  | 145.95 |  |  |  | 179.9072 | 410 | 310.8 | [14 empty] | 19.404 |  | 55 | 36 |  |  |  | 5000 | 35.34 |  | 2025-07-07 21:59 | 2025-07-07 22:01 | 53.99711 | 11.99272 | 11.99272 | TARDA EN ABRIR, NORMAL | TARDA EN ABRIR, DEFICIENTE | 213 | 0.1715 | 0.5147 | 0.0212 | 0.0038 | 0.0027 | 0.054 | 0.0086 | 0.0025 | 0.0171 | 0.0005 | 0.0008 | 0.0017 | 0.0008 | 0.0001 | 0.0005 | 0.0023 | 0.0015 | [11 empty] | 0 | [9 empty] | 0 | 0 | [36 empty] | 2994 | [8 empty] | 0.0528 | [11 empty] | Ca | 18.09538 |  | 2025-07-07 19:22 | 2025-07-07 20:28 |  |  | Jose Guadalupe Gomez Gomez | [7 empty] | ABRE, DEFICIENTE | ABRE, DEFICIENTE | 23 | 77 |  |  | 2025-07-07 20:33 | 2025-07-07 20:38 | 5.866666 | [8 empty] | 413 | 0.18 | 0.0033 | 0.002 | 0.008 | 0.0027 | 0.5254 | 0.0207 | 0.0489 | 0.0038 | 0.0189 | 0.0005 | 0.0008 | 0.0005 | 0.0014 | 0.0001 | 0.0016 | 0.0005 | 0.0472 | [5 empty] | 130 | [9 empty] | HE1-HO2-CC1 | [7 empty] | 253 | 69 |  |  |  | 74.03333 | 74.45 |  |  | DRI | 74.03333 |  |  | MEDC | 4.783333 | 2.166666 | 117.5491 |  | 0.416666 | Disponible | No Disponible | 867 | 93
2025-07-07 | 2521349 | Calmado aluminio | C004 | Alejandro Vargas Duarte | 200 | 227 |  | 104 | 120.5667 | 234.4667 | 117.6833 | 222.2 |  | 0 | 8 | 18.8 | 532 |  |  | 149 | 1659 | 968 | No Free | 112 | 0.13446 | 0.00403 | 0.01089 | 1e-05 | 1e-05 | [65 empty] | HO2 | Eduardo Placencia Buitron | 26.17893 | 65.03005 | 65.05 | 1561.2 | 1590.1 | 2025-07-07 19:21 | 2025-07-07 19:47 | 25.56667 | 1.1 | 1.1 | 1451.1 |  |  |  | 432.3906 | 1724 | 289.8 | [14 empty] | 19.404 |  | 137.5 | 36 |  |  |  | 8800 | 43.58 |  | 2025-07-07 19:21 | 2025-07-07 19:22 | 40.2091 | 10.04 | 10.04 | ABRE, NORMAL | ABRE, NORMAL | 213 | 0.1537 | 0.4967 | 0.022 | 0.0042 | 0.0037 | 0.0641 | 0.0056 | 0.0008 | 0.0157 | 0.0005 | 0.0008 | 0.0018 | 0.001 | 0.0001 | 0.0006 | 0.0025 | 0.001 | [11 empty] | 0 | [9 empty] | 0 | 0 | [36 empty] | 4541 | [8 empty] | 0.0638 | [11 empty] | Ca | 47.82417 |  | 2025-07-07 14:02 | 2025-07-07 17:19 |  |  | Jose Guadalupe Gomez Gomez | [7 empty] | ABRE, NORMAL | ABRE, NORMAL | 3 | 68 |  |  | 2025-07-07 17:22 | 2025-07-07 17:29 | 7.75 | [8 empty] | 413 | 0.165 | 0.0037 | 0.0026 | 0.0059 | 0.0018 | 0.5144 | 0.0295 | 0.0542 | 0.0025 | 0.0178 | 0.0005 | 0.0007 | 0.0007 | 0.0016 | 0.0001 | 0.0018 | 0.0005 | 0.0532 | [5 empty] | 130 | [9 empty] | HE2-HO2-CC1 | [8 empty] | 207 |  |  |  | 115.6 |  |  |  | DRI-GPI | 115.6 | 22200 |  | MEDC | 2.7 | 3.85 | 84.63367 |  |  | Disponible | No Disponible | 611 | 584
2025-07-07 | 2531778 | Calmado aluminio | C004 | Daniel Hernandez Nicolas | 210 | 210 |  | 81 | 43.43333 | 130.9833 | 42 | 254.8 |  | 1 | 2.2 | 25.4 | 236 |  |  | 148.8 | 1639 | 973 | Free | 112 | 0.0838 | 0.0023 | 0.0088 | 0.0029 | 0.0009 | [7 empty] | 1338.75 |  |  |  | 297.4602 | 1294 | [13 empty] | 171 | 0.0841 | 0.4048 | 0.0066 | 0.0042 | 0.007 | 0.0505 | 0.0034 | 0.0011 | [30 empty] | HO1 | Jose Manuel Urieta Perez | 14.45763 | 31.05643 | 31.35 | 1566.3 | 1574.4 | 2025-07-07 17:59 | 2025-07-07 18:11 | 12.05 | 1.6 | 1.6 | 292.95 |  |  |  | 136.7992 | 406 | 151.2 | [14 empty] | 20 |  | 110 | 48 |  |  |  | 5100 | 11.54 |  | 2025-07-07 18:01 | 2025-07-07 18:03 | 22.2949 | 14.60722 | 31.05643 | ABRE, DEFICIENTE | ABRE, DEFICIENTE | 213 | 0.14286 | 0.5245 | 0.0182 | 0.00497 | 0.00602 | 0.05596 | 0.00623 | 0.00138 | 0.01007 | 1e-05 | 1e-05 | 1e-05 | 0.00089 | 0.00025 | 1e-05 | 0.00287 | 0.0022 | [11 empty] | 0 | [9 empty] | 0 | 0 | [36 empty] | 4601 | [8 empty] | 0.05515 | [14 empty] | 2025-07-07 15:40 | 2025-07-07 17:02 |  |  | Jose Guadalupe Gomez Gomez | [9 empty] | 7 | 64 |  |  | 2025-07-07 17:03 | 2025-07-07 17:09 | 5.666666 | [8 empty] | 413 | 0.165 | 0.0047 | 0.0044 | 0.0042 | 0.0026 | 0.5333 | 0.0145 | 0.0503 | 0.0021 | 0.0112 | 0.0006 | 0.0005 | 0.0006 | 0.0014 | 0.0001 | 0.002 | 0.0005 | 0.0494 | [5 empty] | 104 | [9 empty] | HE3-HO1-CC1 | [7 empty] | 207 | 161 |  |  |  | 91.81667 |  |  |  | DRI | 91.81667 |  |  | MEDC | 1.333333 | 5.15 | 104.6559 |  | 1.833333 | Disponible | No Disponible | 2875 | 60
2025-07-07 | 2531779 | Calmado aluminio | C004 | Daniel Hernandez Nicolas | 210 | 198 |  | 89 | 55.58333 | 155.4167 | 53.95 | 248.2 |  | 0.9 | 8 | 17 | 564 |  |  | 148.6 | 1655 | 894 | Free | 112 | 0.1267 | 0.0033 | 0.0073 | 0.0023 | 0.0009 | [7 empty] | 1412.25 |  |  |  | 330.1706 | 1194 | [13 empty] | 171 | 0.1259 | 0.4123 | 0.0072 | 0.0043 | 0.0063 | 0.029 | 0.0035 | 0.001 | [30 empty] | HO1 | Jose Manuel Urieta Perez | 17.8727 | 35.7761 | 35.95 | 1562 | 1588.1 | 2025-07-07 20:53 | 2025-07-07 21:29 | 35.95 | 2.4 | 2.4 | 174.3 |  |  |  | 100 | 359 | [15 empty] | 20 | 100 | 82.5 | 36 |  |  |  | 6100 | 11.52 |  | 2025-07-07 20:54 | 2025-07-07 20:54 | 19.32016 | 15.98088 | 35.7761 | ABRE, NORMAL | ABRE, DEFICIENTE | 212 | 0.156 | 0.50472 | 0.01436 | 0.00553 | 0.00703 | 0.0506 | 0.00684 | 0.00169 | 0.01086 | 1e-05 | 1e-05 | 1e-05 | 0.00092 | 0.0002 | 0.00062 | 0.00309 | 0.0018 | [11 empty] | 0 | [9 empty] | 0 | 0 | [36 empty] | 4125 | [8 empty] | 0.04914 | [14 empty] | 2025-07-07 18:03 | 2025-07-07 19:32 |  |  | Jose Guadalupe Gomez Gomez | [7 empty] | ABRE, NORMAL | ABRE, NORMAL | 7 | 65 |  |  | 2025-07-07 19:39 | 2025-07-07 19:45 | 6 | [8 empty] | 413 | 0.164 | 0.0041 | 0.0035 | 0.0042 | 0.0021 | 0.5085 | 0.0109 | 0.0442 | 0.0016 | 0.0115 | 0.0006 | 0.0007 | 0.0006 | 0.0015 | 0.0001 | 0.0022 | 0.0005 | 0.0419 | [5 empty] | 104 | [9 empty] | HE3-HO1-CC1 | [7 empty] | 207 | 46 |  |  |  | 98.45 |  |  |  | DRI | 98.45 |  |  | MEDC | 7.2 | 3.45 | 96.72449 | 5.316666 |  | Disponible | No Disponible | 1114 | 143
2025-07-07 | 2531780 | Calmado aluminio | C004 | Daniel Hernandez Nicolas | 210 | 220.8 |  | 83 | 22.98333 | 115.45 | 20.78333 | 251.2 |  | 0.7 | 8.1 | 15.5 | 901 |  |  | 143.8 | 1672 | 1160 | Free | 112 | 0.1408 | 0.0036 | 0.0068 | 0.0022 | 0.0009 | [7 empty] | 1440.6 |  |  |  | 339.3704 | 1292 | [13 empty] | 171 | 0.0884 | 0.4175 | 0.0068 | 0.0049 | 0.0069 | 0.0184 | 0.0044 | 0.0009 | [30 empty] | HO2 | Eduardo Placencia Buitron | 10.04535 | 38.20284 | 38.43333 | 1583.6 | 1585.8 | 2025-07-07 22:45 | 2025-07-07 23:26 | 41.23333 |  |  | 143.85 |  |  |  | 224.884 | 505 | 202.65 | [14 empty] | 19.404 |  | 110 | 36 |  |  |  | 3400 | 33.64 |  | 2025-07-07 22:47 | 2025-07-07 22:52 | 52.83377 | 16.3485 | 16.3485 | TARDA EN ABRIR, NORMAL | TARDA EN ABRIR, NORMAL | 213 | 0.1527 | 0.4933 | 0.0263 | 0.0052 | 0.0028 | 0.0424 | 0.0052 | 0.0005 | 0.0061 | 0.0005 | 0.001 | 0.0017 | 0.001 | 0.0001 | 0.0006 | 0.0028 | 0.0023 | [11 empty] | 0 | [9 empty] | 0 | 0 | [36 empty] | 5107 | [8 empty] | 0.0416 | [11 empty] | Ca | 18.44138 |  | 2025-07-07 20:09 | 2025-07-07 21:32 |  |  | Jose Guadalupe Gomez Gomez | [7 empty] | ABRE, NORMAL | ABRE, NORMAL | 19 | 106 |  |  | 2025-07-07 21:34 | 2025-07-07 21:41 | 6.816666 | [8 empty] | 413 | 0.167 | 0.0058 | 0.002 | 0.0056 | 0.0025 | 0.5128 | 0.0288 | 0.0386 | 0.0024 | 0.0102 | 0.0005 | 0.001 | 0.0006 | 0.0016 | 0.0001 | 0.0017 | 0.0005 | 0.0363 | [5 empty] | 130 | [9 empty] | HE3-HO2-CC1 | [7 empty] | 230 | 161 |  |  |  | 96.91666 |  |  |  | DRI | 96.91666 |  |  | MEDC | 2.45 | 7.1 | 101.0199 |  |  | Disponible | No Disponible | 132 | 134
2025-07-07 | 2541891 | Calmado aluminio | C004 | Josue Osvaldo Luna Montañez | 210 | 181.6 |  | 97 | 108.7667 | 216.2333 | 105.85 | 203 | 50 | 2.3 | 8 | 16.6 |  |  |  | 147.3 | 1674 | 965 |  | 112 | 0.1285 | 0.0038 | 0.0072 | 0.0041 | 0.0035 | [7 empty] | 1443.75 |  |  |  | 294.3936 | 1292 |  | 184 | [50 empty] | HO3 | Juan Carlos Farias Martinez |  | 61.80783 | 61.83333 | 1558.6 | 1589.2 | 2025-07-07 18:29 | 2025-07-07 19:02 | 33.36666 | [6 empty] | 174.7962 | 149 | 231 | [14 empty] | 18.27 |  | 22 | 24 |  |  |  | 0 | 70.3 |  | 2025-07-07 18:28 | 2025-07-07 18:40 | 68.24377 | 11.92338 | 11.92338 | ABRE, DEFICIENTE | ABRE, NORMAL | 212 | 0.144 | 0.5636 | 0.0221 | 0.0029 | 0.004 | 0.064 | 0.0097 | 0.0055 | 0.0168 | 0.0008 | 0.0011 | 0.0007 | 0.0016 | 0.0001 | 0.0008 | 0.0022 | 0.0038 | [11 empty] | 0 | [9 empty] | 0 | 0 | [36 empty] | 5827 | [8 empty] | 0.0639 | [11 empty] | Ca | 25.3391 |  | 2025-07-07 15:07 | 2025-07-07 17:23 |  |  | Jose Guadalupe Gomez Gomez | [9 empty] | 20 | 32 |  |  | 2025-07-07 17:26 | 2025-07-07 17:32 | 5.883333 | [8 empty] | 413 | 0.169 | 0.0036 | 0.0029 | 0.0089 | 0.0044 | 0.5642 | 0.0239 | 0.0473 | 0.0049 | 0.0199 | 0.0007 | 0.0009 | 0.0006 | 0.0015 | 0.0001 | 0.0017 | 0.0005 | 0.0454 | [5 empty] | 130 | [9 empty] | HE4-HO3-CC1 | [6 empty] | 11.18333 |  | 149.5 |  |  |  | 108.9 |  |  |  | DRI-Scrap | 108.9 |  |  | MEDC | 2.366666 | 6.016666 | 106.0361 |  |  |  |  | 802 | 36
2025-07-07 | 2541894 | Calmado aluminio | C004 | Josue Osvaldo Luna Montañez | 210 | 207.9 |  | 76 | 21.56667 | 108.8833 | 16.8 | 189.4 | 50 | 1.5 | 8.3 | 15 |  |  |  | 121.2 | 1663 | 1193 |  | 112 | 0.0964 | 0.0031 | 0.0065 | 0.0024 | 0.0015 | [7 empty] | 1274.7 |  |  |  | 299.5046 | 1190 |  | 207 | [50 empty] | HO3 | Juan Carlos Farias Martinez | 16.63125 | 39.88005 | 40.05 | 1586.5 | 1584.5 | 2025-07-07 23:26 | 2025-07-08 00:03 | 37.68333 |  |  | 197.4 |  |  |  | 164.5742 | 417 | 193.2 | [14 empty] | 18.27 |  | 44 | 24 |  |  |  | 0 | 36.1 |  | 2025-07-07 23:24 | 2025-07-07 23:28 | 54.31287 | 7.240433 | 7.240433 | ABRE, DEFICIENTE | NO ABRE | 212 | 0.1536 | 0.5305 | 0.0228 | 0.0027 | 0.0043 | 0.0594 | 0.0051 | 0.0024 | 0.0115 | 0.0037 | 0.0011 | 0.0011 | 0.0019 | 0.0001 | 0.0005 | 0.003 | 0.0028 | [11 empty] | 0 | [9 empty] | 0 | 0 | [36 empty] | 4764 | [8 empty] | 0.0592 | [11 empty] | Ca | 1.95055 |  | 2025-07-07 21:20 | 2025-07-07 22:37 |  |  | Jose Guadalupe Gomez Gomez | [9 empty] | 25 | 121 |  |  | 2025-07-07 22:40 | 2025-07-07 22:44 | 4.916666 | [8 empty] | 413 | 0.166 | 0.0038 | 0.002 | 0.0048 | 0.0035 | 0.5281 | 0.0256 | 0.0457 | 0.0022 | 0.0144 | 0.0022 | 0.0006 | 0.0006 | 0.0016 | 0.0001 | 0.002 | 0.0005 | 0.0445 | [5 empty] | 156 | [9 empty] | HE4-HO3-CC1 | [8 empty] | 138 |  |  |  | 83.48333 | 100.2833 |  |  | DRI-Scrap | 83.48333 |  |  | MEDC | 2.116666 | 2.566666 | 106.875 |  |  |  |  | 455 | 66
2025-07-09 | 2512118 | Calmado aluminio | C004 | Edgar Antonio Perez Pelayo | 186.23 | 210.3 |  | 85 | 4.48333 | 99.65 |  | 273.7 |  | 1 | 8.2 | 22 | 725 |  |  | 169.2 | 1663 | 816 | Free | 112 | 0.0946 | 0.00527 | 0.01555 | 0.00101 | 1e-05 | [7 empty] | 128.1 | 481 |  |  | 442.6126 | 1275 | [13 empty] | 171 | 0.02706 | 0.22021 | 0.00527 | 0.00411 | 0.01092 | 0.06816 | 1e-05 | 1e-05 | [30 empty] | HO2 | Vincenzo Pano Di Sapio | 16.16243 | 63.13962 | 63.31667 | 1593.8 | 1592.2 | 2025-07-10 00:48 | 2025-07-10 01:12 | 23.71667 | 2.2 | 2.2 | 843.15 |  |  |  | 218.7508 | 500 | 126 | [14 empty] | 19.404 | [6 empty] | 5800 | 47.92 |  | 2025-07-10 00:46 | 2025-07-10 00:49 | 45.53718 | 7.012884 | 7.012884 | ABRE, NORMAL | ABRE, NORMAL | 213 | 0.1578 | 0.5467 | 0.0131 | 0.0048 | 0.0041 | 0.0543 | 0.0036 | 0.0005 | 0.0097 | 0.0005 | 0.0009 | 0.0018 | 0.0009 | 0.0001 | 0.0005 | 0.0032 | 0.0009 | 211 | 59.158 | 3.79 | 6.225 | 1.539 | 1.326 | 24.807 | 15.60897 |  |  |  | 0 | [9 empty] | 0 | 0 | [36 empty] | 3052 | [8 empty] | 0.0539 | [11 empty] | Ca | 8.5471 |  | 2025-07-09 21:57 | 2025-07-09 23:21 |  |  | Jose Guadalupe Gomez Gomez | [7 empty] | ABRE, NORMAL | ABRE, NORMAL | 23 | 88 |  |  | 2025-07-09 23:25 | 2025-07-09 23:31 | 6.483333 | [8 empty] | 413 | 0.161 | 0.0049 | 0.0024 | 0.0038 | 0.0029 | 0.5445 | 0.0124 | 0.0406 | 0.0016 | 0.0128 | 0.0005 | 0.0005 | 0.0005 | 0.0015 | 0.0001 | 0.0014 | 0.0005 | 0.0373 | [5 empty] | 156 | [9 empty] | HE1-HO2-CC1 | [8 empty] | 299 |  |  |  | 95.31667 |  |  |  | DRI | 95.31667 |  |  | MEDC | 3.3 | 3.833333 | 113.2408 |  |  | Disponible | No Disponible | 3727 | 66
2025-07-09 | 2512121 | Calmado aluminio | C004 | Edgar Antonio Perez Pelayo | 170.51 | 201.5 |  | 66 | 18.08334 | 94.75 | 14.86667 | 240.9 |  | 0 | 7.7 | 15.3 | 65 |  |  | 132.3 | 1651 | 526 | Free | 112 | 0.04284 | 0.00362 | 0.01292 | 1e-05 | 1e-05 | 111 | 29.159 | 16.465 | 7.787 | 37.412 | 3.887 | 1.770969 | 1289.4 |  |  |  | 313.8154 | 1244 |  | 161 | [11 empty] | 171 | 0.1331 | 0.52062 | 0.00596 | 0.00504 | 0.01332 | 0.02973 | 0.00073 | 1e-05 | [30 empty] | HO1 | Anna Gladis Tinoco Rangel | 8.285133 | 39.1795 | 39.51667 | 1601.7 | 1585.4 | 2025-07-10 06:06 | 2025-07-10 06:14 | 8.016666 | 8.2 | 8.2 |  |  |  |  | 209.551 | 403 | 804.3 |  |  | 66 | [11 empty] | 22 |  | 88 | 48 |  |  |  | 2700 | 24.62 |  | 2025-07-10 06:03 | 2025-07-10 06:07 | 37.70339 | 2.351333 | 39.1795 | ABRE, NORMAL | ABRE, NORMAL | 213 | 0.16947 | 0.54303 | 0.01903 | 0.01247 | 0.00831 | 0.06917 | 0.00795 | 0.00204 | 0.00865 | 1e-05 | 1e-05 | 1e-05 | 0.00129 | 0.0002 | 0.00029 | 0.00316 | 0.004 | [11 empty] | 0 | [9 empty] | 0 | 0 | [36 empty] | 3130 | [8 empty] | 0.06679 | [14 empty] | 2025-07-10 03:48 | 2025-07-10 05:08 |  |  | Jose Guadalupe Gomez Gomez | [7 empty] | ABRE, NORMAL | ABRE, NORMAL | 20 | 44 |  | 0.095 | 2025-07-10 05:10 | 2025-07-10 05:16 | 5.85 | [8 empty] | 413 | 0.1769 | 0.0134 | 0.0061 | 0.0055 | 0.0042 | 0.5379 | 0.0169 | 0.0582 | 0.0019 | 0.0107 | 0.0082 | 0.0013 | 0.0006 | 0.0017 | 0.0001 | 0.0025 | 0.0005 | 0.0568 | [5 empty] | 156 | [9 empty] | HE1-HO1-CC1 | [8 empty] | 69 |  |  |  | 75.75 |  |  |  | DRI | 75.75 |  |  | MEDC | 1.8 | 3.9 | 116.0507 |  |  | Disponible | No Disponible | 77 | 41
2025-07-09 | 2521369 | Calmado aluminio | C004 | Alejandro Vargas Duarte | 210 | 199.7 |  | 105 | 32.16667 | 153.3167 | 30.58333 | 256.1 |  | 0 | 8.2 | 17.5 |  |  |  | 150.9 | 1682 | 1056 | Free | 112 | 0.07009 | 0.00305 | 0.01296 | 0.0011 | 1e-05 | 111 | 26.153 | 17.529 | 8.193 | 37.887 | 4.327 | 1.491985 | 1120 |  |  |  | 406.8356 | 1329 | [13 empty] | 171 | 0.15348 | 0.36253 | 0.00998 | 0.00595 | 0.01254 | 0.04593 | 0.00093 | 1e-05 | [30 empty] | HO2 | Vincenzo Pano Di Sapio | 11.42915 | 50.26467 | 50.65 | 1608.2 | 1590.7 | 2025-07-10 03:05 | 2025-07-10 03:33 | 28.26667 | 2.6 | 2.6 | 182.7 | 178 |  |  | 132.886 | 327 | 187.95 | [14 empty] | 17.787 | [6 empty] | 3800 | 37.31 |  | 2025-07-10 03:03 | 2025-07-10 03:06 | 44.53625 | 7.0771 | 7.0771 | ABRE, NORMAL | ABRE, NORMAL | 212 | 0.16 | 0.5061 | 0.0121 | 0.0053 | 0.0051 | 0.0552 | 0.0051 | 0.0007 | 0.0075 | 0.0005 | 0.0019 | 0.0018 | 0.0009 | 0.0001 | 0.0006 | 0.0029 | 0.0019 | 211 | 58.957 | 4.966 | 7.181 | 1.497 | 1.086 | 22.026 | 11.87213 |  |  |  | 0 | [9 empty] | 0 | 0 | [36 empty] | 3991 | [8 empty] | 0.0549 | [11 empty] | Ca | 36.13788 |  | 2025-07-10 00:14 | 2025-07-10 01:59 |  |  | Jose Guadalupe Gomez Gomez | [7 empty] | ABRE, NORMAL | ABRE, NORMAL | 19 | 127 |  | 0.071 | 2025-07-10 02:01 | 2025-07-10 02:05 | 4.333333 | [8 empty] | 413 | 0.165 | 0.0056 | 0.0041 | 0.0054 | 0.003 | 0.5169 | 0.0123 | 0.0447 | 0.002 | 0.0109 | 0.0005 | 0.0013 | 0.0006 | 0.0015 | 0.0001 | 0.0018 | 0.0005 | 0.0435 | [5 empty] | 156 | [9 empty] | HE2-HO2-CC1 | [7 empty] | 253 |  |  |  |  | 114.9167 |  |  |  | DRI | 114.9167 |  |  | MEDC | 1.633333 | 5.583333 | 82.76852 |  |  | Disponible | No Disponible | 40 | 217
2025-07-09 | 2521370 | Calmado aluminio | C004 | Abel Antonio Pano Di sapio | 210 | 214.6 |  | 101 | 19.16666 | 130.1 | 23.45 | 253.6 |  | 0 | 8 | 17.1 |  |  |  | 140.8 | 1655 | 631 |  | 112 | 0.09523 | 0.00397 | 0.01298 | 0.00105 | 1e-05 | 111 | 32.139 | 20.919 | 12.726 | 23.686 | 4.729 | 1.536354 | 1440.6 |  |  |  | 311.771 | 1345 | [52 empty] | HO2 | Vincenzo Pano Di Sapio | 6.0428 | 40.23483 | 40.51667 | 1621.4 | 1582.6 | 2025-07-10 05:04 | 2025-07-10 05:18 | 13.58333 | 9 | 9 |  |  |  |  | 179.9072 | 213 | 510.3 | [14 empty] | 20.2125 |  | 27.5 |  |  |  |  | 1900 | 37.28 |  | 2025-07-10 05:06 | 2025-07-10 05:08 | 55.59362 | 9.101167 | 9.101167 | NO ABRE | ABRE, DEFICIENTE | 213 | 0.16064 | 0.49282 | 0.02554 | 0.00785 | 0.00721 | 0.05324 | 0.00816 | 0.00229 | 0.01011 | 1e-05 | 1e-05 | 1e-05 | 0.00146 | 0.00021 | 0.00042 | 0.00255 | 0.0014 | 211 | 61.262 | 5.318 | 5.787 | 1.465 | 0.548 | 19.603 | 11.51974 |  |  |  | 0 | [9 empty] | 0 | 0 | [36 empty] | 3937 | [8 empty] | 0.05175 | [11 empty] | Ca | 21.2595 |  | 2025-07-10 02:15 | 2025-07-10 04:03 |  |  | Jose Guadalupe Gomez Gomez | [9 empty] | 21 | 20 |  | 0.043 | 2025-07-10 04:11 | 2025-07-10 04:14 | 3.65 | [8 empty] | 413 | 0.163 | 0.008 | 0.006 | 0.006 | 0.0017 | 0.505 | 0.0206 | 0.0475 | 0.0021 | 0.0111 | 0.0005 | 0.002 | 0.0006 | 0.0019 | 0.0001 | 0.002 | 0.0005 | 0.0463 | [5 empty] | 156 | [9 empty] | HE2-HO2-CC1 | [7 empty] | 16.1 | 138 |  |  |  | 107.0667 |  |  |  | DRI | 107.0667 |  |  | MEDC | 7.483333 | 2.416666 | 82.60921 | 7.483333 | 2.3 |  |  | 2499 | 101
2025-07-09 | 2531799 | Calmado aluminio | C004 | Roberto Carlos Palominos Contreras | 200 | 205 |  | 112 | 631.3666 | 758.6334 | 620.8667 | 305.4 |  | 1.1 | 9.1 | 18.2 | 355 |  |  | 173.7 | 1699 | 1125 | Free | 112 | 0.05873 | 0.00276 | 0.01449 | 0.00021 | 1e-05 | [7 empty] | 1363.95 |  |  |  | 299.5046 | 1284 | [13 empty] | 171 | 0.0754 | 0.4107 | 0.003 | 0.0062 | 0.0096 | 0.0423 | 0.003 | 0.0023 | [30 empty] | HO2 | Vincenzo Pano Di Sapio | 16.88572 | 48.06477 | 48.1 | 1566.2 | 1585.2 | 2025-07-10 06:39 | 2025-07-10 06:59 | 19.65 |  | 1.8 | 149.1 |  |  |  | 159.4632 | 205 | 110.25 | [14 empty] | 20.2125 | [6 empty] | 6200 | 42.78 |  | 2025-07-10 06:41 | 2025-07-10 06:42 | 53.40294 | 8.716383 | 8.716383 | ABRE, DEFICIENTE | ABRE, DEFICIENTE | 213 | 0.14942 | 0.48831 | 0.01469 | 0.00693 | 0.00595 | 0.04617 | 0.00485 | 0.00134 | 0.01221 | 1e-05 | 1e-05 | 1e-05 | 0.00093 | 0.0002 | 0.00038 | 0.00255 | 0.0021 | 211 | 59.692 | 5.468 | 6.612 | 1.794 | 1.604 | 20.916 | 10.91661 |  |  |  | 0 | [9 empty] | 0 | 0 | [36 empty] | 6340 | [8 empty] | 0.0451 | [11 empty] | Ca | 32.55343 |  | 2025-07-10 03:13 | 2025-07-10 05:28 |  |  | Jose Guadalupe Gomez Gomez | [7 empty] | ABRE, NORMAL | ABRE, NORMAL | 19 | 128 |  |  | 2025-07-10 05:30 | 2025-07-10 05:35 | 5.033333 | [6 empty] | 200.55 |  | 413 | 0.165 | 0.0078 | 0.00449 | 0.0037 | 0.0026 | 0.5073 | 0.011 | 0.0427 | 0.0017 | 0.0132 | 0.0005 | 0.0006 | 0.0005 | 0.0014 | 0.0001 | 0.0019 | 0.0005 | 0.041 | [5 empty] | 156 | [9 empty] | HE3-HO2-CC1 | [7 empty] | 230 | 276 |  |  |  | 121.55 |  |  |  | DRI | 121.55 |  |  | MEDC | 2.833333 | 4.516666 | 96.10951 |  |  | Disponible | No Disponible | 8803 | 0
2025-07-09 | 2541912 | Calmado aluminio | C004 | Josue Osvaldo Luna Montañez | 210 | 214.4 |  | 74 | 6.283333 | 90.55 |  | 256.7 |  |  | 8.8 | 15.4 |  |  |  | 135.7 | 1673 | 1109 |  | 112 | 0.165 | 0.003 | 0.0098 | 0.0063 | 0.0009 | 111 | 27.956 | 18.978 | 8.806 | 33.394 | 4.242 | 1.473074 | 205.8 | 449 |  |  | 399.6802 | 1295 | [52 empty] | HO1 | Anna Gladis Tinoco Rangel | 48.8305 | 235.2866 | 200.7833 | 1646.1 | 1589.1 | 2025-07-10 02:12 | 2025-07-10 02:45 | 33.38333 |  | 3.8 | 800.1 |  |  |  | 441.5904 | 1485 | 204.75 | [14 empty] | 20 | 33 | [5 empty] | 16600 | 104.45 |  | 2025-07-10 02:13 | 2025-07-10 02:15 | 26.6356 | 50.99483 | 122.2557 | ABRE, NORMAL | ABRE, NORMAL | 214 | 0.14837 | 0.52797 | 0.03161 | 0.00606 | 0.00319 | 0.03932 | 0.00975 | 0.00264 | 0.01253 | 1e-05 | 1e-05 | 1e-05 | 0.00104 | 0.00019 | 0.00036 | 0.00354 | 0.003 | 211 | 55.696 | 3.696 | 6.901 | 0.848 | 0.355 | 29.432 | 15.06926 |  |  |  | 0 | [9 empty] | 0 | 0 | [36 empty] | 7850 | [8 empty] | 0.03526 | [14 empty] | 2025-07-09 20:48 | 2025-07-09 22:02 |  |  | Jose Guadalupe Gomez Gomez | [9 empty] | 21 | 19 |  | 0.063 | 2025-07-09 22:04 | 2025-07-09 22:10 | 5.85 | [8 empty] | 413 | 0.157 | 0.0056 | 0.0014 | 0.0073 | 0.0036 | 0.5406 | 0.0275 | 0.0324 | 0.0027 | 0.0136 | 0.0005 | 0.001 | 0.0005 | 0.0015 | 0.0001 | 0.0019 | 0.0005 | 0.0313 | [5 empty] | 156 | [9 empty] | HE4-HO3-HO1-HO1-CC1 | [8 empty] | 276 |  |  |  | 86.33333 |  |  |  | DRI-GPI | 86.33333 | 12700 |  | PERI | 2.05 | 6.483333 | 110.4264 |  |  |  |  | 569 | 89
2025-07-09 | 2541913 | Calmado aluminio | C004 | Ruben Angel Junior Soria Arellano | 210 | 192.8 |  | 70 | 15.2 | 97.53333 | 10.63333 | 234.3 |  |  | 13.8 | 16 |  |  |  | 130.6 | 1677 | 974 | Free | 112 | 0.13055 | 0.00386 | 0.01149 | 0.00439 | 1e-05 | [7 empty] | 207.9 | 454 |  |  | 417.0576 | 1390 | [52 empty] | HO3 | Beth Nicole Ballesteros Torres | 27.1613 | 93.96857 | 94.05 | 1628.3 | 1590.7 | 2025-07-10 01:19 | 2025-07-10 01:57 | 37.83333 | 5.4 | 5.4 | 837.9 |  |  |  | 262.7054 | 543 | 140.7 | [14 empty] | 27.3 |  | 66 |  |  |  |  | 0 | 55.5 |  | 2025-07-10 01:05 | 2025-07-10 01:24 | 35.43738 | 5.25455 | 5.25455 | ABRE, NORMAL | ABRE, NORMAL | 213 | 0.1524 | 0.5265 | 0.015 | 0.0041 | 0.0038 | 0.0543 | 0.0073 | 0.0016 | 0.0086 | 0.0005 | 0.0014 | 0.002 | 0.0009 | 0.0001 | 0.001 | 0.0028 | 0.0013 | [11 empty] | 0 | [9 empty] | 0 | 0 | [36 empty] | 8128 | [8 empty] | 0.0541 | [11 empty] | Ca | 9.5121 |  | 2025-07-09 22:28 | 2025-07-09 23:39 |  |  | Jose Guadalupe Gomez Gomez | [9 empty] | 26 | 12 |  |  | 2025-07-09 23:42 | 2025-07-09 23:48 | 5.683333 | [8 empty] | 413 | 0.16 | 0.0035 | 0.0021 | 0.0068 | 0.0035 | 0.5411 | 0.0155 | 0.0413 | 0.0024 | 0.0104 | 0.0005 | 0.0006 | 0.0006 | 0.0014 | 0.0001 | 0.002 | 0.0005 | 0.0401 | [5 empty] | 130 | [9 empty] | HE4-HO3-CC1 | [8 empty] | 264.5 |  |  |  | 77.36667 |  |  |  | DRI-GPI | 77.36667 | 34800 |  | PERI | 2.75 | 1.683333 | 112 |  |  | No Disponible | No Disponible
2025-07-09 | 2541915 | Calmado aluminio | C004 | Ruben Angel Junior Soria Arellano | 210 | 214.5 |  | 67 | 15.08334 | 92.13333 | 13.16667 | 201.4 |  | 0.5 | 8.5 | 16.6 |  |  |  | 126.1 | 1650 | 641 | Free | 112 | 0.09356 | 0.00389 | 0.0136 | 0.00082 | 1e-05 | [7 empty] | 1477.35 |  |  |  | 340.3926 | 1285 | [52 empty] | HO3 | Beth Nicole Ballesteros Torres | 20.77353 | 41.119 | 41.13333 | 1569.2 | 1582.3 | 2025-07-10 04:09 | 2025-07-10 04:22 | 13.58333 | 1.8 | 1.8 |  | 146 |  |  |  | 335 | 118.65 | [14 empty] | 26.25 |  | 66 |  |  |  |  | 0 | 32.1 |  | 2025-07-10 04:10 | 2025-07-10 04:14 | 46.83966 | 5.069717 | 5.069717 | ABRE, DEFICIENTE | ABRE, NORMAL | 212 | 0.1624 | 0.5139 | 0.0095 | 0.0043 | 0.0066 | 0.0452 | 0.0045 | 0.0006 | 0.0095 | 0.0005 | 0.0007 | 0.0016 | 0.0007 | 0.0001 | 0.0007 | 0.0023 | 0.0023 | [11 empty] | 0 | [9 empty] | 0 | 0 | [36 empty] | 5831 | [8 empty] | 0.0448 | [11 empty] | Ca | 35.69305 |  | 2025-07-10 02:03 | 2025-07-10 03:12 |  |  | Jose Guadalupe Gomez Gomez | [9 empty] | 23 | 89 |  |  | 2025-07-10 03:21 | 2025-07-10 03:29 | 7.966666 | [8 empty] | 413 | 0.164 | 0.0039 | 0.0052 | 0.0047 | 0.0034 | 0.5266 | 0.0091 | 0.038 | 0.0015 | 0.0106 | 0.0005 | 0.0005 | 0.0005 | 0.0014 | 0.0001 | 0.0016 | 0.0005 | 0.0359 | [5 empty] | 130 | [9 empty] | HE4-HO3-CC1 | [8 empty] | 115 |  |  |  | 78.21667 |  |  |  | DRI-GPI | 78.21667 | 44200 |  | MEDC | 8.5 | 3.25 | 112.0682 | 8.45 |  | No Disponible | No Disponible
2025-07-11 | 2512137 | Calmado aluminio | C004 | Alejandro Vargas Duarte | 200 | 220.2 |  | 74 | 106.5833 | 193.0167 | 103.6333 | 251.8 |  | 1 | 8.3 | 16.6 | 427 |  |  | 148.5 | 1672 | 835 | Free | 112 | 0.08263 | 0.00425 | 0.00947 | 0.00063 | 1e-05 | [7 empty] | 1276.8 |  |  |  | 309.7266 | 1328 | [13 empty] | 171 | 0.0771 | 0.3985 | 0.0009 | 0.0036 | 0.0085 | 0.0344 | 0.0065 | 0.0019 | [30 empty] | HO2 | Eduardo Placencia Buitron | 70.40345 | 177.1343 | 177.6833 | 1611.7 | 1582.3 | 2025-07-11 18:15 | 2025-07-11 18:35 | 19.93333 | 5.1 | 5.1 | 558.6 |  |  |  | 205.4622 | 717 | 253.05 | [14 empty] | 18.99975 | 150.584 | 165 | 60 |  |  |  | 25700 | 85.4 |  | 2025-07-11 18:17 | 2025-07-11 18:19 | 28.9272 | 10.3536 | 10.3536 | TARDA EN ABRIR, NORMAL | TARDA EN ABRIR, NORMAL | 213 | 0.1577 | 0.5688 | 0.0129 | 0.0052 | 0.0042 | 0.0391 | 0.0065 | 0.0018 | 0.0097 | 0.0005 | 0.0009 | 0.0017 | 0.001 | 0.0001 | 0.0009 | 0.0027 | 0.0024 | [11 empty] | 0 | [9 empty] | 0 | 0 | [36 empty] | 5666 | [8 empty] | 0.0388 | [11 empty] | Ca | 15.19417 |  | 2025-07-11 09:58 | 2025-07-11 11:34 |  |  | Jose Guadalupe Gomez Gomez | [7 empty] | ABRE, NORMAL | ABRE, NORMAL | 6 | 23 |  |  | 2025-07-11 11:37 | 2025-07-11 11:42 | 4.95 | [8 empty] | 413 | 0.161 | 0.0045 | 0.0025 | 0.0064 | 0.0048 | 0.5746 | 0.0145 | 0.0421 | 0.0024 | 0.0121 | 0.0005 | 0.0007 | 0.0005 | 0.0015 | 0.0001 | 0.0017 | 0.0005 | 0.041 | [5 empty] | 286 | [9 empty] | HE1-HO1-HO1-HO2-CC1 | [7 empty] | 161 | 138 |  |  |  | 83.95 |  |  |  | DRI | 83.95 |  |  | MEDC | 2.816666 | 5 | 111.3156 |  |  | Disponible | No Disponible | 707 | 102
2025-07-11 | 2512138 | Calmado aluminio | C004 | Alejandro Vargas Duarte | 190 | 201.2 |  | 64 | 15.93333 | 89.9 | 13.11667 | 249.8 |  | 0 | 8 | 14.7 | 61 |  |  | 128.7 | 1658 | 783 | Free | 112 | 0.05307 | 0.00505 | 0.00934 | 1e-05 | 1e-05 | [7 empty] | 1278.9 |  |  |  | 301.549 | 1328 | [13 empty] | 171 | 0.11573 | 0.39348 | 0.00407 | 0.00501 | 0.0099 | 0.0425 | 1e-05 | 1e-05 | [30 empty] | HO1 | Armando Barajas Rodriguez | 25.31595 | 99.292 | 99.31667 | 1599.5 | 1574.6 | 2025-07-11 15:05 | 2025-07-11 15:35 | 29.36667 | 1.7 | 1.7 | 302.4 |  |  |  | 214.662 | 215 | 245.7 | [16 empty] | 66 |  |  |  |  | 8800 | 37.29 |  | 2025-07-11 15:07 | 2025-07-11 15:11 | 22.53354 | 43.3966 | 99.292 | TARDA EN ABRIR, NORMAL | TARDA EN ABRIR, DEFICIENTE | 213 | 0.1688 | 0.54383 | 0.01187 | 0.00604 | 0.00517 | 0.03852 | 0.00866 | 0.00256 | 0.01085 | 1e-05 | 1e-05 | 1e-05 | 0.00093 | 0.00019 | 1e-05 | 0.00363 | 0.003 | [11 empty] | 0 | [9 empty] | 0 | 0 | [36 empty] | 3581 | [8 empty] | 0.03749 | [14 empty] | 2025-07-11 12:00 | 2025-07-11 13:04 |  |  | Jose Guadalupe Gomez Gomez | [7 empty] | ABRE, NORMAL | ABRE, NORMAL | 25 | 134 |  |  | 2025-07-11 13:07 | 2025-07-11 13:12 | 4.8 | [8 empty] | 413 | 0.172 | 0.0044 | 0.0025 | 0.0051 | 0.0034 | 0.5408 | 0.0103 | 0.0333 | 0.0021 | 0.0106 | 0.0005 | 0.0005 | 0.0005 | 0.0014 | 0.0001 | 0.0024 | 0.0005 | 0.0307 | [15 empty] | HE1-HO1-CC1 | [7 empty] | 207 | 115 |  |  |  | 76.60001 |  |  |  | DRI | 76.60001 |  |  | MEDC | 2.433333 | 7.8 | 112.6323 |  |  | Disponible | No Disponible | 423 | 33
2025-07-11 | 2512139 | Calmado aluminio | C004 | Cesar Nuñez Acevedo | 190.0104 | 203.4 |  | 77 | 35.58334 | 125.2 | 26.5 | 282.1 |  | 0 | 8 | 16.5 | 117 |  |  | 151.9 | 1720 | 895 |  | 112 | 0.16975 | 0.00382 | 0.00965 | 0.00047 | 1e-05 | [7 empty] | 460.95 |  |  |  | 417.0576 | 1424 | [13 empty] | 171 | 0.03656 | 0.13636 | 0.00618 | 0.00753 | 0.01206 | 0.053 | 0.00313 | 1e-05 | [30 empty] | HO1 | Armando Barajas Rodriguez | 16.33598 | 51.21138 | 51.5 | 1627.1 | 1582.8 | 2025-07-11 17:31 | 2025-07-11 17:45 | 13.86667 | 2.2 | 2.2 |  |  |  |  | 178.885 | 545 | 528.15 | [14 empty] | 18 | 120 | 27.5 | 48 |  |  | 771.47 | 6000 | 26.56 |  | 2025-07-11 17:33 | 2025-07-11 17:39 | 31.11808 | 12.63367 | 51.21138 | TARDA EN ABRIR, NORMAL | TARDA EN ABRIR, DEFICIENTE | 213 | 0.15351 | 0.50512 | 0.02935 | 0.0076 | 0.00361 | 0.0396 | 0.00813 | 0.00249 | 0.01975 | 1e-05 | 1e-05 | 6e-05 | 0.00106 | 0.00017 | 0.00055 | 0.00352 | 0.0017 | [11 empty] | 0 | [9 empty] | 0 | 0 | [36 empty] | 3494 | [8 empty] | 0.03828 | [14 empty] | 2025-07-11 13:27 | 2025-07-11 15:05 |  |  | Jose Guadalupe Gomez Gomez | [9 empty] | 21 | 36 |  |  | 2025-07-11 15:12 | 2025-07-11 15:16 | 3.95 | [8 empty] | 413 | 0.165 | 0.0077 | 0.0012 | 0.0057 | 0.002 | 0.518 | 0.0295 | 0.0401 | 0.002 | 0.0206 | 0.0005 | 0.0011 | 0.0007 | 0.0015 | 0.0001 | 0.0017 | 0.0005 | 0.0387 | [15 empty] | HE1-HO1-CC1 | [8 empty] | 322 |  |  |  | 86.81667 |  |  |  | DRI | 86.81667 |  |  | MEDC | 7 | 5.866666 | 115.7543 |  |  |  |  | 1634 | 31
2025-07-11 | 2512140 | Calmado aluminio | C004 | Cesar Nuñez Acevedo | 183.8885 | 199.9 |  | 73 | 40.3 | 123.1333 | 34.13333 | 260.7 |  | 1 | 8.2 | 16.9 |  |  |  | 150.3 | 1639 | 703 |  | 112 | 0.08545 | 0.00472 | 0.00793 | 1e-05 | 1e-05 | [7 empty] | 1273.65 |  |  |  | 318.9264 | 1223 | [13 empty] | 171 | 0.10945 | 0.41329 | 0.00573 | 0.00624 | 0.00797 | 0.02498 | 0.00029 | 1e-05 | [30 empty] | HO1 | Armando Barajas Rodriguez | 9.412316 | 68.70638 | 69.15 | 1630.4 | 1583.4 | 2025-07-11 18:47 | 2025-07-11 19:28 | 40.48333 | 5.2 | 5.2 | 179.55 |  |  |  | 202.3956 | 260 | 364.35 | [14 empty] | 18 | 110 |  | 48 |  |  |  | 3400 | 15.26 |  | 2025-07-11 18:50 | 2025-07-11 19:01 | 13.32627 | 27.31277 | 68.70638 | TARDA EN ABRIR, NORMAL | TARDA EN ABRIR, DEFICIENTE | 212 | 0.1607 | 0.5028 | 0.0155 | 0.0055 | 0.0035 | 0.0508 | 0.0034 | 0.0006 | 0.0085 | 0.0005 | 0.0005 | 0.0018 | 0.0009 | 0.0001 | 0.0009 | 0.0044 | 0.002 | [11 empty] | 0 | [9 empty] | 0 | 0 | [36 empty] | 2349 | [8 empty] | 0.0496 | [14 empty] | 2025-07-11 15:50 | 2025-07-11 17:13 |  |  | Jose Guadalupe Gomez Gomez | [9 empty] | 24 | 11 |  |  | 2025-07-11 17:15 | 2025-07-11 17:19 | 4 | [8 empty] | 413 | 0.164 | 0.0058 | 0.0026 | 0.0039 | 0.0034 | 0.5188 | 0.0123 | 0.0412 | 0.0015 | 0.011 | 0.0005 | 0.0005 | 0.0005 | 0.0014 | 0.0001 | 0.0023 | 0.0005 | 0.0384 | [15 empty] | HE1-HO1-CC1 | [7 empty] | 184 | 92 |  |  |  | 80.16666 |  |  |  | DRI | 80.16666 |  |  | MEDC | 1.716666 | 3.166666 | 116.1132 |  |  |  |  | 925 | 33
2025-07-11 | 2512141 | Calmado aluminio | C004 | Cesar Nuñez Acevedo | 210 | 211.4 |  | 61 | 26.13333 | 94.31667 | 24.51667 | 254.5 |  | 1 | 7.6 | 15.8 |  |  |  | 131.2 | 1672 | 935 |  | 112 | 0.06157 | 0.00446 | 0.0072 | 0.00045 | 1e-05 | [7 empty] | 1287.3 |  |  |  | 321.993 | 1221 | [13 empty] | 171 | 0.12029 | 0.38778 | 0.00318 | 0.00585 | 0.0066 | 0.02534 | 1e-05 | 1e-05 | [30 empty] | HO1 | Armando Barajas Rodriguez | 19.89542 | 40.91233 | 40.98333 | 1548.5 | 1582.6 | 2025-07-11 19:53 | 2025-07-11 20:12 | 18.15 | 1.4 | 1.4 | 172.2 |  |  |  |  | 53 | 379.05 | [14 empty] | 18 | 100 | 22 | 48 |  |  |  | 6900 | 19.44 |  | 2025-07-11 19:52 | 2025-07-11 19:55 | 28.50974 | 9.4345 | 40.91233 | TARDA EN ABRIR, NORMAL | TARDA EN ABRIR, DEFICIENTE | 212 | 0.16041 | 0.50553 | 0.01696 | 0.00649 | 0.0031 | 0.04478 | 0.00601 | 0.00206 | 0.01223 | 1e-05 | 1e-05 | 1e-05 | 0.00095 | 0.0002 | 1e-05 | 0.00333 | 0.0024 | [11 empty] | 0 | [9 empty] | 0 | 0 | [36 empty] | 2741 | [8 empty] | 0.04368 | [14 empty] | 2025-07-11 17:38 | 2025-07-11 18:40 |  |  | Jose Guadalupe Gomez Gomez | [9 empty] | 20 | 50 |  |  | 2025-07-11 18:49 | 2025-07-11 18:53 | 3.233333 | [8 empty] | 413 | 0.167 | 0.0057 | 0.0012 | 0.0033 | 0.0031 | 0.5113 | 0.0146 | 0.03599 | 0.0015 | 0.0128 | 0.0005 | 0.0006 | 0.0005 | 0.0014 | 0.0001 | 0.0022 | 0.0005 | 0.0344 | [15 empty] | HE1-HO1-CC1 | [8 empty] | 46 |  |  |  | 65.83333 |  |  |  | DRI | 65.83333 |  |  | MEDC | 9.416666 | 1.6 | 120.4856 | 8.9 |  |  |  | 1074 | 21
2025-07-11 | 2512142 | Calmado aluminio | C004 | Cesar Nuñez Acevedo | 180.6933 | 204.5 |  | 71 | 21.08334 | 96.93333 | 18.05 | 280.1 |  | 1 | 8.4 | 17.5 |  |  |  | 150.3 | 1673 | 790 |  | 112 | 0.1242 | 0.00459 | 0.00703 | 0.00019 | 1e-05 | [7 empty] | 1278.9 |  |  |  | 317.9042 | 1218 | [13 empty] | 171 | 0.14975 | 0.40096 | 0.00521 | 0.00572 | 0.00687 | 0.04257 | 1e-05 | 1e-05 | [30 empty] | HO1 | Armando Barajas Rodriguez | 13.31455 | 37.04327 | 37.18333 | 1576.4 | 1588.3 | 2025-07-11 21:22 | 2025-07-11 21:49 | 26.93333 | 1.8 | 1.8 | 179.55 |  |  |  |  | 49 | [15 empty] | 18 | 110 | 22 | 48 |  |  |  | 4800 | 20.77 |  | 2025-07-11 21:22 | 2025-07-11 21:27 | 33.64174 | 13.44917 | 37.04327 | TARDA EN ABRIR, NORMAL | TARDA EN ABRIR, DEFICIENTE | 212 | 0.16413 | 0.49636 | 0.00913 | 0.00636 | 0.00405 | 0.04837 | 0.00703 | 0.00211 | 0.01161 | 1e-05 | 1e-05 | 1e-05 | 0.00077 | 0.00018 | 1e-05 | 0.00316 | 0.0021 | [11 empty] | 0 | [9 empty] | 0 | 0 | [36 empty] | 3101 | [8 empty] | 0.04678 | [14 empty] | 2025-07-11 19:13 | 2025-07-11 20:24 |  |  | Jose Guadalupe Gomez Gomez | [9 empty] | 21 | 37 |  |  | 2025-07-11 20:26 | 2025-07-11 20:33 | 6.666666 | [8 empty] | 413 | 0.168 | 0.0054 | 0.0014 | 0.0033 | 0.0029 | 0.5042 | 0.0085 | 0.0423 | 0.0013 | 0.0124 | 0.0015 | 0.0009 | 0.0005 | 0.0013 | 0.0001 | 0.002 | 0.0005 | 0.0403 | [15 empty] | HE1-HO1-CC1 | [12 empty] | 80.48333 |  |  |  | DRI | 80.48333 |  |  | MEDC | 2.483333 | 2.816666 | 118.5719 |  |  |  |  | 66 | 19
2025-07-11 | 2531812 | Calmado aluminio | C004 | Jose Luis Vivar Agapito | 210 | 190.1 |  | 80 | 228.5667 | 321.7 | 232.7167 | 235 |  | 1.4 | 10 | 17.6 |  |  |  | 147.9 | 1664 | 877 | Free | 112 | 0.0473 | 0.0012 | 0.0053 | 0.0019 | 0.0009 | [7 empty] | 1269.45 |  |  |  | 309.7266 | 1268 | [13 empty] | 171 | 0.10996 | 0.44157 | 0.00459 | 0.00407 | 0.00697 | 0.04043 | 1e-05 | 1e-05 | [30 empty] | HO3 | Juan Carlos Farias Martinez | 29.59055 | 80.02527 | 81.21667 | 1576.5 | 1588.9 | 2025-07-11 15:52 | 2025-07-11 16:18 | 25.23333 | [6 empty] | 214.662 | 357 | 309.75 | [14 empty] | 19.215 | 1.1 | 66 | 24 |  |  |  | 0 | 55.9 |  | 2025-07-11 15:52 | 2025-07-11 15:59 | 41.91176 | 9.303883 | 9.303883 | ABRE, NORMAL | ABRE, DEFICIENTE | 212 | 0.155 | 0.485 | 0.0056 | 0.0032 | 0.0033 | 0.0521 | 0.0034 | 0.0012 | 0.0084 | 0.0005 | 0.0006 | 0.001 | 0.0015 | 0.0001 | 0.0005 | 0.002 | 0.0023 | [11 empty] | 0 | [9 empty] | 0 | 0 | [36 empty] | 4101 | [8 empty] | 0.0519 | [11 empty] | Ca | 13.92333 |  | 2025-07-11 09:13 | 2025-07-11 13:12 |  |  | Jose Guadalupe Gomez Gomez | [7 empty] | ABRE, NORMAL | ABRE, NORMAL | 26 | 19 |  |  | 2025-07-11 13:14 | 2025-07-11 13:20 | 6.033333 | [8 empty] | 413 | 0.165 | 0.0037 | 0.002 | 0.0033 | 0.0028 | 0.4908 | 0.0068 | 0.0405 | 0.0013 | 0.0111 | 0.0005 | 0.0005 | 0.0005 | 0.0013 | 0.0001 | 0.0016 | 0.0005 | 0.0391 | [5 empty] | 130 | [9 empty] | HE3-HO3-CC1 | [7 empty] | 184 | 92 |  |  |  | 94.36667 |  |  |  | DRI | 94.36667 |  |  |  | 1.866666 | 8.333333 | 108.0842 |  | 5.5 | No Disponible | No Disponible | 3475 | 161
2025-07-11 | 2531813 | Calmado aluminio | C004 | Misael Medina Ramos | 210 | 182.3 |  | 71 | 64.98334 | 150.3667 | 60.51667 | 241.6 |  |  | 8.5 | 17 |  |  |  | 145.4 | 1688 | 1065 | Free | 112 | 0.0434 | 0.0037 | 0.0052 | 0.0016 | 0.0022 | [7 empty] | 1290.45 |  |  |  | 332.215 | 1284 | [52 empty] | HO2 | Eduardo Placencia Buitron | 10.10647 | 42.35988 | 42.43333 | 1626.4 | 1583.6 | 2025-07-11 16:40 | 2025-07-11 17:04 | 23.7 | 5.7 | 5.7 |  |  |  |  | 129.8194 | 208 | 442.05 | [14 empty] | 20.2125 |  | 82.5 | 24 |  |  |  | 3700 | 30.86 |  | 2025-07-11 16:42 | 2025-07-11 16:43 | 43.71117 | 11.27372 | 11.27372 | TARDA EN ABRIR, NORMAL | TARDA EN ABRIR, NORMAL | 212 | 0.1626 | 0.5031 | 0.0146 | 0.0052 | 0.0032 | 0.0593 | 0.003 | 0.0006 | 0.0071 | 0.0005 | 0.0007 | 0.0018 | 0.0008 | 0.0001 | 0.0011 | 0.0029 | 0.0014 | [11 empty] | 0 | [9 empty] | 0 | 0 | [36 empty] | 3844 | [8 empty] | 0.0588 | [11 empty] | Ca | 16.32277 |  | 2025-07-11 14:29 | 2025-07-11 15:42 |  |  | Jose Guadalupe Gomez Gomez | [7 empty] | ABRE, DEFICIENTE | ABRE, DEFICIENTE | 20 | 49 |  |  | 2025-07-11 15:45 | 2025-07-11 15:50 | 5 | [8 empty] | 413 | 0.17 | 0.0048 | 0.002 | 0.0032 | 0.0026 | 0.5089 | 0.0124 | 0.0444 | 0.0014 | 0.0093 | 0.0005 | 0.0005 | 0.0005 | 0.0014 | 0.0001 | 0.0015 | 0.0005 | 0.0434 | [5 empty] | 130 | [9 empty] | HE3-HO2-CC1 | [7 empty] | 161 | 138 |  |  |  | 81.41666 |  |  |  | DRI-GPI | 81.41666 | 6000 |  | MEDC | 2.983333 | 5.416666 | 116.9041 |  |  | No Disponible | No Disponible | 5386 | 149
2025-07-11 | 2531814 | Calmado aluminio | C004 | Misael Medina Ramos | 210 | 190.1 |  | 74 | 167.55 | 252.1 | 164.8667 | 239.3 |  | 1 | 7.4 | 16 |  |  |  | 146.8 | 1687 | 787 | Free | 112 | 0.0501 | 0.0036 | 0.0062 | 0.0021 | 0.0013 | 111 | 32.528 | 17.947 | 10.17 | 32.362 | 4.071 | 1.812448 | 1266.3 |  |  |  | 334.2594 | 1294 | [13 empty] | 171 | 0.0913 | 0.4433 | 0.0075 | 0.0058 | 0.0061 | 0.0151 | 0.0034 | 0.001 | [30 empty] | HO2 | Eduardo Placencia Buitron | 10.60218 | 37.85167 | 38.03333 | 1596.2 | 1589.3 | 2025-07-11 20:52 | 2025-07-11 21:04 | 11.81667 | 7.5 | 7.5 | 105 |  |  |  | 142.0858 | 209 | 569.1 | [14 empty] | 32.8251 |  | 99 | 36 |  |  |  | 3900 | 34.7 |  | 2025-07-11 20:51 | 2025-07-11 20:55 | 55.00418 | 7.49355 | 7.49355 | ABRE, NORMAL | ABRE, NORMAL | 213 | 0.18254 | 0.52679 | 0.03859 | 0.00779 | 0.0047 | 0.06403 | 0.00845 | 0.00231 | 0.01273 | 0.00079 | 1e-05 | 1e-05 | 0.00158 | 0.0002 | 1e-05 | 0.0034 | 0.0022 | [11 empty] | 0 | [9 empty] | 0 | 0 | [36 empty] | 4030 | [8 empty] | 0.06174 | [11 empty] | Ca | 15.2921 |  | 2025-07-11 17:27 | 2025-07-11 19:54 |  |  | Jose Guadalupe Gomez Gomez | [7 empty] | ABRE, NORMAL | ABRE, NORMAL | 26 | 20 |  | 0.13 | 2025-07-11 19:57 | 2025-07-11 20:02 | 5.483333 | [32 empty] | 130 | [9 empty] | HE3-HO2-CC1 | [7 empty] | 161 | 92 |  |  |  | 83.08333 |  |  |  | DRI | 83.08333 |  |  |  | 2.516666 | 3.6 | 119.6661 |  |  | No Disponible | No Disponible | 549 | 115
2025-07-11 | 2531815 | Calmado aluminio | C004 | Misael Medina Ramos | 210 | 204 |  | 72 | 24.58334 | 105.8 | 22.98333 | 249.6 |  | 1 | 7.9 | 16.3 |  |  |  | 135.9 | 1673 | 711 |  | 112 | 0.1886 | 0.0078 | 0.0079 | 0.0041 | 0.0009 | 111 | 34.529 | 23.224 | 13.288 | 18.386 | 5.155 | 1.486781 | 1276.8 |  |  |  | 327.104 | 1290 | [13 empty] | 171 | 0.1119 | 0.3914 | 0.0093 | 0.0054 | 0.0065 | 0.0432 | 0.0049 | 0.0023 | [30 empty] | HO2 | Eduardo Placencia Buitron | 7.781233 | 32.07893 | 32.11666 | 1595.1 | 1581.8 | 2025-07-11 22:21 | 2025-07-11 22:39 | 18.31667 |  | 3.3 | 218.4 | [5 empty] | 162.75 | [14 empty] | 19.0806 |  | 99 | 36 |  |  |  | 2700 | 21.14 |  | 2025-07-11 22:22 | 2025-07-11 22:27 | 39.53996 | 13.24667 | 13.24667 | ABRE, NORMAL | ABRE, NORMAL | 212 | 0.1576 | 0.5051 | 0.0106 | 0.0056 | 0.0045 | 0.0482 | 0.0051 | 0.0015 | 0.0111 | 0.0005 | 0.001 | 0.0014 | 0.0007 | 0.0001 | 0.0009 | 0.0026 | 0.0022 | [11 empty] | 0 | [9 empty] | 0 | 0 | [36 empty] | 4713 | [8 empty] | 0.0476 | [11 empty] | Ca | 18.86893 |  | 2025-07-11 20:17 | 2025-07-11 21:41 |  |  | Jose Guadalupe Gomez Gomez | [9 empty] | 23 | 95 |  | 0.051 | 2025-07-11 21:43 | 2025-07-11 21:48 | 5.166666 | [8 empty] | 413 | 0.161 | 0.0059 | 0.0026 | 0.0051 | 0.0032 | 0.5118 | 0.0071 | 0.0385 | 0.0022 | 0.0135 | 0.0005 | 0.001 | 0.0006 | 0.0014 | 0.0001 | 0.0016 | 0.0005 | 0.0364 | [5 empty] | 130 | [9 empty] | HE3-HO2-CC1 | [7 empty] | 161 | 92 |  |  |  | 80.6 |  |  |  | DRI | 80.6 |  |  | MEDC | 1.216666 | 3.433333 | 106.0421 |  |  |  |  | 1300 | 103
2025-07-11 | 2541927 | Calmado aluminio | C004 | Ruben Angel Junior Soria Arellano | 210 | 194 |  | 77 | 170.2833 | 256.0667 | 147.2833 | 153.5 |  | 0.5 | 8.2 | 16.5 |  |  |  | 119.1 | 1657 | 672 | Free | 112 | 0.06728 | 0.00273 | 0.00759 | 1e-05 | 1e-05 | [65 empty] | HO3 | Jose Mora Rodriguez | 48.39058 | 166.7021 | 166.7667 | 1566.2 | 1594.2 | 2025-07-11 14:18 | 2025-07-11 14:50 | 32.16666 | 6 | 6 | 1371.3 |  |  |  | 699.1848 | 2367 | 825.3 | [14 empty] | 22.26 | 16 | [5 empty] | 0 | 75.1 |  | 2025-07-11 14:12 | 2025-07-11 14:21 | 27.03025 | 7.944933 | 33.92787 | ABRE, NORMAL | ABRE, NORMAL | 215 | 0.1602 | 0.4939 | 0.0326 | 0.0044 | 0.0023 | 0.0456 | 0.0049 | 0.0014 | 0.0109 | 0.0005 | 0.0012 | 0.0011 | 0.0021 | 0.0001 | 0.0005 | 0.0015 | 0.0025 | [11 empty] | 0 | [9 empty] | 0 | 0 | [36 empty] | 3124 | [8 empty] | 0.0451 | [11 empty] | Al | 25.9996 |  | 2025-07-11 07:06 | 2025-07-11 10:52 |  |  | Jose Guadalupe Gomez Gomez | [7 empty] | ABRE, DEFICIENTE | ABRE, DEFICIENTE | 24 | 10 |  |  | 2025-07-11 11:03 | 2025-07-11 11:10 | 7.25 | [8 empty] | 413 | 0.168 | 0.0042 | 0.0014 | 0.0044 | 0.003 | 0.483 | 0.031 | 0.0332 | 0.0016 | 0.0139 | 0.0005 | 0.0008 | 0.0005 | 0.0018 | 0.0001 | 0.0008 | 0.0005 | 0.0316 | [15 empty] | HE4-HO3-CC1 | [12 empty] | 90.75 |  |  |  | DRI-GPI | 90.75 | 20100 |  |  | 10.75 | 6.5 | 95.584 |  |  | No Disponible | No Disponible | 70769 | 27113
2025-07-24 | 2512206 | Calmado aluminio | C004 | Edgar Antonio Perez Pelayo | 186.13 | 203 |  | 70 | 46.28333 | 121.9 | 43.38333 | 198.3 | 50 | 0 | 7.7 | 14.4 | 298 |  |  | 121.6 | 1681 | 591 | Free | 112 | 0.07609 | 0.00664 | 0.01365 | 1e-05 | 1e-05 | [7 empty] | 1292.55 |  |  |  | 312.7932 | 1241 |  | 161 | [11 empty] | 171 | 0.08409 | 0.43823 | 0.00433 | 0.00789 | 0.01479 | 0.04788 | 0.00053 | 1e-05 | [30 empty] | HO1 | Anna Gladis Tinoco Rangel | 19.45963 | 47.19122 | 47.4 | 1559.9 | 1583.6 | 2025-07-25 08:38 | 2025-07-25 09:12 | 33.66666 | 1.9 | 1.9 |  | 66 |  |  | 150.2634 | 335 | 110.25 | [14 empty] | 20 |  | 71.5 | 24 |  |  |  | 6600 | 22.62 |  | 2025-07-25 08:40 | 2025-07-25 08:42 | 28.75959 | 11.79405 | 47.19122 | TARDA EN ABRIR, NORMAL | TARDA EN ABRIR, NORMAL | 212 | 0.1615 | 0.5291 | 0.0124 | 0.0064 | 0.0048 | 0.0492 | 0.0064 | 0.0029 | 0.0137 | 0.0005 | 0.0015 | 0.001 | 0.0007 | 0.0001 | 0.0012 | 0.0029 | 0.0024 | 211 | 52.201 | 2.656 | 12.756 | 1.187 | 0.918 | 25.175 | 19.65399 |  |  |  | 0 | [9 empty] | 0 | 0 | [36 empty] | 4590 | [8 empty] | 0.0488 | [14 empty] | 2025-07-25 05:46 | 2025-07-25 06:56 |  |  | Manuel Alejandro Ramirez Solano | [7 empty] | ABRE, NORMAL | ABRE, NORMAL | 27 | 4 |  |  | 2025-07-25 07:09 | 2025-07-25 07:16 | 7.6 | [8 empty] | 413 | 0.166 | 0.0061 | 0.004 | 0.0065 | 0.0034 | 0.5247 | 0.0086 | 0.0415 | 0.002 | 0.0137 | 0.0005 | 0.0007 | 0.0005 | 0.0014 | 0.0001 | 0.0021 | 0.0005 | 0.0391 | [5 empty] | 156 | [9 empty] | HE1-HO1-CC1 | [8 empty] | 69 |  |  |  | 87.13333 | 102.9 |  |  | DRI-Scrap-GPI | 87.13333 | 27600 |  | MEDC | 12.65 | 9.533333 | 99.64935 | 9.966666 |  | Disponible | No Disponible | 1011 | 304
2025-07-24 | 2531884 | Calmado aluminio | C004 | Misael Medina Ramos | 210 | 206 |  | 54 | 23.01666 | 86.01666 | 19.56667 | 179.4 |  |  | 6.9 | 13.1 |  |  |  | 99.1 | 1666 | 884 |  | 112 | 0.0794 | 0.0044 | 0.007 | 0.005 | 0.0009 | 111 | 32.147 | 20.107 | 11.781 | 27.016 | 4.178 | 1.598796 | [58 empty] | HO1 | Anna Gladis Tinoco Rangel | 20.27003 | 58.5701 | 58.88333 | 1544.9 | 1585.1 | 2025-07-25 09:58 | 2025-07-25 10:47 | 48.53333 |  | 14.2 | 1550.85 |  |  |  | 456.9234 | 1417 | 296.1 | [14 empty] | 21 | 97 | 115.5 | 48 |  |  |  | 7000 | 24.2 |  | 2025-07-25 10:01 | 2025-07-25 10:03 | 24.79081 | 14.99833 | 58.5701 | ABRE, NORMAL | ABRE, NORMAL | 212 | 0.16153 | 0.5369 | 0.02136 | 0.00758 | 0.00728 | 0.04652 | 0.00741 | 0.0025 | 0.01151 | 1e-05 | 0.00077 | 1e-05 | 0.00155 | 0.00026 | 1e-05 | 0.00351 | 0.0019 | 211 | 46.674 | 6.439 | 12.12 | 2.248 | 2.579 | 18.9206 | 7.248641 |  |  |  | 0 | [9 empty] | 0 | 0 | [36 empty] | 4095 | [8 empty] | 0.04443 | [14 empty] | 2025-07-25 06:04 | 2025-07-25 06:58 |  |  | Manuel Alejandro Ramirez Solano | [9 empty] | 3 | 73 |  | 0.095 | 2025-07-25 07:16 | 2025-07-25 07:22 | 5.116666 | [8 empty] | 413 | 0.163 | 0.0058 | 0.0039 | 0.006 | 0.0023 | 0.5446 | 0.0202 | 0.0358 | 0.0025 | 0.012 | 0.0005 | 0.0017 | 0.0006 | 0.002 | 0.0001 | 0.0021 | 0.0006 | 0.0337 | [5 empty] | 156 | [9 empty] | HE3-HO1-CC1 | [8 empty] | 253 |  |  |  | 72.76666 |  |  |  | DRI | 72.76666 |  |  | MEDC | 18.55 | 13.65 | 99.75163 | 13.53333 | 6.033333 |  |  | 3272 | 711
2025-07-24 | 2541980 | Calmado aluminio | C004 | Josue Osvaldo Luna Montañez | 210 | 218 |  | 73 | 8.916664 | 93.85 | 6.983333 | 198.2 |  | 0.8 | 8.3 | 13.5 |  |  |  | 119.7 | 1678 | 595 |  | 112 | 0.0676 | 0.0029 | 0.0136 | 0.0048 | 0.0009 | 111 | 32.239 | 20.745 | 11.783 | 28.031 | 4.051 | 1.554061 | 1271.55 |  |  |  | 273.9496 | 1292 |  | 115 | [50 empty] | HO3 | Juan Carlos Farias Martinez | 13.22487 | 55.06572 | 56.75 | 1639.8 | 1588.7 | 2025-07-25 07:51 | 2025-07-25 08:23 | 31.2 | 6.4 | 6.4 | 268.8 | 42 |  |  | 77.6872 | 520 | 254.1 | [14 empty] | 29.61 | 82.5 | 115.5 |  |  |  |  | 0 | 43 |  | 2025-07-25 07:51 | 2025-07-25 07:52 | 46.85311 | 9.23955 | 9.23955 | ABRE, DEFICIENTE | ABRE, NORMAL | 213 | 0.1572 | 0.4949 | 0.0153 | 0.0064 | 0.0049 | 0.0419 | 0.0052 | 0.0022 | 0.0116 | 0.0005 | 0.0016 | 0.001 | 0.0009 | 0.0001 | 0.001 | 0.0046 | 0.0035 | 211 | 53.231 | 3.885 | 12.511 | 1.388 | 0.98 | 19.902 | 13.70167 |  |  |  | 0 | [9 empty] | 0 | 0 | [36 empty] | 6238 | [8 empty] | 0.0408 | [11 empty] | Ca | 1.833433 |  | 2025-07-25 05:29 | 2025-07-25 06:43 |  |  | Manuel Alejandro Ramirez Solano | [9 empty] | 19 | 1 |  | 0.118 | 2025-07-25 06:44 | 2025-07-25 06:49 | 5.4 | [8 empty] | 413 | 0.158 | 0.006 | 0.0037 | 0.0055 | 0.0044 | 0.4891 | 0.0139 | 0.0335 | 0.0015 | 0.0119 | 0.0005 | 0.0008 | 0.0006 | 0.0015 | 0.0001 | 0.0021 | 0.0005 | 0.0284 | [5 empty] | 130 | [9 empty] | HE4-HO3-CC1 | [8 empty] | 161 |  |  |  | 81.91666 |  |  |  | DRI-GPI | 81.91666 | 29300 |  | PERI | 0.95 | 3.516666 | 109.38 |  |  |  |  | 198 | 69
2025-07-25 | 2512207 | Calmado aluminio | C004 | Edgar Antonio Perez Pelayo | 164.74 | 202 |  | 77 | 23.9 | 118.05 | 19.58333 | 214.3 | 50 | 0 | 6.7 | 14.1 | 340 |  |  | 135 | 1683 | 565 | Free | 112 | 0.0923 | 0.01279 | 0.01182 | 1e-05 | 1e-05 | [7 empty] | 1276.8 |  |  |  | 314.8376 | 1028 |  | 161 | [11 empty] | 171 | 0.11543 | 0.49706 | 0.00764 | 0.01442 | 0.01094 | 0.01631 | 1e-05 | 1e-05 | [30 empty] | HO1 | Anna Gladis Tinoco Rangel | 23.46113 | 46.08072 | 46.23333 | 1546.1 | 1586.1 | 2025-07-25 10:59 | 2025-07-25 11:40 | 41.6 | 7.9 | 7.9 |  |  |  |  | 232.0394 | 617 | 165.9 | [14 empty] | 20 |  | 27.5 | 48 |  |  |  | 7800 | 21.12 |  | 2025-07-25 11:00 | 2025-07-25 11:02 | 27.49957 | 21.83655 | 46.08072 | ABRE, NORMAL | ABRE, NORMAL | 212 | 0.16394 | 0.52663 | 0.02044 | 0.01466 | 0.00603 | 0.04813 | 0.00612 | 0.00252 | 0.02084 | 1e-05 | 1e-05 | 1e-05 | 0.00091 | 0.00026 | 1e-05 | 0.00227 | 0.0027 | [11 empty] | 0 | [9 empty] | 0 | 0 | [36 empty] | 3726 | [8 empty] | 0.04682 | [14 empty] | 2025-07-25 07:48 | 2025-07-25 09:04 |  |  | Manuel Alejandro Ramirez Solano | [7 empty] | ABRE, NORMAL | ABRE, NORMAL | 26 | 54 |  |  | 2025-07-25 09:07 | 2025-07-25 09:11 | 4.816666 | [8 empty] | 413 | 0.168 | 0.0138 | 0.0034 | 0.006 | 0.0034 | 0.5306 | 0.0167 | 0.0367 | 0.0028 | 0.0212 | 0.0011 | 0.0013 | 0.0006 | 0.0015 | 0.0001 | 0.0013 | 0.0005 | 0.035 | [5 empty] | 156 | [9 empty] | HE1-HO1-CC1 | [8 empty] | 80.5 |  |  |  | 96.58333 | 116.1667 |  |  | DRI-Scrap-GPI | 96.58333 | 15000 |  | MEDC | 2.283333 | 14.76667 | 109.6971 |  |  | Disponible | No Disponible | 1391 | 77
2025-07-25 | 2512208 | Calmado aluminio | C004 | Edgar Antonio Perez Pelayo | 198.84 | 203.1 |  | 53 | 36.73333 | 109.3333 | 24.85 | 169.4 |  |  | 5.4 | 12.3 | 340 |  |  | 91.9 | 1723 | 767 | Free | 112 | 0.54449 | 0.0093 | 0.01037 | 1e-05 | 1e-05 | [65 empty] | HO1 | Anna Gladis Tinoco Rangel | 26.34712 | 88.1291 | 88.56667 | 1545.2 | 1584 | 2025-07-25 14:19 | 2025-07-25 15:01 | 42.11666 |  | 78.5 | 1557.15 |  |  |  | 523.3664 | 1731 | 446.25 | [14 empty] | 20 | 100 | 55 | 48 |  |  |  | 9300 | 20.45 |  | 2025-07-25 14:21 | 2025-07-25 14:22 | 13.92276 | 37.64433 | 88.1291 | TARDA EN ABRIR, NORMAL | TARDA EN ABRIR, DEFICIENTE | 213 | 0.15719 | 0.52558 | 0.03811 | 0.01203 | 0.00552 | 0.04326 | 0.00622 | 0.00204 | 0.02524 | 1e-05 | 0.00011 | 1e-05 | 0.00155 | 0.00025 | 1e-05 | 0.00322 | 0.002 | 211 | 50.499 | 6.521 | 15.644 | 1.536 | 1.751 | 22.063 | 7.744058 |  |  |  | 0 | [9 empty] | 0 | 0 | [36 empty] | 4211 | [8 empty] | 0.04201 | [14 empty] | 2025-07-25 09:51 | 2025-07-25 10:44 |  |  | Manuel Alejandro Ramirez Solano | [7 empty] | ABRE, NORMAL | ABRE, NORMAL | 27 | 5 |  |  | 2025-07-25 10:56 | 2025-07-25 11:02 | 6.4 | [8 empty] | 413 | 0.15899 | 0.0103 | 0.0027 | 0.0056 | 0.0028 | 0.534 | 0.0341 | 0.0348 | 0.0025 | 0.024 | 0.0005 | 0.0015 | 0.0005 | 0.002 | 0.0001 | 0.0018 | 0.0005 | 0.0338 | [5 empty] | 156 | [9 empty] | HE1-HO1-CC1 | [8 empty] | 241.5 |  |  |  | 64.23334 |  |  |  | DRI-GPI | 64.23334 | 12700 |  | PERI | 11.48333 | 4.833333 | 97.82677 |  | 0.533333 | Disponible | No Disponible | 9213 | 94
2025-07-25 | 2512211 | Calmado aluminio | C004 | Alejandro Vargas Duarte | 200 | 200.7 |  | 67 | 30.7 | 108.0833 | 28.6 | 226.1 | 50 |  | 7 | 13.4 | 503 |  |  | 129.9 | 1669 | 894 | No Free | 112 | 0.08288 | 0.01007 | 0.014 | 0.00366 | 1e-05 | [7 empty] | 1292.55 |  |  |  | 309.7266 | 1338 | [13 empty] | 171 | 0.10343 | 0.44953 | 0.00525 | 0.01038 | 0.01174 | 0.03344 | 0.00145 | 1e-05 | [30 empty] | HO1 | Eduardo Placencia Buitron | 28.05485 | 76.30055 | 76.56667 | 1545.6 | 1580.9 | 2025-07-25 21:41 | 2025-07-25 22:05 | 24.16667 | 2.4 | 2.4 |  |  |  |  | 129.8194 | 612 | 204.75 | [16 empty] | 137.5 | 36 |  |  |  | 9900 | 23.12 |  | 2025-07-25 21:39 | 2025-07-25 21:44 | 18.18073 | 37.74217 | 76.30055 | TARDA EN ABRIR, NORMAL | TARDA EN ABRIR, NORMAL | 212 | 0.15707 | 0.48758 | 0.01549 | 0.01096 | 0.00453 | 0.0313 | 0.00868 | 0.00606 | 0.01839 | 1e-05 | 1e-05 | 1e-05 | 0.00084 | 0.00026 | 1e-05 | 0.00323 | 0.0033 | 211 | 55.6 | 3.489 | 10.958 | 1.039 | 0.339 | 24.47 | 15.9358 |  |  |  | 0 | [9 empty] | 0 | 0 | [36 empty] | 4285 | [8 empty] | 0.03043 | [14 empty] | 2025-07-25 18:08 | 2025-07-25 19:15 |  |  | Manuel Alejandro Ramirez Solano | [7 empty] | ABRE, NORMAL | ABRE, NORMAL | 24 | 45 |  |  | 2025-07-25 19:17 | 2025-07-25 19:23 | 6.016666 | [8 empty] | 413 | 0.161 | 0.0095 | 0.0027 | 0.0084 | 0.0038 | 0.5027 | 0.0123 | 0.0434 | 0.006 | 0.0196 | 0.0026 | 0.0007 | 0.0006 | 0.0014 | 0.0001 | 0.0022 | 0.0005 | 0.0408 | [5 empty] | 130 | [9 empty] | HE1-HO1-CC1 | [7 empty] | 230 | 92 |  |  |  | 78.55 | 107.15 |  |  | DRI-Scrap-GPI | 78.55 | 8700 |  | MEDC | 2.133333 | 5.533333 | 111.87 |  |  | Disponible | No Disponible | 1068 | 465
2025-07-25 | 2512212 | Calmado aluminio | C004 | Alejandro Vargas Duarte | 200 | 218 |  | 79 | 72.85001 | 163.4 | 69.33334 | 232.2 | 50 |  | 8.9 | 17 | 388 |  |  | 152.4 | 1655 | 813 | Free | 112 | 0.19282 | 0.00975 | 0.01434 | 0.00341 | 1e-05 | [7 empty] | 1276.8 |  |  |  | 294.3936 | 1331 | [13 empty] | 171 | 0.08584 | 0.42087 | 0.00475 | 0.00832 | 0.01333 | 0.0623 | 0.00215 | 1e-05 | [30 empty] | HO1 | Armando Barajas Rodriguez | 27.33758 | 73.4125 | 73.55 | 1577.9 | 1582.2 | 2025-07-25 23:39 | 2025-07-26 00:04 | 25.3 | 2.1 | 2.1 | 101.85 |  |  |  | 44.9768 | 461 | 306.6 | [14 empty] | 18 | 70 | 16.5 | 48 |  |  |  | 9400 | 34.05 |  | 2025-07-25 23:41 | 2025-07-25 23:45 | 27.82905 | 21.11672 | 73.4125 | TARDA EN ABRIR, NORMAL | TARDA EN ABRIR, DEFICIENTE | 213 | 0.14812 | 0.49246 | 0.02195 | 0.00867 | 0.00469 | 0.05153 | 0.00815 | 0.00411 | 0.01768 | 1e-05 | 1e-05 | 1e-05 | 0.00124 | 0.00025 | 1e-05 | 0.00231 | 0.0034 | 211 | 60.363 | 3.939 | 10.13 | 0.93 | 0.348 | 19.53 | 15.32445 |  |  |  | 0 | [9 empty] | 0 | 0 | [36 empty] | 4894 | [8 empty] | 0.05019 | [14 empty] | 2025-07-25 19:54 | 2025-07-25 21:58 |  |  | Manuel Alejandro Ramirez Solano | [7 empty] | ABRE, NORMAL | ABRE, NORMAL | 9 | 24 |  |  | 2025-07-25 22:00 | 2025-07-25 22:05 | 4.483333 | [8 empty] | 413 | 0.15899 | 0.0067 | 0.0025 | 0.009 | 0.0037 | 0.5054 | 0.0206 | 0.0452 | 0.0043 | 0.0179 | 0.0029 | 0.0007 | 0.0006 | 0.0019 | 0.0001 | 0.0017 | 0.0005 | 0.043 | [15 empty] | HE1-HO1-CC1 | [8 empty] | 115 |  |  |  | 88.18333 | 113.0667 |  |  | DRI-Scrap-GPI | 88.18333 | 15700 |  | PERI | 2.466666 | 4.7 | 110.1322 |  |  | Disponible | No Disponible | 1759 | 430
2025-07-25 | 2512213 | Calmado aluminio | C004 | Cesar Nuñez Acevedo | 196.3371 | 211 |  | 74 | 45.53333 | 128.7333 | 41.11666 | 218.1 | 50 |  | 8.2 | 16.5 | 539 |  |  | 144.3 | 1683 | 781 |  | 112 | 0.06553 | 0.009 | 0.01268 | 0.00553 | 1e-05 | [7 empty] | 1303.05 |  |  |  | 307.6822 | 1226 | [13 empty] | 171 | 0.11216 | 0.46531 | 0.0052 | 0.01017 | 0.01182 | 0.03635 | 0.00187 | 1e-05 | [30 empty] | HO1 | Armando Barajas Rodriguez | 10.00105 | 36.06277 | 36.48333 | 1598.3 | 1585.4 | 2025-07-26 00:59 | 2025-07-26 01:29 | 29.45 | 3.1 | 3.1 | [21 empty] | 18 | 110 | 16.5 | 36 |  |  |  | 3400 | 20.22 |  | 2025-07-26 00:58 | 2025-07-26 01:02 | 33.64135 | 36.06277 | 36.06277 | TARDA EN ABRIR, NORMAL | TARDA EN ABRIR, DEFICIENTE | 212 | 0.16149 | 0.49275 | 0.02153 | 0.0111 | 0.00569 | 0.04536 | 0.00981 | 0.00544 | 0.01847 | 1e-05 | 1e-05 | 1e-05 | 0.0012 | 0.00024 | 1e-05 | 0.00255 | 0.0034 | 211 | 58.923 | 4.078 | 10.706 | 0.779 | 0.369 | 24.749 | 14.44899 |  |  |  | 0 | [9 empty] | 0 | 0 | [36 empty] | 4190 | [8 empty] | 0.0438 | [14 empty] | 2025-07-25 22:46 | 2025-07-26 00:07 |  |  | Manuel Alejandro Ramirez Solano | [9 empty] | 26 | 56 |  |  | 2025-07-26 00:09 | 2025-07-26 00:12 | 3.3 | [8 empty] | 413 | 0.163 | 0.01 | 0.0029 | 0.0104 | 0.0037 | 0.5043 | 0.0178 | 0.0401 | 0.0059 | 0.0185 | 0.0017 | 0.0012 | 0.0006 | 0.0018 | 0.0001 | 0.0019 | 0.0005 | 0.0394 | [5 empty] | 195 | [9 empty] | HE1-HO1-CC1 | [7 empty] | 184 | 92 |  |  |  | 82.43333 |  |  |  | DRI-Scrap-GPI | 82.43333 | 13600 |  | MEDC | 1.683333 | 5.133333 | 110.7503 |  |  |  |  | 1942 | 152
2025-07-25 | 2512214 | Calmado aluminio | C004 | Cesar Nuñez Acevedo | 176.36 | 187 |  | 67 | 38.28333 | 113.75 | 32.63333 | 181.5 | 50 | 1 | 6.9 | 14.2 | 382 |  |  | 122 | 1689 | 1037 | Free | 112 | 0.15604 | 0.00864 | 0.01476 | 0.00362 | 1e-05 | [7 empty] | 1282.05 |  |  |  | 309.7266 | 1238 | [13 empty] | 171 | 0.09483 | 0.41913 | 0.00482 | 0.00726 | 0.01433 | 0.02316 | 0.00342 | 1e-05 | [30 empty] | HO2 | Eduardo Placencia Buitron | 37.99802 | 160.9565 | 161.3333 | 1615 | 1594.5 | 2025-07-26 05:05 | 2025-07-26 05:46 | 40.95 | 11 | 11 | 200.55 |  |  |  | 271.9052 | 1087 | [15 empty] | 20.2125 | 83.82001 | 121 | 36 |  |  |  | 14200 | 85.37 |  | 2025-07-26 05:06 | 2025-07-26 05:08 | 31.8235 | 9.842217 | 9.842217 | ABRE, NORMAL | ABRE, NORMAL | 214 | 0.1524 | 0.5252 | 0.0142 | 0.006 | 0.003 | 0.0515 | 0.011 | 0.0056 | 0.0197 | 0.0014 | 0.0013 | 0.0013 | 0.0008 | 0.0001 | 0.0008 | 0.0024 | 0.0031 | 211 | 56.198 | 4.222 | 9.381 | 1.177 | 1.058 | 24.96 | 13.31075 |  |  |  | 0 | [9 empty] | 0 | 0 | [36 empty] | 4697 | [8 empty] | 0.0505 | [11 empty] | Ca | 31.09022 |  | 2025-07-26 00:53 | 2025-07-26 02:00 |  |  | Manuel Alejandro Ramirez Solano | [7 empty] | ABRE, DEFICIENTE | ABRE, DEFICIENTE | 3 | 77 |  |  | 2025-07-26 02:03 | 2025-07-26 02:06 | 3.35 | [8 empty] | 413 | 0.157 | 0.0066 | 0.0016 | 0.011 | 0.0048 | 0.5131 | 0.0168 | 0.0367 | 0.0067 | 0.024 | 0.0023 | 0.0008 | 0.0005 | 0.0015 | 0.0001 | 0.0008 | 0.0005 | 0.0319 | [5 empty] | 130 | [9 empty] | HE1-HO2-CC2 | [7 empty] | 230 | 126.5 |  |  |  | 77.28333 | 94.95 |  |  | DRI-Scrap-GPI | 77.28333 | 20900 |  | PERI | 3.05 | 6.933333 | 106.374 |  |  | Disponible | No Disponible | 1675 | 129
2025-07-25 | 2512215 | Calmado aluminio | C004 | Cesar Nuñez Acevedo | 210 | 200 |  | 60 | 31.1 | 101.4 | 29.31667 | 180.8 | 50 | 1 | 5.9 | 12.3 | 237 |  |  | 111.9 | 1676 | 926 |  | 112 | 0.09688 | 0.00505 | 0.01306 | 0.00287 | 1e-05 | [7 empty] | 1308.3 |  |  |  | 319.9486 | 1238 | [13 empty] | 171 | 0.09694 | 0.43938 | 0.00464 | 0.0065 | 0.01463 | 0.02227 | 0.0021 | 1e-05 | [30 empty] | HO1 | Armando Barajas Rodriguez | 41.8989 | 147.9741 | 148.3 | 1587.9 | 1587 | 2025-07-26 06:33 | 2025-07-26 07:06 | 33.23333 | 4.2 | 4.2 | 102.9 |  |  |  | 194.218 | 970 | 212.1 | [14 empty] | 18 | 150 |  | 48 |  |  |  | 14300 | 69.43 |  | 2025-07-26 06:32 | 2025-07-26 06:38 | 28.15222 | 12.1996 | 147.9741 | TARDA EN ABRIR, NORMAL | TARDA EN ABRIR, DEFICIENTE | 214 | 0.16482 | 0.50116 | 0.00726 | 0.0072 | 0.00597 | 0.043 | 0.01 | 0.00505 | 0.01495 | 1e-05 | 1e-05 | 7e-05 | 0.00066 | 0.00021 | 1e-05 | 0.00328 | 0.0035 | 211 | 59.136 | 3.573 | 7.54 | 1.086 | 0.367 | 24.288 | 16.5508 |  |  |  | 0 | [9 empty] | 0 | 0 | [36 empty] | 4446 | [8 empty] | 0.04106 | [14 empty] | 2025-07-26 02:43 | 2025-07-26 03:42 |  |  | Manuel Alejandro Ramirez Solano | [9 empty] | 1 | 17 |  |  | 2025-07-26 03:44 | 2025-07-26 03:48 | 3.766666 | [8 empty] | 413 | 0.169 | 0.0051 | 0.0025 | 0.0089 | 0.0043 | 0.5091 | 0.0063 | 0.0342 | 0.0046 | 0.0164 | 0.0013 | 0.0006 | 0.0005 | 0.0013 | 0.0001 | 0.0024 | 0.0005 | 0.0314 | [5 empty] | 195 | [9 empty] | HE1-HO1-CC2 | [7 empty] | 230 | 92 |  |  |  | 65.25 |  |  |  | DRI-Scrap-GPI | 65.25 | 22300 |  | MEDC | 2.033333 | 1.483333 | 107.5688 |  |  |  |  | 1847 | 170
2025-07-25 | 2512216 | Calmado aluminio | C004 | Cesar Nuñez Acevedo | 151.073 | 200 |  | 71 | 67.73334 | 144 | 64.33333 | 199.2 | 50 | 0 | 7.3 | 15.1 | 660 |  |  | 136 | 1678 | 672 |  | 112 | 0.0851 | 0.00576 | 0.01474 | 0.0029 | 1e-05 | [7 empty] | 1299.9 |  |  |  | 297.4602 | 1233 | [52 empty] | HO2 | Eduardo Placencia Buitron | 7.135817 | 55.7641 | 56.18333 | 1637.3 | 1588.6 | 2025-07-26 07:19 | 2025-07-26 07:45 | 26.18333 | 6.9 | 6.9 |  |  |  |  | 169.6852 | 405 | 170.1 | [14 empty] | 26.6805 |  |  | 24 |  |  |  | 2600 | 42.58 |  | 2025-07-26 07:18 | 2025-07-26 07:23 | 45.81442 | 4.29805 | 4.29805 | ABRE, DEFICIENTE | ABRE, DEFICIENTE | 213 | 0.1594 | 0.485 | 0.0171 | 0.0061 | 0.0047 | 0.0685 | 0.0104 | 0.0041 | 0.0151 | 0.0005 | 0.0008 | 0.0013 | 0.0011 | 0.0001 | 0.0014 | 0.004 | 0.0039 | [11 empty] | 0 | [9 empty] | 0 | 0 | [36 empty] | 4455 | [8 empty] | 0.0672 | [11 empty] | Ca | 31.98627 |  | 2025-07-26 04:23 | 2025-07-26 06:06 |  |  | Manuel Alejandro Ramirez Solano | [9 empty] | 7 | 83 |  |  | 2025-07-26 06:08 | 2025-07-26 06:15 | 6.616666 | [8 empty] | 413 | 0.168 | 0.0058 | 0.0033 | 0.0102 | 0.0042 | 0.4942 | 0.016 | 0.0565 | 0.005 | 0.0177 | 0.001 | 0.0008 | 0.0006 | 0.0017 | 0.0001 | 0.0023 | 0.0005 | 0.0542 | [5 empty] | 130 | [9 empty] | HE1-HO2-CC2 | [12 empty] | 81.86667 |  |  |  | DRI-Scrap-GPI | 81.86667 | 19700 |  |  | 2.3 | 4.25 | 115.6212 |  |  |  |  | 780 | 43
2025-07-25 | 2531885 | Calmado aluminio | C004 | Roberto Carlos Palominos Contreras | 200 | 209 |  | 91 | 108.95 | 218.8167 | 101.0833 | 289.5 |  | 0.2 | 8.7 | 17.2 |  |  |  | 168.6 | 1714 | 1272 | Free | 112 | 0.0391 | 0.0046 | 0.0086 | 0.004 | 0.0009 | 111 | 28.436 | 17.908 | 10.626 | 28.356 | 3.824 | 1.587894 | 1310.4 |  |  |  | 296.438 | 1294 | [13 empty] | 171 | 0.1115 | 0.4308 | 0.0083 | 0.0052 | 0.0115 | 0.009 | 0.0051 | 0.0009 | [30 empty] | HO1 | Anna Gladis Tinoco Rangel | 17.41547 | 59.98188 | 60.41666 | 1584.2 | 1589.4 | 2025-07-25 12:45 | 2025-07-25 13:25 | 40.36666 | 31.4 | 31.4 | 238.35 |  |  |  | 204.44 | 407 | 167.95 | [15 empty] | 63 | 27.5 | 60 |  |  |  | 6300 | 25.98 |  | 2025-07-25 12:44 | 2025-07-25 12:47 | 25.98784 | 32.33255 | 59.98188 | ABRE, NORMAL | ABRE, NORMAL | 212 | 0.1565 | 0.54428 | 0.0235 | 0.00712 | 0.0056 | 0.04135 | 0.00625 | 0.00184 | 0.0107 | 1e-05 | 6e-05 | 1e-05 | 0.00081 | 0.00022 | 1e-05 | 0.00266 | 0.0012 | 211 | 52.036 | 5.029 | 13.639 | 1.576 | 1.495 | 23.31 | 10.34719 |  |  |  | 0 | [9 empty] | 0 | 0 | [36 empty] | 7092 | [8 empty] | 0.03985 | [14 empty] | 2025-07-25 08:42 | 2025-07-25 10:51 |  |  | Manuel Alejandro Ramirez Solano | [7 empty] | ABRE, NORMAL | ABRE, NORMAL | 19 | 2 |  | 0.071 | 2025-07-25 10:55 | 2025-07-25 11:01 | 5.4 | [8 empty] | 413 | 0.15899 | 0.0049 | 0.0017 | 0.0059 | 0.0021 | 0.5528 | 0.0214 | 0.035 | 0.0026 | 0.0105 | 0.0005 | 0.0007 | 0.0005 | 0.0015 | 0.0001 | 0.002 | 0.0005 | 0.0339 | [15 empty] | HE3-HO1-CC1 | [7 empty] | 253 |  |  |  |  | 100.1 |  |  |  | DRI-GPI | 100.1 | 7200 |  | PERI | 4.183333 | 3.7 | 106.965 |  |  | No Disponible | No Disponible | 460 | 55
2025-07-25 | 2531886 | Calmado aluminio | C004 | Roberto Carlos Palominos Contreras | 210 | 209.4 |  | 64 | 12.88333 | 86 | 13.33333 | 222.5 |  |  | 8 | 15.9 |  |  |  | 128.7 | 1706 | 921 |  | 112 | 0.07744 | 0.00655 | 0.01511 | 1e-05 | 1e-05 | 111 | 34.149 | 22.791 | 12.731 | 21.815 | 4.402 | 1.498355 | 1376.55 |  |  |  | 292.3492 | 1297 | [13 empty] | 171 | 0.1003 | 0.4063 | 0.0089 | 0.0063 | 0.0125 | 0.0898 | 0.0056 | 0.0009 | [30 empty] | HO1 | Eduardo Placencia Buitron | 27.62483 | 95.59288 | 95.7 | 1587.8 | 1588.5 | 2025-07-25 16:01 | 2025-07-25 16:45 | 44.18333 | 2 | 2 | 222.6 | [5 empty] | 294.75 | [14 empty] | 15 |  | 137.5 | 36 |  |  |  | 9500 | 27.68 |  | 2025-07-25 16:00 | 2025-07-25 16:05 | 17.37368 | 28.9965 | 95.59289 | TARDA EN ABRIR, NORMAL | TARDA EN ABRIR, DEFICIENTE | 212 | 0.1532 | 0.49628 | 0.0244 | 0.00837 | 0.00711 | 0.06287 | 0.0066 | 0.00178 | 0.01266 | 1e-05 | 1e-05 | 1e-05 | 0.00111 | 0.00024 | 1e-05 | 0.00316 | 0.0027 | 211 | 48.154 | 2.804 | 17.346 | 0.957 | 0.33 | 24.865 | 17.17332 |  |  |  | 0 | [9 empty] | 0 | 0 | [36 empty] | 5180 | [8 empty] | 0.06049 | [14 empty] | 2025-07-25 11:13 | 2025-07-25 12:16 |  |  | Manuel Alejandro Ramirez Solano | [9 empty] | 1 | 17 |  | 0.066 | 2025-07-25 12:21 | 2025-07-25 12:26 | 4.866666 | [8 empty] | 413 | 0.157 | 0.0064 | 0.0044 | 0.006 | 0.0035 | 0.5097 | 0.0226 | 0.0552 | 0.0021 | 0.0147 | 0.0005 | 0.0008 | 0.0006 | 0.0017 | 0.0001 | 0.002 | 0.0005 | 0.0543 | [5 empty] | 130 | [9 empty] | HE3-HO1-CC1 | [7 empty] | 184 | 92 |  |  |  | 77.51667 |  |  |  | DRI-GPI | 77.51667 | 20700 |  | PERI | 4.933333 | 8.65 | 101.7554 | 4.883333 |  |  |  | 4413 | 211
2025-07-25 | 2531888 | Calmado aluminio | C004 | Jose Luis Vivar Agapito | 210 | 218 |  | 68 | 66.83333 | 144.95 | 64.76667 | 174.9 | 50 | 0.1 | 7.1 | 15.4 |  |  |  | 116.8 | 1647 | 536 | Free | 112 | 0.0826 | 0.004 | 0.012 | 0.0064 | 0.0009 | 111 | 34.149 | 22.791 | 12.731 | 21.815 | 4.402 | 1.498355 | 1323 |  |  |  | 291.327 | 1285 | [13 empty] | 171 | 0.0966 | 0.2808 | 0.0061 | 0.0051 | 0.0134 | 0.0084 | 0.0061 | 0.0017 | [30 empty] | HO2 | Heriberto Cornejo Sanchez | 39.08397 | 89.41415 | 90.03333 | 1546.6 | 1575 | 2025-07-25 22:20 | 2025-07-25 22:41 | 21.28333 | 23.1 | 23.1 | 351.75 |  |  |  | 199.329 | 777 | 210 | [12 empty] | 92 |  |  | 75 | 110 | 36 |  |  |  | 13700 | 58.33 |  | 2025-07-25 22:22 | 2025-07-25 22:24 | 39.14146 | 27.376 | 32.43722 | NO ABRE | ABRE, NORMAL | 212 | 0.15306 | 0.50167 | 0.02806 | 0.00848 | 0.00464 | 0.04425 | 0.00708 | 0.0022 | 0.01655 | 1e-05 | 1e-05 | 1e-05 | 0.00152 | 0.00035 | 1e-05 | 0.00184 | 0.0033 | 211 | 48.899 | 2.457 | 15.012 | 0.555 | 0.294 | 27.129 | 19.90191 |  |  |  | 0 | [9 empty] | 0 | 0 | [36 empty] | 5033 | [8 empty] | 0.04278 | [14 empty] | 2025-07-25 16:27 | 2025-07-25 17:35 |  |  | Manuel Alejandro Ramirez Solano | [7 empty] | ABRE, NORMAL | ABRE, NORMAL | 7 | 82 |  | 0.066 | 2025-07-25 17:37 | 2025-07-25 17:44 | 7.15 | [8 empty] | 413 | 0.15899 | 0.007 | 0.0025 | 0.0071 | 0.0036 | 0.5192 | 0.0284 | 0.0387 | 0.0023 | 0.0169 | 0.0005 | 0.0006 | 0.0006 | 0.0022 | 0.0002 | 0.0013 | 0.0005 | 0.0377 | [5 empty] | 260 | [9 empty] | HE3-HO1-HO2-CC1 | [7 empty] | 138 |  |  |  |  | 78.91666 |  |  |  | DRI-Scrap-GPI | 78.91666 | 17600 |  | PERI | 2.333333 | 3.766666 | 100.1626 |  |  | No Disponible | No Disponible | 942 | 4465
2025-07-25 | 2531889 | Calmado aluminio | C004 | Jose Luis Vivar Agapito | 210 | 203 |  | 70 | 91.41667 | 172.35 | 89.26666 | 164.5 | 50 | 0.2 | 7.7 | 15.8 |  |  |  | 119.7 | 1671 | 901 | Free | 112 | 0.10158 | 0.00438 | 0.01454 | 0.01252 | 1e-05 | 111 | 33.123 | 16.594 | 12.527 | 28.928 | 3.887 | 1.996083 | 1323 |  |  |  | 316.882 | 1286 | [13 empty] | 171 | 0.1236 | 0.4637 | 0.0074 | 0.0046 | 0.0117 | 0.019 | 0.0139 | 0.0065 | [30 empty] | HO3 | Jose Mora Rodriguez | 38.7636 | 97.92555 | 98 | 1620.6 | 1584.7 | 2025-07-25 22:44 | 2025-07-25 23:26 | 41.53333 |  | 17.4 |  | 61 |  |  | 354.7034 | 294 | 240.45 | [14 empty] | 33.18 | 55 | 82.5 | 24 |  |  |  | 0 | 33.4 |  | 2025-07-25 22:42 | 2025-07-25 22:46 | 20.46453 | 5.443167 | 5.443167 | ABRE, NORMAL | ABRE, NORMAL | 212 | 0.1548 | 0.5295 | 0.0187 | 0.0032 | 0.0061 | 0.0499 | 0.0155 | 0.0041 | 0.0172 | 0.0015 | 0.0009 | 0.0012 | 0.0021 | 0.0001 | 0.0011 | 0.0031 | 0.0034 | [11 empty] | 0 | [9 empty] | 0 | 0 | [36 empty] | 5289 | [8 empty] | 0.0482 | [11 empty] | Ca | 5.3331 |  | 2025-07-25 19:18 | 2025-07-25 20:28 |  |  | Manuel Alejandro Ramirez Solano | [7 empty] | ABRE, NORMAL | ABRE, NORMAL | 3 | 76 |  | 0.105 | 2025-07-25 20:29 | 2025-07-25 20:36 | 6.383333 | [8 empty] | 413 | 0.16 | 0.0042 | 0.0042 | 0.0139 | 0.0058 | 0.5305 | 0.0219 | 0.0395 | 0.0036 | 0.0191 | 0.001 | 0.0006 | 0.0008 | 0.0019 | 0.0001 | 0.0021 | 0.0005 | 0.0372 | [5 empty] | 130 | [9 empty] | HE3-HO3-CC1 | [7 empty] | 207 | 69 |  |  |  | 78.36666 |  |  |  | DRI-Scrap-GPI | 78.36666 | 20700 |  | PERI | 1.7 | 1.983333 | 101.5239 |  |  | No Disponible | No Disponible | 1355 | 225
2025-07-25 | 2531890 | Calmado aluminio | C004 | Jose Luis Vivar Agapito | 210 | 217 |  | 70 | 32.58334 | 111.2167 | 32.81667 | 172.8 | 50 |  | 8.5 | 15.4 |  |  |  | 123.8 | 1682 | 816 | Free | 112 | 0.07462 | 0.00435 | 0.01315 | 0.00821 | 1e-05 | 111 | 33.404 | 17.148 | 11.489 | 29.993 | 3.876 | 1.947982 | 1305.15 |  |  |  | 323.0152 | 1296 |  | 184 | [11 empty] | 171 | 0.1231 | 0.4595 | 0.0075 | 0.005 | 0.0103 | 0.0284 | 0.0134 | 0.0065 | [30 empty] | HO2 | Eduardo Placencia Buitron | 25.46038 | 101.7545 | 101.9667 | 1588.5 | 1587 | 2025-07-26 00:21 | 2025-07-26 00:46 | 25.16667 | 2.3 | 2.3 |  | 64 |  |  | 228.9728 | 692 | 79.8 | [14 empty] | 17.787 |  | 66 | 24 |  |  |  | 9000 | 62.47 |  | 2025-07-26 00:21 | 2025-07-26 00:22 | 36.83572 | 11.39217 | 11.39217 | ABRE, NORMAL | ABRE, NORMAL | 213 | 0.15511 | 0.51328 | 0.01862 | 0.00653 | 0.0069 | 0.0689 | 0.01421 | 0.00765 | 0.01721 | 1e-05 | 0.0003 | 1e-05 | 0.00112 | 0.00024 | 1e-05 | 0.00262 | 0.0031 | 211 | 60.541 | 2.89 | 11.319 | 0.754 | 0.279 | 23.874 | 20.94844 |  |  |  | 0 | [9 empty] | 0 | 0 | [36 empty] | 4831 | [8 empty] | 0.06605 | [11 empty] | Ca | 4.1651 |  | 2025-07-25 21:04 | 2025-07-25 22:14 |  |  | Manuel Alejandro Ramirez Solano | [7 empty] | ABRE, NORMAL | ABRE, NORMAL | 19 | 4 |  | 0.11 | 2025-07-25 22:20 | 2025-07-25 22:27 | 6.45 | [8 empty] | 413 | 0.156 | 0.0042 | 0.0043 | 0.0142 | 0.0034 | 0.5218 | 0.0174 | 0.0596 | 0.0077 | 0.0174 | 0.0039 | 0.0006 | 0.0005 | 0.0018 | 0.0001 | 0.0017 | 0.0005 | 0.0577 | [5 empty] | 130 | [9 empty] | HE3-HO2-CC1 | [8 empty] | 92 |  |  |  | 77.56667 | 96.7 |  |  | DRI-Scrap-GPI | 77.56667 | 26600 |  | PERI | 6.783333 | 1.116666 | 105.4885 | 6.733333 |  | No Disponible | No Disponible | 904 | 133
2025-07-25 | 2531891 | Calmado aluminio | C004 | Misael Medina Ramos | 210 | 205 |  | 66 | 58.13333 | 131.7 | 55.71666 | 215 |  |  | 7.7 | 14.7 |  |  |  | 123.8 | 1662 | 704 | Free | 112 | 0.4248 | 0.0055 | 0.0094 | 0.007 | 0.0009 | 111 | 32.192 | 19.05 | 12.43 | 30.585 | 4.15 | 1.689869 | 1273.65 |  |  |  | 267.8164 | 1287 | [13 empty] | 171 | 0.1153 | 0.4138 | 0.0074 | 0.0056 | 0.0089 | 0.0073 | 0.0059 | 0.0037 | [30 empty] | HO3 | Pedro Arturo Callejas Canseco | 19.82295 | 59.00172 | 59.05 | 1607.5 | 1585.8 | 2025-07-26 01:42 | 2025-07-26 02:09 | 27.13333 | 2.8 | 2.8 | 234.15 |  |  |  | 261.6832 | 388 | 184.8 | [14 empty] | 19.635 |  | 66 |  |  |  |  | 0 | 42 |  | 2025-07-26 01:43 | 2025-07-26 01:45 | 42.71062 | 7.831167 | 7.831167 | ABRE, NORMAL | ABRE, NORMAL | 212 | 0.154 | 0.5358 | 0.0081 | 0.0056 | 0.0045 | 0.0424 | 0.007 | 0.003 | 0.0091 | 0.0008 | 0.0009 | 0.0009 | 0.0017 | 0.0001 | 0.0008 | 0.0038 | 0.0021 | 211 | 59.336 | 4.544 | 8.448 | 1.849 | 1.265 | 24.791 | 13.0581 |  |  |  | 0 | [9 empty] | 0 | 0 | [36 empty] | 5536 | [8 empty] | 0.042 | [11 empty] | Ca | 22.59455 |  | 2025-07-25 22:45 | 2025-07-26 00:30 |  |  | Manuel Alejandro Ramirez Solano | [7 empty] | ABRE, DEFICIENTE | ABRE, DEFICIENTE | 27 | 7 |  | 0.111 | 2025-07-26 00:32 | 2025-07-26 00:38 | 6.1 | [8 empty] | 413 | 0.163 | 0.0058 | 0.0038 | 0.0067 | 0.0031 | 0.5254 | 0.0087 | 0.0341 | 0.003 | 0.0117 | 0.0005 | 0.0006 | 0.0005 | 0.0015 | 0.0001 | 0.0024 | 0.0005 | 0.0324 | [5 empty] | 156 | [9 empty] | HE3-HO3-CC1 | [7 empty] | 115 | 115 |  |  |  | 75.65 |  |  |  | DRI-GPI | 75.65 | 25500 |  | MEDC | 1.833333 | 3.55 | 111.0051 |  |  | No Disponible | No Disponible | 1773 | 119
2025-07-25 | 2531892 | Calmado aluminio | C004 | Misael Medina Ramos | 210 | 220 |  | 77 | 87.78334 | 175.4 | 84.1 | 237 |  | 0.3 | 7.7 | 16.6 |  |  |  | 143.1 | 1689 | 612 | Free | [6 empty] | 111 | 33.339 | 20.34 | 10.773 | 27.304 | 4.432 | 1.639086 | 1261.05 |  |  |  | 483.5006 | 1293 | [13 empty] | 171 | 0.1174 | 0.4101 | 0.0087 | 0.0065 | 0.0058 | 0.0585 | 0.005 | 0.0036 | [30 empty] | HO3 | Pedro Arturo Callejas Canseco | 48.19247 | 144.9771 | 145.0333 | 1594.4 | 1587.3 | 2025-07-26 06:03 | 2025-07-26 06:25 | 21.26667 |  |  | 295.05 |  |  |  | 242.2614 | 1434 | 547.05 | [14 empty] | 32.235 | 52.5 | [5 empty] | 0 | 93 |  | 2025-07-26 05:48 | 2025-07-26 06:07 | 38.48884 | 3.8487 | 3.8487 | ABRE, NORMAL | ABRE, NORMAL | 213 | 0.1545 | 0.52 | 0.0234 | 0.007 | 0.002 | 0.0355 | 0.006 | 0.0025 | 0.0097 | 0.0006 | 0.0016 | 0.0009 | 0.002 | 0.0001 | 0.0016 | 0.004 | 0.0029 | 211 | 56.077 | 2.776 | 9.62 | 0.984 | 0.388 | 26.391 | 20.20065 |  |  |  | 0 | [9 empty] | 0 | 0 | [36 empty] | 5678 | [8 empty] | 0.0353 | [11 empty] | Ca | 30.8326 |  | 2025-07-26 01:14 | 2025-07-26 03:26 |  |  | Manuel Alejandro Ramirez Solano | [7 empty] | ABRE, NORMAL | ABRE, NORMAL | 9 | 25 |  | 0.123 | 2025-07-26 03:28 | 2025-07-26 03:33 | 5.766666 | [8 empty] | 413 | 0.163 | 0.0072 | 0.001 | 0.0059 | 0.004 | 0.5159 | 0.021 | 0.0353 | 0.0026 | 0.0134 | 0.0005 | 0.0011 | 0.0005 | 0.0017 | 0.0001 | 0.0029 | 0.0005 | 0.0346 | [5 empty] | 156 | [9 empty] | HE3-HO3-CC2 | [7 empty] | 92 | 115 |  |  |  | 85.26666 | 107.7667 |  |  | DRI-GPI | 85.26666 | 23200 |  | MEDC | 1.466666 | 2.5 | 113.9172 |  |  | No Disponible | No Disponible | 1211 | 157
2025-07-25 | 2531893 | Calmado aluminio | C004 | Misael Medina Ramos | 200 | 195 |  | 78 | 116.9333 | 203.2 | 115.6667 | 172.3 | 50 | 0.4 | 6.8 | 12.4 |  |  |  | 131.9 | 1688 | 639 | Free | 112 | 0.1129 | 0.0073 | 0.0071 | 0.0124 | 0.0018 | 111 | 28.485 | 18.978 | 11.468 | 27.002 | 4.505 | 1.500948 | 1333.5 |  |  |  | 477.3674 | 1301 | [52 empty] | HO2 | Heriberto Cornejo Sanchez | 18.8349 | 47.66443 | 48.16666 | 1637 | 1588.5 | 2025-07-26 08:13 | 2025-07-26 08:23 | 10.16667 | 3 | 4.3 |  | 154 |  |  | 41.9102 | 285 | 163 | [12 empty] | 115 |  | 18.5955 | 158.82 | 82.5 | 36 |  |  |  | 7100 | 30.52 |  | 2025-07-26 08:13 | 2025-07-26 08:16 | 38.41859 | 9.623433 | 9.623433 | ABRE, DEFICIENTE | NO ABRE | 213 | 0.1591 | 0.5106 | 0.0149 | 0.0059 | 0.0047 | 0.0543 | 0.0112 | 0.0038 | 0.0133 | 0.002 | 0.0013 | 0.001 | 0.0018 | 0.0001 | 0.0008 | 0.0024 | 0.0041 | 212 | 59.257 | 2.263 | 9.671 | 0.702 | 0.477 | 24.932 | 26.18515 |  |  |  | 0 | [9 empty] | 0 | 0 | [36 empty] | 5131 | [8 empty] | 0.0535 | [11 empty] | Ca | 2.659717 |  | 2025-07-26 03:59 | 2025-07-26 06:50 |  |  | Manuel Alejandro Ramirez Solano | [8 empty] | NO ABRE | 19 | 5 |  | 0.055 | 2025-07-26 06:51 | 2025-07-26 06:58 | 6.816666 | [8 empty] | 413 | 0.165 | 0.0057 | 0.003 | 0.0105 | 0.0044 | 0.5063 | 0.0174 | 0.0452 | 0.0039 | 0.0163 | 0.0011 | 0.0008 | 0.0006 | 0.0016 | 0.0001 | 0.0015 | 0.0005 | 0.0441 | [5 empty] | 286 | [9 empty] | HE3-HO1-HO2-CC2 | [12 empty] | 87.83333 | 109.75 |  |  | DRI-Scrap-GPI | 87.83333 | 26400 |  | MEDC | 0.8 | 3.016666 | 101.0323 |  |  | No Disponible | No Disponible | 11548 | 115
2025-07-25 | 2541981 | Calmado aluminio | C004 | Ruben Angel Junior Soria Arellano | 210 | 205 |  | 68 | 12.45 | 89.41666 | 4.033333 | 211.9 |  | 0.3 | 8.8 | 16.3 |  |  |  | 124.7 | 1655 | 632 | Free | 112 | 0.09247 | 0.01029 | 0.01598 | 1e-05 | 1e-05 | 111 | 37.154 | 22.242 | 14.012 | 17.856 | 4.492 | 1.670443 | 1410.15 |  |  |  | 329.1484 | 1285 | [52 empty] | HO3 | Beth Nicole Ballesteros Torres | 29.58878 | 67.1646 | 67.48333 | 1600.9 | 1582.3 | 2025-07-25 09:28 | 2025-07-25 09:59 | 31 |  | 2.9 |  | 145 |  |  | 156.3966 | 624 | 117.6 | [14 empty] | 19.005 | 27 | 66 |  |  |  |  | 0 | 50.1 |  | 2025-07-25 09:31 | 2025-07-25 09:31 | 44.75572 | 9.639383 | 9.639383 | ABRE, DEFICIENTE | ABRE, NORMAL | 213 | 0.1623 | 0.5245 | 0.0191 | 0.0048 | 0.0028 | 0.045 | 0.0068 | 0.0017 | 0.0101 | 0.0005 | 0.0011 | 0.0012 | 0.0021 | 0.0001 | 0.0006 | 0.0034 | 0.0017 | 211 | 53.135 | 3.649 | 8.981 | 1.174 | 0.586 | 23.475 | 14.56152 |  |  |  | 0 | [9 empty] | 0 | 0 | [36 empty] | 6553 | [8 empty] | 0.0446 | [11 empty] | Ca | 1.833383 |  | 2025-07-25 06:57 | 2025-07-25 08:11 |  |  | Manuel Alejandro Ramirez Solano | [9 empty] | 1 | 16 |  | 0.096 | 2025-07-25 08:13 | 2025-07-25 08:18 | 5.316666 | [6 empty] | 149.1 |  | 413 | 0.167 | 0.0055 | 0.0014 | 0.0061 | 0.0028 | 0.522 | 0.0167 | 0.0351 | 0.0019 | 0.0129 | 0.0005 | 0.0007 | 0.0006 | 0.0016 | 0.0001 | 0.0019 | 0.0005 | 0.033 | [5 empty] | 130 | [9 empty] | HE4-HO3-CC1 | [8 empty] | 138 |  |  |  | 77.08333 |  |  |  | DRI-GPI | 77.08333 | 30700 |  | MEDC | 2.1 | 3.766666 | 120.7059 |  |  | No Disponible | No Disponible | 1174 | 68
2025-07-25 | 2541982 | Calmado aluminio | C004 | Ruben Angel Junior Soria Arellano | 210 | 215 |  | 74 | 25.81667 | 108.9333 | 18.21667 | 219.4 |  |  | 8.400001 | 17.7 |  |  |  | 135.2 | 1684 | 1073 | Free | 112 | 0.13761 | 0.00601 | 0.01728 | 1e-05 | 1e-05 | 111 | 32.393 | 17.683 | 10.236 | 25.571 | 4.158 | 1.831872 | 1392.3 |  |  |  | 327.104 | 1291 | [52 empty] | HO3 | Beth Nicole Ballesteros Torres | 26.89728 | 99.47 | 99.83334 | 1623.7 | 1590.2 | 2025-07-25 11:51 | 2025-07-25 12:30 | 38.48333 | 7.1 | 7.1 | 154.35 | 64 |  |  | 268.8386 | 592 | [15 empty] | 18.795 | 84.8 | 137.5 |  |  |  |  | 0 | 73.7 |  | 2025-07-25 11:49 | 2025-07-25 11:52 | 44.45562 | 6.891383 | 6.891383 | ABRE, DEFICIENTE | ABRE, NORMAL | 214 | 0.1566 | 0.5073 | 0.0165 | 0.004 | 0.0036 | 0.0421 | 0.0072 | 0.0025 | 0.0063 | 0.0005 | 0.0009 | 0.001 | 0.002 | 0.0001 | 0.0007 | 0.0023 | 0.0018 | 211 | 47.637 | 6.321 | 12.471 | 1.884 | 1.45 | 21.728 | 7.536308 |  |  |  | 0 | [9 empty] | 0 | 0 | [36 empty] | 7293 | [8 empty] | 0.0417 | [11 empty] | Ca | 3.333333 |  | 2025-07-25 08:43 | 2025-07-25 10:00 |  |  | Manuel Alejandro Ramirez Solano | [9 empty] | 7 | 80 |  | 0.092 | 2025-07-25 10:02 | 2025-07-25 10:08 | 5.883333 | [8 empty] | 413 | 0.162 | 0.0047 | 0.0026 | 0.0067 | 0.0028 | 0.5063 | 0.0166 | 0.0366 | 0.0023 | 0.0089 | 0.0005 | 0.0007 | 0.0006 | 0.0017 | 0.0001 | 0.0017 | 0.0005 | 0.0354 | [5 empty] | 130 | [9 empty] | HE4-HO3-CC1 | [8 empty] | 184 |  |  |  | 83.26666 |  |  |  | DRI-GPI | 83.26666 | 36100 |  | MEDC | 1.566666 | 3.383333 | 108.1368 |  |  | No Disponible | No Disponible | 447 | 70
2025-07-25 | 2541983 | Calmado aluminio | C004 | Ruben Angel Junior Soria Arellano | 210 | 218.6 |  | 72 | 62.61667 | 143.9833 | 61.01667 | 234 |  |  | 9 | 18 |  |  |  | 132.4 | 1670 | 857 | Free | 112 | 0.12289 | 0.00523 | 0.01584 | 0.00032 | 1e-05 | 111 | 33.148 | 19.608 | 12.112 | 24.732 | 4.184 | 1.690534 | 1461.6 |  |  |  | 326.0818 | 1290 | [52 empty] | HO3 | Beth Nicole Ballesteros Torres | 20.9828 | 65.60288 | 65.71667 | 1607.1 | 1589 | 2025-07-25 13:38 | 2025-07-25 14:10 | 31.68333 | 2.9 | 2.9 |  | 76 |  |  | 67.4652 | 684 | 262.5 | [14 empty] | 19.95 | 28 | 110 |  |  |  |  | 0 | 51.9 |  | 2025-07-25 13:37 | 2025-07-25 13:42 | 47.46743 | 9.5775 | 9.5775 | ABRE, DEFICIENTE | ABRE, NORMAL | 213 | 0.1515 | 0.5051 | 0.0152 | 0.0034 | 0.007 | 0.0513 | 0.0064 | 0.0025 | 0.009 | 0.0005 | 0.0009 | 0.0007 | 0.0019 | 0.0001 | 0.0009 | 0.0035 | 0.0018 | 211 | 49.677 | 8.941 | 17.761 | 1.89 | 1.426 | 20.811 | 5.55609 |  |  |  | 0 | [9 empty] | 0 | 0 | [36 empty] | 6452 | [8 empty] | 0.0512 | [11 empty] | Ca | 2 |  | 2025-07-25 10:20 | 2025-07-25 12:18 |  |  | Manuel Alejandro Ramirez Solano | [9 empty] | 3 | 74 |  | 0.085 | 2025-07-25 12:26 | 2025-07-25 12:31 | 5.2 | [8 empty] | 413 | 0.15899 | 0.0042 | 0.0036 | 0.0059 | 0.0023 | 0.5059 | 0.0174 | 0.0397 | 0.0021 | 0.0107 | 0.0005 | 0.0007 | 0.0006 | 0.0017 | 0.0001 | 0.002 | 0.0005 | 0.0385 | [5 empty] | 130 | [9 empty] | HE4-HO3-CC1 | [8 empty] | 138 |  |  |  | 80.64999 |  |  |  | DRI-GPI | 80.64999 | 13700 |  | PERI | 7.5 | 3.45 | 110.4337 | 7.45 |  | No Disponible | No Disponible | 208 | 61
2025-07-25 | 2541984 | Calmado aluminio | C004 | Ruben Angel Junior Soria Arellano | 210 | 215.5 |  | 63 | 17.75 | 89.51666 | 15.08333 | 216.5 |  |  | 8.1 | 16.2 |  |  |  | 122.1 | 1666 | 638 | Free | 112 | 0.09201 | 0.00748 | 0.01691 | 1e-05 | 1e-05 | 111 | 35.59 | 21.295 | 13.026 | 23.28 | 4.286 | 1.671284 | 1474.2 |  |  |  | 327.104 | 1294 | [52 empty] | HO3 | Beth Nicole Ballesteros Torres | 25.70408 | 82.60555 | 82.75 | 1596 | 1585.1 | 2025-07-25 15:29 | 2025-07-25 15:54 | 25.4 | 2.5 | 2.5 | 176.4 |  |  |  | 145.1524 | 503 | 421.05 | [14 empty] | 28.56 | 30.2 | 60.5 | 12 |  |  |  | 0 | 79.4 |  | 2025-07-25 15:20 | 2025-07-25 15:30 | 57.67167 | 8.154834 | 8.154834 | ABRE, NORMAL | ABRE, NORMAL | 213 | 0.1552 | 0.5276 | 0.0076 | 0.0052 | 0.0072 | 0.0451 | 0.0067 | 0.0022 | 0.0115 | 0.0005 | 0.0009 | 0.0009 | 0.0017 | 0.0001 | 0.0005 | 0.0032 | 0.004 | 211 | 49.871 | 4.154 | 19.991 | 1.546 | 0.822 | 21.477 | 12.00554 |  |  |  | 0 | [9 empty] | 0 | 0 | [36 empty] | 6181 | [8 empty] | 0.0448 | [11 empty] | Ca | 3.999717 |  | 2025-07-25 12:39 | 2025-07-25 13:43 |  |  | Manuel Alejandro Ramirez Solano | [7 empty] | ABRE, NORMAL | ABRE, NORMAL | 7 | 81 |  | 0.101 | 2025-07-25 13:55 | 2025-07-25 14:03 | 7.066666 | [6 empty] | 99.75 |  | 413 | 0.169 | 0.0058 | 0.004 | 0.0063 | 0.0048 | 0.5316 | 0.0133 | 0.04 | 0.002 | 0.0146 | 0.0005 | 0.0008 | 0.0005 | 0.0016 | 0.0001 | 0.0022 | 0.0005 | 0.0387 | [5 empty] | 130 | [9 empty] | HE4-HO3-CC1 | [8 empty] | 92 |  |  |  | 72.46667 |  |  |  | DRI-GPI | 72.46667 | 34400 |  | MEDC | 12.63333 | 2.4 | 117.2553 | 10.91667 |  | No Disponible | No Disponible | 1953 | 69
2025-07-25 | 2541986 | Calmado aluminio | C004 | Daniel Hernandez Nicolas | 210 | 225.8 |  | 87 | 84.66667 | 181.3833 | 79.5 | 237.8 |  | 0.5 | 8 | 17.8 |  |  |  | 135.7 | 1640 | 766 |  | 112 | 0.6528 | 0.0101 | 0.0144 | 0.0046 | 0.0009 | 111 | 33.404 | 19.231 | 11.364 | 28.726 | 4.689 | 1.736987 | 1413.3 |  |  |  | 286.216 | 1294 | [52 empty] | HO3 | Jose Mora Rodriguez | 35.10745 | 101.8199 | 101.8667 | 1594.5 | 1584.9 | 2025-07-25 20:57 | 2025-07-25 21:22 | 25.38333 | 2.9 | 2.9 |  | 112 |  |  | 87.9092 | 84 | 252 | [14 empty] | 31.5 | 41.3 | 126.5 | 24 |  |  |  | 0 | 51.3 |  | 2025-07-25 21:00 | 2025-07-25 21:04 | 30.22984 | 7.505383 | 7.505383 | ABRE, NORMAL | ABRE, NORMAL | 214 | 0.1492 | 0.4953 | 0.0179 | 0.0048 | 0.0043 | 0.0488 | 0.0057 | 0.002 | 0.0109 | 0.0005 | 0.0008 | 0.0009 | 0.0019 | 0.0001 | 0.0006 | 0.0038 | 0.0019 | [11 empty] | 0 | [9 empty] | 0 | 0 | [36 empty] | 7701 | [8 empty] | 0.0486 | [11 empty] | Ca | 4.667 |  | 2025-07-25 16:21 | 2025-07-25 19:09 |  |  | Manuel Alejandro Ramirez Solano | [9 empty] | 27 | 6 |  | 0.098 | 2025-07-25 19:10 | 2025-07-25 19:16 | 5.683333 | [8 empty] | 413 | 0.158 | 0.0044 | 0.003 | 0.0054 | 0.0039 | 0.486 | 0.0183 | 0.0398 | 0.0018 | 0.0136 | 0.0005 | 0.0005 | 0.0005 | 0.0016 | 0.0001 | 0.0022 | 0.0005 | 0.0372 | [15 empty] | HE4-HO3-CC1 | [7 empty] | 207 | 184 |  |  |  | 97.86667 |  |  |  | DRI-GPI | 97.86667 | 26500 |  | PERI | 1.333333 | 5.183333 | 81.25581 |  |  |  |  | 89077 | 279
2025-01-05 | 2510052 | Calmado silicio | M695 | Cesar Nuñez Acevedo | 194.07 | 221.9 | 1.398878 | 71 | 23.06667 | 104.5667 | 20.61666 | 264.1 |  |  | 8.400001 | 15.7 |  |  |  | 131.7 | 1663 | 1103 | Free | 112 | 0.04385 | 0.00454 | 0.00792 | 1e-05 | 1e-05 | 111 | 27.418 | 15.961 | 9.339 | 39.777 | 3.639 | 1.717812 |  |  | 3503 |  | 342.437 | 1028 | [13 empty] | 171 | 0.13288 | 0.97103 | 0.15087 | 0.00751 | 0.00783 | 0.03667 | 1e-05 | 1e-05 | [30 empty] | HO2 | Eduardo Placencia Buitron | 16.90908 | 45.78155 | 46.16666 | 1560.7 | 1572.2 | 2025-01-05 20:14 | 2025-01-05 20:33 | 19.01667 |  |  | 535.5 |  |  | 101.85 | 89.9536 | 621 | 166.95 | [6 empty] | 40 | 149.5 | [6 empty] | 20.2125 | 36.8808 | [5 empty] | 5900 | 34.76 |  | 2025-01-05 20:18 | 2025-01-05 20:20 | 45.55547 | 6.741834 | 6.741834 | ABRE, NORMAL | ABRE, NORMAL | 212 | 0.2113 | 1.1789 | 0.2258 | 0.0073 | 0.0035 | 0.0411 | 0.0055 | 0.0053 | 0.1922 | 0.0011 | 0.0045 | 0.0005 | 0.0409 | 0.003 | 0.0011 | 0.0031 | 0.0027 | 211 | 50.246 | 16.417 | 8.839 | 0.788 | 0.54 | 17.992 | 3.060608 |  |  |  | 0 | [9 empty] | 0 | 0 | [35 empty] | 588 | 5763 | [8 empty] | 0.0407 | [11 empty] | Ca | 8.6476 |  | 2025-01-05 17:03 | 2025-01-05 18:26 |  |  | Daniel Soto Sanchez | [7 empty] | ABRE, NORMAL | ABRE, NORMAL | 9 | 34 |  | 0.078 | 2025-01-05 18:28 | 2025-01-05 18:37 | 8.5 | [8 empty] | 413 | 0.216 | 0.0081 | 0.0026 | 0.0057 | 0.0033 | 1.164 | 0.2347 | 0.0308 | 0.0043 | 0.2003 | 0.0005 | 0.0041 | 0.0013 | 0.0365 | 0.003 | 0.0021 | 0.0005 | 0.0295 | [5 empty] | 130 | [9 empty] | HE1-HO2-CC1 | [7 empty] | 299 |  |  |  |  | 83.71667 |  |  |  | DRI | 83.71667 |  |  | AMEDC | 2.616666 | 4.216666 | 105.9341 |  |  | No Disponible | No Disponible | 1235 | 121
2025-01-05 | 2510053 | Calmado silicio | M695 | Cesar Nuñez Acevedo | 197.45 | 218 |  | 75 | 68.38333 | 156.1333 | 64.81667 | 269.3 |  | 1 | 7.9 | 16.5 |  |  |  | 149.7 | 1672 | 1173 | Free | 112 | 0.06813 | 0.004 | 0.00702 | 1e-05 | 1e-05 | [7 empty] | 2231.25 |  |  |  | 345.5036 | 1229 | [13 empty] | 171 | 0.14665 | 0.68587 | 0.01782 | 0.0069 | 0.00784 | 0.01996 | 1e-05 | 1e-05 | [30 empty] | HO2 | Eduardo Placencia Buitron | 32.92363 | 130.9186 | 131.1167 | 1601.2 | 1575.7 | 2025-01-06 00:04 | 2025-01-06 00:42 | 38.05 | 6.2 | 6.2 | 320.25 | 935 |  | 574.35 |  | 727 | 200.55 | [6 empty] | 40 | 138 | [6 empty] | 20.2125 | 276.606 | [5 empty] | 11700 | 82.84 |  | 2025-01-06 00:04 | 2025-01-06 00:09 | 37.96557 | 11.3985 | 11.3985 | TARDA EN ABRIR, NORMAL | TARDA EN ABRIR, NORMAL | 216 | 0.2193 | 1.1888 | 0.2367 | 0.0075 | 0.0017 | 0.0505 | 0.0041 | 0.005 | 0.2108 | 0.0012 | 0.004 | 0.0005 | 0.0405 | 0.0031 | 0.0016 | 0.0037 | 0.0028 | 211 | 58.95 | 8.259 | 6.675 | 1.091 | 0.717 | 22.104 | 7.137668 |  |  |  | 0 | [9 empty] | 0 | 0 | [35 empty] | 590.1 | 4575 | [8 empty] | 0.0504 | [11 empty] | Ca | 25.03867 |  | 2025-01-05 19:04 | 2025-01-05 21:03 |  |  | Daniel Soto Sanchez | [7 empty] | ABRE, NORMAL | ABRE, NORMAL | 11 | 11 |  |  | 2025-01-05 21:05 | 2025-01-05 21:13 | 8.25 | [8 empty] | 413 | 0.224 | 0.0085 | 0.001 | 0.0044 | 0.0032 | 1.1911 | 0.2465 | 0.0392 | 0.0039 | 0.218 | 0.0005 | 0.0036 | 0.0015 | 0.0368 | 0.0029 | 0.0028 | 0.0005 | 0.0386 | [5 empty] | 130 | [9 empty] | HE1-HO2-CC1 | [12 empty] | 86.2 |  |  |  | DRI | 86.2 |  |  | AMEDC | 1.816666 | 2.95 | 111.5552 |  |  | No Disponible | No Disponible | 2571 | 85
2025-01-05 | 2520041 | Calmado silicio | M695 | Alejandro Vargas Duarte | 210 | 208 | 1.270607 | 90 | 20.1 | 120.15 | 16.81667 | 269.5 |  | 0.1 | 7.9 | 15.3 |  |  |  | 132.9 | 1678 | 1300 | Free | 113 | 0.08021 | 0.00375 | 0.00699 | 1e-05 | 1e-05 | 111 | 25.28 | 16.577 | 8.893 | 43.112 | 3.319 | 1.525005 |  |  | 3499 |  | 349.5924 | 1453 | [13 empty] | 171 | 0.13851 | 1.01153 | 0.1868 | 0.00657 | 0.00696 | 0.01879 | 1e-05 | 1e-05 | [30 empty] | HO1 | Manuel Alejandro Ramirez Solano | 45.58055 | 182.7301 | 182.7833 | 1587.6 | 1564.7 | 2025-01-05 23:30 | 2025-01-05 23:50 | 20.13333 |  |  | 333.9 |  |  |  |  | 723 | 102.9 | [6 empty] | 40 | 138 | [6 empty] | 23 | 409 | [5 empty] | 16000 | 51.09 |  | 2025-01-05 23:32 | 2025-01-05 23:34 | 16.77556 | 84.80093 | 182.7301 | ABRE, NORMAL | ABRE, NORMAL | 215 | 0.20695 | 1.1975 | 0.2296 | 0.00806 | 0.0031 | 0.0295 | 0.00454 | 0.00357 | 0.21044 | 1e-05 | 0.0036 | 1e-05 | 0.0373 | 0.00307 | 0.00213 | 0.00224 | 0.0028 | 211 | 53.83 | 10.801 | 7.336 | 0.931 | 0.355 | 22.177 | 4.983798 |  |  |  | 0 | [9 empty] | 0 | 0 | [35 empty] | 599.55 | 4738 | [8 empty] | 0.02895 | [14 empty] | 2025-01-05 18:40 | 2025-01-05 20:10 |  |  | Daniel Soto Sanchez | [7 empty] | ABRE, NORMAL | ABRE, NORMAL | 21 | 50 |  | 0.067 | 2025-01-05 20:13 | 2025-01-05 20:16 | 3.066666 | [8 empty] | 413 | 0.214 | 0.0073 | 0.002 | 0.0044 | 0.0035 | 1.1826 | 0.2528 | 0.0262 | 0.0038 | 0.2145 | 0.0005 | 0.0032 | 0.0011 | 0.0301 | 0.0028 | 0.0019 | 0.0006 | 0.0255 | [5 empty] | 195 | [9 empty] | HE2-HO1-CC1 | [7 empty] | 230 |  |  |  |  | 98.3 |  |  |  | DRI | 98.3 |  |  | AMEDC | 2.316666 | 5.233333 | 83.84685 |  |  | No Disponible | No Disponible | 1939 | 44
2025-01-05 | 2530032 | Calmado silicio | M695 | Jose Luis Vivar Agapito | 210 | 212 | 1.12242 | 81 | 33.76666 | 131.65 | 32.55 | 271.4 |  | 1.2 | 6.3 | 16.4 |  |  |  | 149.5 | 1711 | 1348 | Free | 112 | 0.0503 | 0.0062 | 0.0087 | 0.0032 | 0.0009 | 111 | 29.908 | 22.512 | 11.326 | 27.311 | 4.134 | 1.328536 |  | 1138 | 2068 | 204.75 | 448.7458 | 1292 | [13 empty] | 171 | 0.1095 | 0.778 | 0.149 | 0.01 | 0.0089 | 0.0375 | 0.0044 | 0.0009 | [30 empty] | HO2 | Eduardo Placencia Buitron | 20.32642 | 76.08477 | 76.36667 | 1613.1 | 1565.7 | 2025-01-05 21:40 | 2025-01-05 22:11 | 31.48333 |  |  | 479.85 |  |  | 99.75 | 94.0424 | 613 | 161.7 | [6 empty] | 40 | 138 | [6 empty] | 20.2125 | [6 empty] | 7300 | 64.82 |  | 2025-01-05 21:42 | 2025-01-05 21:42 | 51.11667 | 7.747267 | 7.747267 | TARDA EN ABRIR, DEFICIENTE | TARDA EN ABRIR, DEFICIENTE | 213 | 0.2111 | 1.1604 | 0.2153 | 0.0105 | 0.0035 | 0.0487 | 0.0046 | 0.0048 | 0.1997 | 0.0012 | 0.0038 | 0.0005 | 0.0417 | 0.0027 | 0.0014 | 0.0027 | 0.0026 | 211 | 55.63 | 10.686 | 5.335 | 0.694 | 0.95 | 23.491 | 5.205877 |  |  |  | 0 | [9 empty] | 0 | 0 | [35 empty] | 594.3 | 3884 | [8 empty] | 0.0481 | 262.15 | [10 empty] | Ca | 58.08733 |  | 2025-01-05 18:23 | 2025-01-05 20:04 |  |  | Daniel Soto Sanchez | [7 empty] | ABRE, NORMAL | ABRE, NORMAL | 1 | 65 |  | 0.09 | 2025-01-05 20:05 | 2025-01-05 20:09 | 4.383333 | [8 empty] | 413 | 0.219 | 0.0116 | 0.0022 | 0.0048 | 0.0032 | 1.1651 | 0.2272 | 0.0389 | 0.0037 | 0.2068 | 0.0005 | 0.0036 | 0.0013 | 0.041 | 0.0031 | 0.0025 | 0.0005 | 0.0361 | [5 empty] | 130 | [9 empty] | HE3-HO2-CC1 | [7 empty] | 276 |  |  |  |  | 87.89999 |  |  |  | DRI | 87.89999 |  |  | AMEDC | 0.316666 | 2.516666 | 106.7222 |  |  | No Disponible | No Disponible | 61 | 70
2025-01-05 | 2530033 | Calmado silicio | M695 | Jose Luis Vivar Agapito | 210 | 213 | 1.041029 | 83 | 60.25 | 150.2 | 56.9 | 274.3 |  | 1.3 | 6.9 | 17.2 |  |  |  | 151.9 | 1697 | 779 | Free | 112 | 0.0653 | 0.0064 | 0.0102 | 0.0031 | 0.0009 | 111 | 27.885 | 22.41 | 10.075 | 30.329 | 4.376 | 1.244311 |  |  | 3570 |  | 299.5046 | 1492 | [13 empty] | 171 | 0.1942 | 1.0336 | 0.2211 | 0.0106 | 0.0093 | 0.0425 | 0.0042 | 0.0009 | [30 empty] | HO1 | Anna Gladis Tinoco Rangel | 25.2836 | 81.6699 | 81.7 | 1593.4 | 1571.1 | 2025-01-06 00:58 | 2025-01-06 01:33 | 34.6 |  |  | 531.3 |  |  | 66.15 |  | 879 | 271.95 | [6 empty] | 40 | 138 | [6 empty] | 23 | 225 | [5 empty] | 8400 | 29.11 |  | 2025-01-06 00:58 | 2025-01-06 01:01 | 21.38609 | 28.08793 | 81.6699 | TARDA EN ABRIR, NORMAL | TARDA EN ABRIR, NORMAL | 214 | 0.2187 | 1.1747 | 0.2295 | 0.0103 | 0.0015 | 0.0462 | 0.004 | 0.0046 | 0.1999 | 0.0016 | 0.004 | 0.0005 | 0.0327 | 0.0029 | 0.0012 | 0.0042 | 0.0032 | 211 | 58.317 | 15.22 | 6.669 | 0.976 | 0.67 | 15.534 | 3.831603 |  |  |  | 0 | [9 empty] | 0 | 0 | [35 empty] | 641.55 | 3974 | [8 empty] | 0.0457 | [14 empty] | 2025-01-05 20:14 | 2025-01-05 22:35 |  |  | Daniel Soto Sanchez | [7 empty] | ABRE, NORMAL | NO ABRE | 9 | 35 |  | 0.094 | 2025-01-05 22:35 | 2025-01-05 22:39 | 4.333333 | [8 empty] | 413 | 0.223 | 0.011 | 0.0008 | 0.0041 | 0.0034 | 1.1698 | 0.2396 | 0.0351 | 0.0032 | 0.2071 | 0.0005 | 0.0037 | 0.0015 | 0.0319 | 0.0027 | 0.002 | 0.0007 | 0.0345 | [5 empty] | 195 | [9 empty] | HE3-HO1-CC1 | [7 empty] | 253 | 23 |  |  |  | 91.36667 |  |  |  | DRI | 91.36667 |  |  | AMEDC | 0 | 4.033333 | 107.0841 |  |  | No Disponible | No Disponible | 11502 | 72
2025-01-05 | 2540041 | Calmado silicio | M695 | Josue Osvaldo Luna Montañez | 210 | 205.4 | 1.108141 | 85 | 20.83334 | 127.75 | 18.48333 | 249.4 |  | 1.2 | 8.6 | 15.9 |  |  |  | 122.6 | 1658 | 662 | Free | 112 | 0.10685 | 0.0067 | 0.00994 | 1e-05 | 1e-05 | 111 | 27.524 | 20.521 | 9.681 | 33.275 | 4.317 | 1.34126 |  |  | 3465 |  | 330.1706 | 1489 |  | 253 | [50 empty] | HO3 | Jose Mora Rodriguez | 23.16563 | 45.01288 | 45.08333 | 1560.8 | 1564.9 | 2025-01-05 20:54 | 2025-01-05 21:25 | 30.68333 |  |  | 361.2 |  |  |  | 95.0646 | 718 | 479.85 | [6 empty] | 40 | 138 | [6 empty] | 18.165 | [6 empty] | 0 | 35.2 |  | 2025-01-05 20:54 | 2025-01-05 20:56 | 46.9199 | 10.27255 | 10.27255 | ABRE, NORMAL | ABRE, NORMAL | 213 | 0.2218 | 1.191 | 0.2499 | 0.0074 | 0.0025 | 0.0414 | 0.005 | 0.004 | 0.201 | 0.0005 | 0.0036 | 0.0014 | 0.0388 | 0.0026 | 0.0016 | 0.0015 | 0.0043 | [11 empty] | 0 | [9 empty] | 0 | 0 | [35 empty] | 615.3 | 4511 | [8 empty] | 0.041 | [11 empty] | Ca | 31.96238 |  | 2025-01-05 18:27 | 2025-01-05 19:53 |  |  | Daniel Soto Sanchez | [9 empty] | 27 | 22 |  | 0.092 | 2025-01-05 19:55 | 2025-01-05 20:01 | 6.65 | [8 empty] | 413 | 0.227 | 0.0075 | 0.0014 | 0.0048 | 0.00449 | 1.18429 | 0.2508 | 0.033 | 0.0036 | 0.2052 | 0.0005 | 0.0035 | 0.0015 | 0.0362 | 0.0031 | 0.0013 | 0.0008 | 0.0323 | [5 empty] | 130 | [9 empty] | HE4-HO3-CC1 | [8 empty] | 57.5 |  |  |  | 99.41666 |  |  |  | DRI | 99.41666 |  |  | AMEDC | 1.433333 | 7.766666 | 96 |  |  | No Disponible | No Disponible | 326 | 103
2025-01-05 | 2540042 | Calmado silicio | M695 | Josue Osvaldo Luna Montañez | 210 | 218 | 1.350256 | 84 | 8.316666 | 106.8833 | 6.566666 | 246.3 |  | 1.2 | 8.7 | 16.5 |  |  |  | 130 | 1664 | 878 |  | 112 | 0.0497 | 0.0039 | 0.0097 | 0.0034 | 0.0009 | 111 | 36.145 | 22.307 | 11.19 | 21.161 | 4.462 | 1.620343 |  |  | 3519 |  | 326.0818 | 1485 |  | 276 | [50 empty] | HO3 | Jose Mora Rodriguez | 19.18998 | 48.58067 | 48.71667 | 1584.3 | 1572.6 | 2025-01-05 22:36 | 2025-01-05 23:05 | 29.36667 |  |  | 366.45 |  |  | 102.9 | 62.3542 | 418 | 259.35 | [6 empty] | 40 | 149.5 | [6 empty] | 11.97 | 31.9 | [5 empty] | 0 | 48.3 |  | 2025-01-05 22:35 | 2025-01-05 22:40 | 59.65336 | 6.738167 | 16.55505 | ABRE, NORMAL | ABRE, NORMAL | 212 | 0.2103 | 1.1585 | 0.2681 | 0.0079 | 0.0027 | 0.0347 | 0.0046 | 0.0037 | 0.1995 | 0.0006 | 0.0033 | 0.0017 | 0.0359 | 0.003 | 0.0015 | 0.0017 | 0.0028 | [11 empty] | 0 | [9 empty] | 0 | 0 | [35 empty] | 630 | 4298 | [8 empty] | 0.0341 | [11 empty] | Ca | 7.95955 |  | 2025-01-05 20:16 | 2025-01-05 21:41 |  |  | Daniel Soto Sanchez | [9 empty] | 12 | 86 |  | 0.114 | 2025-01-05 21:41 | 2025-01-05 21:48 | 6.65 | [8 empty] | 413 | 0.21 | 0.0084 | 0.0014 | 0.0043 | 0.0033 | 1.1387 | 0.2616 | 0.0362 | 0.0035 | 0.203 | 0.0005 | 0.003 | 0.0013 | 0.0349 | 0.0027 | 0.0013 | 0.0009 | 0.0353 | [5 empty] | 130 | [9 empty] | HE4-HO3-CC1 | [8 empty] | 69 |  |  |  | 93.93333 |  |  |  | DRI | 93.93333 |  |  | AMEDC | 0.833333 | 3.283333 | 98.75471 |  |  |  |  | 757 | 67
2025-01-06 | 2510066 | Calmado silicio | M695 | Jose Luis Sevilla Padilla | 206.05 | 211 | 1.354194 | 69 | 26.65 | 105.9833 | 11.63333 | 266.7 |  | 0.1 | 8 | 17.5 |  |  |  | 139.5 | 1656 | 728 | Free | 112 | 0.0773 | 0.00465 | 0.00805 | 1e-05 | 1e-05 | 111 | 32.437 | 19.443 | 10.22 | 28.487 | 4.51 | 1.668312 |  |  | 3401 |  | 337.326 | 1647 |  | 230 | [11 empty] | 171 | 0.14528 | 0.84322 | 0.16666 | 0.00677 | 0.00793 | 0.04065 | 1e-05 | 1e-05 | [30 empty] | HO1 | Anna Gladis Tinoco Rangel | 26.73228 | 82.48676 | 82.53333 | 1562 | 1577.8 | 2025-01-07 01:26 | 2025-01-07 01:57 | 31.43333 |  |  | 478.8 |  |  |  |  | 509 | 286.65 | [6 empty] | 40 | 138 | [6 empty] | 21 | 80 | [5 empty] | 8700 | 32.08 |  | 2025-01-07 01:27 | 2025-01-07 01:31 | 23.33465 | 57.73922 | 82.48677 | ABRE, NORMAL | ABRE, NORMAL | 213 | 0.2103 | 1.182 | 0.2152 | 0.0066 | 0.0017 | 0.0424 | 0.0051 | 0.005 | 0.195 | 0.0015 | 0.004 | 0.0005 | 0.0366 | 0.003 | 0.001 | 0.0037 | 0.0028 | 211 | 61.448 | 11.336 | 4.914 | 0.92 | 0.478 | 14.758 | 5.420607 |  |  |  | 0 | [9 empty] | 0 | 0 | [35 empty] | 592.2 | 3783 | [8 empty] | 0.0424 | [14 empty] | 2025-01-06 22:22 | 2025-01-06 23:47 |  |  | Daniel Soto Sanchez | [7 empty] | ABRE, NORMAL | ABRE, NORMAL | 9 | 41 |  | 0.117 | 2025-01-06 23:48 | 2025-01-06 23:52 | 4.366666 | [8 empty] | 413 | 0.213 | 0.0068 | 0.001 | 0.0053 | 0.0034 | 1.159 | 0.2201 | 0.0329 | 0.004 | 0.2071 | 0.0005 | 0.0035 | 0.0016 | 0.032 | 0.0029 | 0.0024 | 0.0008 | 0.0319 | [5 empty] | 130 | [9 empty] | HE1-HO1-CC1 | [12 empty] | 77.08334 |  |  |  | DRI | 77.08334 |  |  | AMEDC | 0.766666 | 3.716666 | 114.863 |  |  | No Disponible | No Disponible | 492 | 109
2025-01-06 | 2510067 | Calmado silicio | M695 | Jose Luis Sevilla Padilla | 210.25 | 217 | 1.431298 | 76 | 66.45 | 150.5333 | 59.2 | 267.7 |  | 0.5 | 8.2 | 15.6 |  |  |  | 149.2 | 1649 | 1020 | Free | 112 | 0.05776 | 0.00338 | 0.00645 | 1e-05 | 1e-05 | 111 | 30.667 | 17.772 | 8.788 | 36.692 | 3.654 | 1.72558 |  |  | 3407 |  | 344.4814 | 1631 |  | 230 | [11 empty] | 171 | 0.13389 | 0.83617 | 0.13237 | 0.006 | 0.00645 | 0.0373 | 1e-05 | 1e-05 | [30 empty] | HO2 | Pedro Arturo Callejas Canseco | 9.90225 | 35.174 | 36.7 | 1586 | 1567.2 | 2025-01-07 03:07 | 2025-01-07 03:51 | 43.7 |  |  | 633.15 |  |  | 97.65 | 107.331 | 452 | 342.4 | [6 empty] | 40 | 138 | [6 empty] | 20.2125 | [6 empty] | 3600 | 37.61 |  | 2025-01-07 03:07 | 2025-01-07 03:07 | 64.15534 | 7.2465 | 7.2465 | NO ABRE | ABRE, NORMAL | 212 | 0.21092 | 1.18758 | 0.24655 | 0.00682 | 0.00272 | 0.04558 | 0.00312 | 0.00261 | 0.20443 | 1e-05 | 0.00372 | 1e-05 | 0.03619 | 0.00283 | 0.00265 | 0.00231 | 0.0028 | [11 empty] | 0 | [9 empty] | 0 | 0 | [34 empty] | 200 | 590 | 3814 | [8 empty] | 0.04406 | [11 empty] | Ca | 18.59817 |  | 2025-01-07 00:06 | 2025-01-07 02:17 |  |  | Daniel Soto Sanchez | [9 empty] | 21 | 53 |  | 0.092 | 2025-01-07 02:18 | 2025-01-07 02:23 | 5.383333 | [8 empty] | 413 | 0.22 | 0.0072 | 0.001 | 0.0045 | 0.0033 | 1.1855 | 0.2611 | 0.0338 | 0.004 | 0.2129 | 0.0005 | 0.0032 | 0.0014 | 0.035 | 0.003 | 0.0023 | 0.0005 | 0.0333 | [5 empty] | 130 | [9 empty] | HE1-HO2-CC1 | [8 empty] | 69 |  |  |  | 85.91666 |  |  |  | DRI | 85.91666 |  |  | AMEDC | 1.5 | 4.533333 | 110.1193 |  |  | No Disponible | No Disponible | 3271 | 98
2025-01-06 | 2520052 | Calmado silicio | M695 | Abel Antonio Pano Di sapio | 210 | 223 | 1.427302 | 89 | 26.91666 | 130.3 | 19.9 | 253.7 |  | 0.4 | 7.7 | 15.6 |  |  |  | 131.8 | 1717 | 919 | Free | 112 | 0.14092 | 0.00549 | 0.00735 | 1e-05 | 1e-05 | 111 | 31.325 | 18.114 | 8.942 | 30.976 | 3.833 | 1.729325 |  |  | 3486 |  | 344.4814 | 1348 | [52 empty] | HO2 | Pedro Arturo Callejas Canseco | 13.31347 | 39.72755 | 41.78333 | 1579.4 | 1566.6 | 2025-01-07 02:09 | 2025-01-07 02:51 | 41.98333 |  |  | 574.35 |  |  | 105 | 88.9314 | 836 | 290.85 | [6 empty] | 40 | 149.5 | [6 empty] | 24.255 | 25 | 44 |  |  |  |  | 4500 | 43.38 |  | 2025-01-07 02:12 | 2025-01-07 02:11 | 65.51625 | 9.140267 | 9.140267 | ABRE, NORMAL | ABRE, NORMAL | 212 | 0.20573 | 1.20551 | 0.24833 | 0.00924 | 0.00317 | 0.02885 | 0.00446 | 0.00316 | 0.20259 | 1e-05 | 0.00518 | 0.00054 | 0.03698 | 0.00324 | 0.00277 | 0.00201 | 0.0022 | 211 | 53.391 | 9.299 | 7.13 | 1.486 | 0.745 | 23.032 | 5.741585 |  |  |  | 0 | [9 empty] | 0 | 0 | [34 empty] | 203 | 602.7 | 3405 | [8 empty] | 0.02769 | [11 empty] | Ca | 8.396383 |  | 2025-01-06 23:30 | 2025-01-07 00:58 |  |  | Daniel Soto Sanchez | [9 empty] | 4 | 109 |  | 0.095 | 2025-01-07 01:06 | 2025-01-07 01:09 | 3.5 | [8 empty] | 413 | 0.221 | 0.0095 | 0.001 | 0.0054 | 0.0027 | 1.1996 | 0.2573 | 0.0307 | 0.0042 | 0.215 | 0.0005 | 0.0038 | 0.0019 | 0.0325 | 0.003 | 0.0021 | 0.0005 | 0.0299 | [5 empty] | 130 | [9 empty] | HE2-HO2-CC1 | [7 empty] | 207 | 92 |  |  |  | 95.61667 |  |  |  | DRI | 95.61667 |  |  | AMEDC | 7.7 | 3.116666 | 89.91426 |  |  | No Disponible | No Disponible | 1661 | 101
2025-01-06 | 2520053 | Calmado silicio | M695 | Abel Antonio Pano Di sapio | 210 | 205 | 1.644259 | 96 | 30.73333 | 133.45 | 28.43333 | 279.2 |  | 0.4 | 8 | 16.9 |  |  |  | 147.6 | 1639 | 858 | Free | 112 | 0.16531 | 0.00337 | 0.00645 | 1e-05 | 1e-05 | 111 | 34.097 | 17.247 | 10.357 | 31.4 | 3.49 | 1.976982 |  |  | 3504 |  | 330.1706 | 1355 | [52 empty] | HO1 | Anna Gladis Tinoco Rangel | 13.85495 | 47.7935 | 47.98333 | 1571.5 | 1566.1 | 2025-01-07 04:15 | 2025-01-07 04:48 | 32.38333 |  |  | 309.75 |  |  |  |  | 617 | 152.25 | [6 empty] | 40 | 161 | [6 empty] | 21 | 85 | 27.5 | 24 |  |  |  | 4400 | 22.15 |  | 2025-01-07 04:17 | 2025-01-07 04:21 | 27.80713 | 21.03467 | 47.7935 | ABRE, NORMAL | ABRE, NORMAL | 212 | 0.2125 | 1.1776 | 0.2276 | 0.0056 | 0.0018 | 0.0483 | 0.0038 | 0.0044 | 0.2044 | 0.0013 | 0.0032 | 0.0005 | 0.0288 | 0.0033 | 0.0012 | 0.0024 | 0.0022 | 211 | 58.855 | 9.606 | 5.786 | 0.806 | 0.334 | 18.582 | 6.1269 |  |  |  | 0 | [9 empty] | 0 | 0 | [35 empty] | 615.3 | 3671 | [8 empty] | 0.0481 | [14 empty] | 2025-01-07 01:42 | 2025-01-07 03:18 |  |  | Daniel Soto Sanchez | [9 empty] | 13 | 60 |  | 0.082 | 2025-01-07 03:19 | 2025-01-07 03:26 | 6.25 | [8 empty] | 413 | 0.219 | 0.0067 | 0.001 | 0.0041 | 0.0026 | 1.1753 | 0.2423 | 0.0365 | 0.0036 | 0.2189 | 0.0005 | 0.0035 | 0.0015 | 0.0415 | 0.0031 | 0.0018 | 0.0007 | 0.0358 | [5 empty] | 130 | [9 empty] | HE2-HO1-CC1 | [7 empty] | 184 | 69 |  |  |  | 105.1667 |  |  |  | DRI | 105.1667 |  |  | AMEDC | 0.966666 | 2.916666 | 85.93053 |  |  | No Disponible | No Disponible | 200 | 40
2025-01-06 | 2520054 | Calmado silicio | M695 | Abel Antonio Pano Di sapio | 210 | 213.6 | 1.502034 | 91 | 4.25 | 104.4167 | 3.6 | 257.4 |  | 1 | 7.6 | 16.2 |  |  |  | 136.5 | 1642 | 818 | Free | 112 | 0.05636 | 0.00353 | 0.00627 | 1e-05 | 1e-05 | 111 | 31.747 | 17.756 | 8.896 | 36.107 | 3.38 | 1.787959 | 1319.85 |  |  |  | 369.0142 | 1348 | [13 empty] | 171 | 0.13204 | 0.38591 | 0.00772 | 0.00583 | 0.0074 | 0.01482 | 1e-05 | 1e-05 | [30 empty] | HO1 | Anna Gladis Tinoco Rangel | 12.03045 | 53.75383 | 53.81667 | 1595.2 | 1564.9 | 2025-01-07 06:22 | 2025-01-07 06:46 | 24.15 |  |  | 2245.95 |  |  | 679.35 | 136.9748 | 368 | [7 empty] | 40 | 138 | [6 empty] | 19 | 50 | 44 |  |  |  | 240.75 | 3900 | 10.72 |  | 2025-01-07 06:23 | 2025-01-07 06:25 | 11.96566 | 15.06127 | 53.75383 | ABRE, DEFICIENTE | ABRE, DEFICIENTE | 213 | 0.2182 | 1.1988 | 0.2494 | 0.0067 | 0.0024 | 0.0669 | 0.0039 | 0.0045 | 0.2003 | 0.0016 | 0.0037 | 0.0005 | 0.042 | 0.0034 | 0.0015 | 0.0035 | 0.0032 | 211 | 61.055 | 5.059 | 6.054 | 2.434 | 2.05 | 21.989 | 12.06859 |  |  |  | 0 | [9 empty] | 0 | 0 | [36 empty] | 3175 | [8 empty] | 0.0664 | [14 empty] | 2025-01-07 03:32 | 2025-01-07 05:03 |  |  | Daniel Soto Sanchez | [7 empty] | ABRE, NORMAL | ABRE, NORMAL | 12 | 93 |  | 0.089 | 2025-01-07 05:04 | 2025-01-07 05:10 | 6.516666 | [8 empty] | 413 | 0.221 | 0.0082 | 0.0016 | 0.0042 | 0.0041 | 1.2047 | 0.2595 | 0.05121 | 0.0034 | 0.2043 | 0.0005 | 0.0032 | 0.0015 | 0.03799 | 0.0033 | 0.002 | 0.0008 | 0.0507 | [5 empty] | 130 | [9 empty] | HE2-HO1-CC1 | [7 empty] | 161 |  |  |  |  | 100.4333 |  |  |  | DRI | 100.4333 |  |  | AMEDC | 0.683333 | 2.916666 | 81.80664 |  |  | No Disponible | No Disponible | 1141 | 105
2025-01-06 | 2540053 | Calmado silicio | M695 | Daniel Hernandez Nicolas | 210 | 215 | 1.36076 | 84 | 17.01666 | 108.8667 | 14.08333 | 261 |  | 1 | 6.5 | 16.2 |  |  |  | 117.8 | 1647 | 862 | Free | 112 | 0.0785 | 0.0077 | 0.0063 | 0.0043 | 0.0019 | 111 | 32.167 | 19.366 | 11.257 | 28.21 | 4.273 | 1.661004 |  |  | 3762 |  | 330 | 1592 | [52 empty] | HO3 | Jose Manuel Urieta Perez | 18.44915 | 26.57422 | 26.63333 | 1543 | 1558.9 | 2025-01-07 05:36 | 2025-01-07 05:47 | 11.15 |  |  | 181.65 |  |  | 100.8 |  | 687 | 551.25 | [6 empty] | 40 | 161 | [6 empty] | 16.17 | [6 empty] | 0 | 51.3 |  | 2025-01-07 05:35 | 2025-01-07 05:37 | 115.8266 | 6.497717 | 6.497717 | ABRE, NORMAL | ABRE, NORMAL | 213 | 0.20486 | 1.17901 | 0.22614 | 0.01055 | 0.00461 | 0.06315 | 0.00503 | 0.00302 | 0.16292 | 1e-05 | 0.00522 | 8e-05 | 0.02965 | 0.00317 | 0.0023 | 0.00121 | 0.0037 | [11 empty] | 0 | [9 empty] | 0 | 0 | [35 empty] | 546 | 7331 | [8 empty] | 0.06173 | [11 empty] | Ca | 19.06938 |  | 2025-01-07 03:23 | 2025-01-07 04:47 |  |  | Daniel Soto Sanchez | [8 empty] | ABRE, NORMAL | 9 | 42 |  | 0.135 | 2025-01-07 04:48 | 2025-01-07 04:56 | 7.3 | [8 empty] | 413 | 0.217 | 0.0114 | 0.0026 | 0.0049 | 0.0046 | 1.1764 | 0.2399 | 0.0514 | 0.0037 | 0.1798 | 0.0005 | 0.0037 | 0.0011 | 0.0357 | 0.0031 | 0.0012 | 0.0008 | 0.0509 | [15 empty] | HE4-HO3-CC1 | [7 empty] | 253 | 46 |  |  |  | 94.23334 |  |  |  | DRI | 94.23334 |  |  | AMEDC | 0.866666 | 2.933333 | 96.70213 |  |  | No Disponible | No Disponible | 869 | 94
2025-01-06 | 2540054 | Calmado silicio | M695 | Daniel Hernandez Nicolas | 210 | 219.4 | 1.366406 | 85 | 17.71667 | 112.9833 | 15.86667 | 253.8 |  | 1.1 | 6.7 | 15.9 |  |  |  | 118.5 | 1652 | 933 | Free | 112 | 0.0413 | 0.0055 | 0.0063 | 0.0038 | 0.0009 | 111 | 31.083 | 18.778 | 10.109 | 32.139 | 3.97 | 1.655288 |  |  | 3751 |  | 325.0596 | 1583 | [52 empty] | HO3 | Jose Mora Rodriguez | 18.30435 | 39.5071 | 39.6 | 1571.7 | 1556.2 | 2025-01-07 07:25 | 2025-01-07 07:41 | 16.65 |  |  | 438.9 |  |  | 97.65 |  |  | 307.65 | [6 empty] | 40 | 149.5 | [6 empty] | 35.175 | [6 empty] | 0 | 50.2 |  | 2025-01-07 07:29 | 2025-01-07 07:31 | 76.23946 | 7.093033 | 7.093033 | NO ABRE | ABRE, DEFICIENTE | 213 | 0.2272 | 1.19659 | 0.23185 | 0.01085 | 0.00472 | 0.04172 | 0.00344 | 0.00307 | 0.21177 | 1e-05 | 0.00453 | 1e-05 | 0.04358 | 0.00315 | 0.0031 | 0.00163 | 0.0047 | [11 empty] | 0 | [9 empty] | 0 | 0 | [35 empty] | 184.8 | 7044 | [8 empty] | 0.04076 | [11 empty] | Ca | 32.4401 |  | 2025-01-07 05:15 | 2025-01-07 06:41 |  |  | Daniel Soto Sanchez | [7 empty] | ABRE, NORMAL | ABRE, NORMAL | 27 | 28 |  | 0.089 | 2025-01-07 06:41 | 2025-01-07 06:46 | 4.466666 | [8 empty] | 413 | 0.232 | 0.0118 | 0.0025 | 0.0047 | 0.0055 | 1.1999 | 0.2466 | 0.0337 | 0.0041 | 0.223 | 0.0005 | 0.0037 | 0.0015 | 0.04 | 0.0028 | 0.0015 | 0.0006 | 0.0331 | [5 empty] | 130 | [9 empty] | HE4-HO3-CC1 | [7 empty] | 253 | 161 |  |  |  | 92.08334 |  |  |  | DRI | 92.08334 |  |  | AMEDC | 0.75 | 2.616666 | 94.29508 |  |  | No Disponible | No Disponible | 52 | 70
2025-01-07 | 2510080 | Calmado silicio | M695 | Jose Luis Sevilla Padilla | 197 | 210.5 | 1.36943 | 70 | 19.01666 | 100.6 | 16.41667 | 231.8 |  | 0.6 | 8 | 16.4 |  |  |  | 136.9 | 1646 | 1384 | Free | 112 | 0.06117 | 0.00369 | 0.00802 | 1e-05 | 1e-05 | 111 | 24.28 | 14.783 | 7.294 | 47.585 | 2.947 | 1.642427 |  |  | 3075 |  | 336.3038 | 1653 |  | 276 | [11 empty] | 171 | 0.06716 | 0.62225 | 0.08658 | 0.0052 | 0.0075 | 0.01768 | 1e-05 | 1e-05 | [30 empty] | HO2 | Eduardo Placencia Buitron | 21.56465 | 60.0755 | 60.46667 | 1555.6 | 1567.5 | 2025-01-08 08:06 | 2025-01-08 08:39 | 32.43333 |  |  | 698.25 |  |  | 181.65 | 114.4864 | 628 | 151.2 | [6 empty] | 40 | 149.5 | [6 empty] | 20.2125 | [6 empty] | 7600 | 42.88 |  | 2025-01-08 08:05 | 2025-01-08 08:14 | 42.82611 | 15.98505 | 15.98505 | TARDA EN ABRIR, NORMAL | TARDA EN ABRIR, NORMAL | 214 | 0.20919 | 1.14595 | 0.21832 | 0.00658 | 0.00306 | 0.05153 | 0.00253 | 0.0022 | 0.20239 | 1e-05 | 0.00348 | 0.00083 | 0.04503 | 0.00324 | 0.00323 | 0.00194 | 0.0024 | 211 | 59.659 | 13.473 | 5.444 | 0.932 | 0.606 | 18.042 | 4.428041 |  |  |  | 0 | [9 empty] | 0 | 0 | [35 empty] | 594.3 | 3779 | [8 empty] | 0.05023 | [11 empty] | Ca | 36.3726 |  | 2025-01-08 05:11 | 2025-01-08 06:21 |  |  | Daniel Soto Sanchez | [7 empty] | ABRE, NORMAL | ABRE, NORMAL | 13 | 66 |  | 0.071 | 2025-01-08 06:25 | 2025-01-08 06:30 | 5.6 | [8 empty] | 413 | 0.223 | 0.0069 | 0.002 | 0.0035 | 0.0028 | 1.1477 | 0.2367 | 0.0432 | 0.0032 | 0.2084 | 0.0005 | 0.003 | 0.0017 | 0.0394 | 0.0033 | 0.0015 | 0.0005 | 0.0419 | [5 empty] | 130 | [9 empty] | HE1-HO2-CC1 | [12 empty] | 81.71667 |  |  |  | DRI | 81.71667 |  |  | AMEDC | 3.233333 | 6.116666 | 109.918 |  | 0.866666 | No Disponible | No Disponible | 3176 | 103
2025-01-07 | 2530060 | Calmado silicio | M695 | Roberto Carlos Palominos Contreras | 200 | 214.5 | 1.239037 | 72 | 28.66666 | 111.5333 | 30.73333 | 269.9 |  | 1.2 | 8 | 16.5 | 9 |  |  | 144 | 1672 | 999 | Free | 112 | 0.0654 | 0.003 | 0.005 | 0.0021 | 0.0009 | 111 | 24.948 | 16.741 | 7.171 | 44.301 | 3.394 | 1.490234 |  |  | 3572 |  | 311.771 | 1578 | [13 empty] | 171 | 0.1263 | 0.846 | 0.1443 | 0.0054 | 0.0068 | 0.032 | 0.003 | 0.0009 | [30 empty] | HO1 | German Ricardo Dominguez A. | 45.85817 | 168.0511 | 169.0167 | 1584.9 | 1558.2 | 2025-01-08 08:56 | 2025-01-08 09:14 | 17.46667 |  |  | 373.8 | 88 |  | 123.9 | 130.8416 | 983 | 177.45 | [6 empty] | 40 | 184 | [6 empty] | 37 | 30 | 44 |  |  |  |  | 15000 | 56.72 |  | 2025-01-08 08:58 | 2025-01-08 09:03 | 20.25099 | 70.665 | 74.92567 | ABRE, DEFICIENTE | ABRE, DEFICIENTE | 212 | 0.2204 | 1.1845 | 0.2623 | 0.0071 | 0.0022 | 0.0353 | 0.0042 | 0.0036 | 0.2037 | 0.0005 | 0.0036 | 0.0017 | 0.0321 | 0.0027 | 0.002 | 0.0018 | 0.002 | [11 empty] | 0 | [9 empty] | 0 | 0 | [35 empty] | 615.3 | 4485 | [8 empty] | 0.0353 | [14 empty] | 2025-01-08 03:34 | 2025-01-08 04:47 |  |  | Daniel Soto Sanchez | [7 empty] | ABRE, NORMAL | ABRE, NORMAL | 4 | 124 |  | 0.081 | 2025-01-08 04:47 | 2025-01-08 04:51 | 4.233333 | [8 empty] | 413 | 0.223 | 0.0071 | 0.0011 | 0.0038 | 0.0025 | 1.1776 | 0.2662 | 0.0299 | 0.0031 | 0.2011 | 0.0005 | 0.0036 | 0.0015 | 0.0347 | 0.0027 | 0.0013 | 0.0007 | 0.0293 | [5 empty] | 260 | [9 empty] | HE3-HO1-HO1-CC1 | [7 empty] | 230 | 115 |  |  |  | 81.71666 |  |  |  | DRI | 81.71666 |  |  | AMEDC | 0.5 | 5.483333 | 114.7183 |  | 2.733333 | No Disponible | No Disponible | 934 | 91
2025-01-07 | 2530061 | Calmado silicio | M695 | Roberto Carlos Palominos Contreras | 200 | 220.8 | 1.316703 | 74 | 20.63333 | 104.3667 | 17.86666 | 269.5 |  | 0.7 | 8 | 16.2 | 30 |  |  | 133.3 | 1645 | 1059 | Free | [6 empty] | 111 | 26.101 | 16.331 | 7.528 | 43.084 | 3.492 | 1.598249 |  |  | 3555 |  | 317.9042 | 1583 | [13 empty] | 171 | 0.1263 | 0.846 | 0.1443 | 0.0054 | 0.0068 | 0.032 | 0.003 | 0.0009 | [30 empty] | HO1 | German Ricardo Dominguez A. | 15.90175 | 53.6756 | 54.06667 | 1549.5 | 1568.7 | 2025-01-08 07:41 | 2025-01-08 07:56 | 14.98333 |  |  | 471.45 |  |  | 220.5 | 162.5298 | 517 | 141.75 | [6 empty] | 40 | 138 | [6 empty] | 19 | [6 empty] | 5400 | 22.35 |  | 2025-01-08 07:40 | 2025-01-08 07:44 | 24.98342 | 16.193 | 53.6756 | ABRE, DEFICIENTE | ABRE, DEFICIENTE | 213 | 0.2214 | 1.1554 | 0.2695 | 0.0069 | 0.0024 | 0.0324 | 0.005 | 0.004 | 0.1981 | 0.0005 | 0.0032 | 0.0016 | 0.0348 | 0.0025 | 0.0018 | 0.002 | 0.0022 | 211 | 57.816 | 13.592 | 6.457 | 1.543 | 0.415 | 17.813 | 4.253679 |  |  |  | 0 | [9 empty] | 0 | 0 | [35 empty] | 612.15 | 5824 | [8 empty] | 0.0318 | [14 empty] | 2025-01-08 05:14 | 2025-01-08 06:30 |  |  | Daniel Soto Sanchez | [7 empty] | ABRE, NORMAL | ABRE, NORMAL | 12 | 98 |  | 0.081 | 2025-01-08 06:31 | 2025-01-08 06:38 | 7.066666 | [8 empty] | 413 | 0.225 | 0.0071 | 0.0013 | 0.0048 | 0.0035 | 1.1354 | 0.27 | 0.0318 | 0.0031 | 0.2022 | 0.0005 | 0.003 | 0.0015 | 0.0301 | 0.0029 | 0.0016 | 0.0005 | 0.0304 | [5 empty] | 130 | [9 empty] | HE3-HO1-CC1 | [7 empty] | 253 |  |  |  |  | 83.8 |  |  |  | DRI | 83.8 |  |  | AMEDC | 1.4 | 2.733333 | 103.857 |  |  | No Disponible | No Disponible | 41 | 53
2025-01-07 | 2540062 | Calmado silicio | M695 | Josue Osvaldo Luna Montañez | 210 | 212.6 | 1.400744 | 89 | 24.1 | 124.4 | 19.25 | 266.5 |  | 0.7 | 8.6 | 15.9 |  |  |  | 135.9 | 1655 | 1036 | Free | 112 | 0.59482 | 0.00595 | 0.00856 | 1e-05 | 1e-05 | 111 | 30.504 | 17.945 | 10.171 | 32.651 | 3.832 | 1.699861 |  |  | 3516 |  | 318.9264 | 1487 |  | 299 | [50 empty] | HO3 | Juan Carlos Farias Martinez | 33.88707 | 84.16755 | 85.41666 | 1551.3 | 1569.4 | 2025-01-08 09:11 | 2025-01-08 09:52 | 41.33333 |  |  | 472.5 |  |  | 163.8 | 84.8426 | 420 | 163.8 | [6 empty] | 40 | 138 | [6 empty] | 17.01 |  | 44 |  |  |  |  | 0 | 72.3 |  | 2025-01-08 09:13 | 2025-01-08 09:16 | 51.54005 | 10.6206 | 10.6206 | ABRE, NORMAL | ABRE, NORMAL | 212 | 0.22 | 1.1781 | 0.2472 | 0.008 | 0.0027 | 0.044 | 0.0045 | 0.0037 | 0.1971 | 0.0005 | 0.0035 | 0.0019 | 0.0395 | 0.0031 | 0.0015 | 0.0026 | 0.003 | [11 empty] | 0 | [9 empty] | 0 | 0 | [35 empty] | 618.45 | 5398 | [8 empty] | 0.0436 | [11 empty] | Ca | 68.15076 |  | 2025-01-08 05:57 | 2025-01-08 07:34 |  |  | Daniel Soto Sanchez | [7 empty] | ABRE, NORMAL | ABRE, NORMAL | 23 | 63 |  | 0.099 | 2025-01-08 07:37 | 2025-01-08 07:46 | 9.5 | [8 empty] | 413 | 0.224 | 0.0082 | 0.0014 | 0.0042 | 0.0035 | 1.1627 | 0.2488 | 0.0347 | 0.003 | 0.1983 | 0.0005 | 0.0032 | 0.0017 | 0.0351 | 0.003 | 0.0018 | 0.0005 | 0.0338 | [5 empty] | 130 | [9 empty] | HE4-HO3-CC1 | [8 empty] | 57.5 |  |  |  | 102.5833 |  |  |  | DRI | 102.5833 |  |  | AMEDC | 2.05 | 4.083333 | 99.89726 |  |  | No Disponible | No Disponible | 63 | 66
2025-01-08 | 2510081 | Calmado silicio | M695 | Alejandro Vargas Duarte | 131.928 | 192.4 | 1.375251 | 52 | 55.88333 | 119.6667 | 58.91666 | 179.7 |  | 0.7 | 5.2 | 11.1 |  |  |  | 103.1 | 1692 | 1205 | Free | 112 | 0.08992 | 0.00416 | 0.00878 | 1e-05 | 1e-05 | 111 | 26.739 | 16.027 | 8.269 | 38.956 | 3.416 | 1.668372 |  |  |  |  | 152.3078 | 330 | [52 empty] | HO1 | German Ricardo Dominguez A. | 36.66095 | 112.3052 | 112.6833 | 1534 | 1559.7 | 2025-01-08 11:18 | 2025-01-08 11:44 | 26.33333 |  | 2.6 | 887.25 |  |  | 423.15 | 358.7922 | 1208 | 290.85 | [6 empty] | 40 | 126.5 | [6 empty] | 18 | 55 | 33 | 48 |  |  |  | 12500 | 31.31 |  | 2025-01-08 11:13 | 2025-01-08 11:21 | 16.72764 | 26.2296 | 112.3052 | ABRE, DEFICIENTE | ABRE, DEFICIENTE | 215 | 0.2112 | 1.1882 | 0.2747 | 0.008 | 0.0018 | 0.0352 | 0.0177 | 0.0131 | 0.2384 | 0.0022 | 0.0056 | 0.0005 | 0.0345 | 0.0033 | 0.0016 | 0.0018 | 0.002 | 211 | 54.903 | 15.172 | 7.394 | 0.919 | 0.542 | 15.83 | 3.618706 |  |  |  | 0 | [9 empty] | 0 | 0 | [35 empty] | 597.45 | 2839 | [8 empty] | 0.0347 | [14 empty] | 2025-01-08 07:31 | 2025-01-08 08:23 |  |  | Daniel Soto Sanchez | [7 empty] | NO ABRE | NO ABRE | 27 | 36 |  | 0.082 | 2025-01-08 08:24 | 2025-01-08 08:28 | 3.8 | [8 empty] | 413 | 0.222 | 0.009 | 0.0011 | 0.0153 | 0.0023 | 1.1775 | 0.2785 | 0.0283 | 0.011 | 0.2365 | 0.0007 | 0.0048 | 0.0018 | 0.0314 | 0.0032 | 0.0014 | 0.0007 | 0.0275 | [5 empty] | 130 | [9 empty] | HE1-HO1-CC1 | [12 empty] | 61.01667 |  |  |  | DRI | 61.01667 |  |  | AMEDC | 1.433333 | 5.216666 | 113.8036 | 1.283333 | 3.033333 | No Disponible | No Disponible | 28 | 920
2025-01-08 | 2510082 | Calmado silicio | M695 | Alejandro Vargas Duarte | 200 | 200.4 | 1.364624 | 82 | 48.10001 | 139.1333 | 38.7 | 284.1 |  | 0.7 | 9.299999 | 18.3 |  |  |  | 164.5 | 1692 | 862 | Free | 112 | 0.1045 | 0.00645 | 0.00947 | 1e-05 | 1e-05 | 111 | 34.787 | 21.097 | 11.194 | 23.274 | 4.395 | 1.648907 |  |  | 5993 |  | 250.439 | 2675 | [13 empty] | 171 | 0.1105 | 1.05399 | 0.21844 | 0.00744 | 0.00788 | 0.01125 | 1e-05 | 1e-05 | [30 empty] | HO2 | Eduardo Placencia Buitron | 22.31135 | 65.16689 | 65.43333 | 1545 | 1557.5 | 2025-01-08 13:02 | 2025-01-08 13:28 | 25.88333 |  |  | 223.65 |  |  |  | 102.22 | 418 | 200.55 | [6 empty] | 40 | 138 | [6 empty] | 20.2125 | 67.056 | [5 empty] | 7500 | 41.29 |  | 2025-01-08 13:03 | 2025-01-08 13:08 | 38.01624 | 15.77427 | 15.77427 | TARDA EN ABRIR, NORMAL | TARDA EN ABRIR, NORMAL | 214 | 0.2163 | 1.1562 | 0.2419 | 0.0074 | 0.0022 | 0.044 | 0.005 | 0.0041 | 0.2121 | 0.002 | 0.0036 | 0.0032 | 0.041 | 0.0026 | 0.0016 | 0.0023 | 0.0027 | [11 empty] | 0 | [9 empty] | 0 | 0 | [35 empty] | 592.2 | 3547 | [8 empty] | 0.0431 | [11 empty] | Ca | 17.43517 |  | 2025-01-08 08:49 | 2025-01-08 10:41 |  |  | Daniel Soto Sanchez | [7 empty] | ABRE, NORMAL | ABRE, NORMAL | 11 | 23 |  | 0.125 | 2025-01-08 10:43 | 2025-01-08 10:48 | 4.683333 | [8 empty] | 413 | 0.23 | 0.0081 | 0.0012 | 0.0049 | 0.0034 | 1.1684 | 0.2451 | 0.0387 | 0.0039 | 0.2129 | 0.0015 | 0.0036 | 0.0029 | 0.0395 | 0.0032 | 0.0018 | 0.0006 | 0.038 | [5 empty] | 130 | [9 empty] | HE1-HE1-HO2-CC1 | [7 empty] | 230 |  |  |  |  | 90.4 |  |  |  | DRI | 90.4 |  |  | AMEDC | 1.983333 | 3.716666 | 110.9474 |  | 1.733333 | No Disponible | No Disponible | 1148 | 92
2025-01-08 | 2510083 | Calmado silicio | M695 | Alejandro Vargas Duarte | 200 | 218.3 | 1.446831 | 69 | 27.5 | 104.95 | 26.73333 | 234.7 |  | 2 | 7 | 16.9 |  |  |  | 134.1 | 1656 | 774 | Free | 112 | 0.08541 | 0.00466 | 0.01029 | 1e-05 | 1e-05 | 111 | 34.967 | 19.967 | 10.452 | 24.494 | 4.201 | 1.75124 |  |  | 3486 |  | 349.5924 | 1238 | [52 empty] | HO2 | Eduardo Placencia Buitron | 18.16045 | 57.6806 | 57.98333 | 1580.2 | 1564.5 | 2025-01-08 14:16 | 2025-01-08 14:42 | 26.1 |  |  | 572.25 |  |  |  | 48.0434 | 410 | 211.05 | [6 empty] | 40 | 138 | [6 empty] | 20.2125 | 50 | [5 empty] | 6100 | 51.44 |  | 2025-01-08 14:17 | 2025-01-08 14:24 | 53.50846 | 14.20077 | 14.20077 | TARDA EN ABRIR, NORMAL | TARDA EN ABRIR, NORMAL | 213 | 0.2071 | 1.1725 | 0.2186 | 0.0078 | 0.0032 | 0.0452 | 0.0044 | 0.0051 | 0.1958 | 0.0012 | 0.0039 | 0.0005 | 0.0382 | 0.0028 | 0.0009 | 0.0025 | 0.0021 | 211 | 56.884 | 13.501 | 7.497 | 0.965 | 1.123 | 16.284 | 4.213317 |  |  |  | 0 | [9 empty] | 0 | 0 | [35 empty] | 595.35 | 3032 | [8 empty] | 0.0436 | [11 empty] | Ca | 12.90943 |  | 2025-01-08 11:13 | 2025-01-08 12:28 |  |  | Daniel Soto Sanchez | [7 empty] | ABRE, NORMAL | ABRE, NORMAL | 9 | 49 |  | 0.126 | 2025-01-08 12:28 | 2025-01-08 12:33 | 4.216666 | [8 empty] | 413 | 0.216 | 0.0082 | 0.0023 | 0.0049 | 0.0025 | 1.182 | 0.2336 | 0.038 | 0.0029 | 0.1988 | 0.0005 | 0.0036 | 0.0016 | 0.0375 | 0.003 | 0.002 | 0.0005 | 0.0371 | [5 empty] | 130 | [9 empty] | HE1-HO2-CC1 | [7 empty] | 230 |  |  |  |  | 77.7 |  |  |  | DRI | 77.7 |  |  | AMEDC | 0.266666 | 4.483333 | 110.9049 |  |  | No Disponible | No Disponible | 4291 | 76
2025-01-08 | 2510084 | Calmado silicio | M695 | Alejandro Vargas Duarte | 192.7757 | 201.4 |  | 59 | 74.73334 | 142.4833 | 72.56667 | 200.1 |  | 0.7 | 6.8 | 12.7 |  |  |  | 116.6 | 1685 | 756 |  | 112 | 0.0616 | 0.00427 | 0.00886 | 1e-05 | 1e-05 | [9 empty] | 3392 |  | 339.3704 | 1453 | [52 empty] | HO3 | Juan Carlos Farias Martinez | 13.74873 | 46.15043 | 46.18333 | 1586.4 | 1566.1 | 2025-01-08 16:02 | 2025-01-08 16:29 | 26.91667 |  |  | 338.1 |  |  |  | 34.7548 | 633 | 307.65 | [6 empty] | 40 | 138 | [6 empty] | 17.745 | [6 empty] | 0 | 51 |  | 2025-01-08 16:03 | 2025-01-08 16:03 | 66.3049 | 6.0765 | 6.0765 | ABRE, NORMAL | ABRE, NORMAL | 213 | 0.2207 | 1.1879 | 0.2297 | 0.0064 | 0.0023 | 0.042 | 0.0038 | 0.0037 | 0.1856 | 0.0005 | 0.0035 | 0.002 | 0.0419 | 0.0032 | 0.0029 | 0.0025 | 0.0035 | [11 empty] | 0 | [9 empty] | 0 | 0 | [35 empty] | 528.15 | 2127 | [8 empty] | 0.04 | [11 empty] | Ca | 16.92383 |  | 2025-01-08 13:50 | 2025-01-08 14:49 |  |  | Daniel Soto Sanchez | [9 empty] | 23 | 65 |  |  | 2025-01-08 14:51 | 2025-01-08 14:55 | 3.883333 | [8 empty] | 413 | 0.234 | 0.0079 | 0.0014 | 0.0037 | 0.0039 | 1.1799 | 0.2331 | 0.0347 | 0.0028 | 0.1886 | 0.0005 | 0.0032 | 0.0015 | 0.0388 | 0.0031 | 0.0021 | 0.0005 | 0.0344 | [5 empty] | 156 | [9 empty] | HE1-HO3-CC1 | [6 empty] | 3.866666 |  | 69 |  |  |  | 67.5 |  |  |  | DRI | 67.5 |  |  | AMEDC | 1.85 | 4.616666 | 113.7765 |  |  |  |  | 66 | 31
2025-01-08 | 2520064 | Calmado silicio | M695 | Cesar Nuñez Acevedo | 210 | 210.8 | 1.350506 | 76 | 16.33334 | 103.4333 | 10.91667 | 203.9 |  | 0.5 | 6.5 | 14.5 |  |  |  | 117.9 | 1636 | 994 |  | 112 | 0.05826 | 0.00398 | 0.00816 | 1e-05 | 1e-05 | 111 | 26.293 | 16.131 | 8.634 | 43.944 | 3.338 | 1.629967 | [58 empty] | HO2 | Eduardo Placencia Buitron | 24.387 | 92.34277 | 92.35 | 1552.1 | 1556.8 | 2025-01-08 10:13 | 2025-01-08 10:31 | 17.68333 |  | 1127 | 3868.2 |  |  | 1002.75 | 582.654 | 2641 | 380.1 | [6 empty] | 40 | 161 | [6 empty] | 20.3742 | 83.82001 | [5 empty] | 8700 | 88.72 |  | 2025-01-08 10:04 | 2025-01-08 10:15 | 57.6461 | 5.32055 | 5.32055 | TARDA EN ABRIR, NORMAL | TARDA EN ABRIR, DEFICIENTE | 215 | 0.2144 | 1.1901 | 0.2584 | 0.0093 | 0.0034 | 0.0423 | 0.0046 | 0.004 | 0.1888 | 0.0005 | 0.0052 | 0.0018 | 0.0376 | 0.0025 | 0.0017 | 0.0042 | 0.0021 | 212 | 49.859 | 17.807 | 8.483 | 1.014 | 2.341 | 12.925 | 2.799967 |  |  |  | 0 | [9 empty] | 0 | 0 | [35 empty] | 554.4 | 2445 | [8 empty] | 0.0413 | [11 empty] | Ca | 18.08917 |  | 2025-01-08 06:37 | 2025-01-08 07:53 |  |  | Daniel Soto Sanchez | [9 empty] | 9 | 48 |  | 0.079 | 2025-01-08 07:59 | 2025-01-08 08:07 | 8.116666 | [8 empty] | 413 | 0.224 | 0.0089 | 0.0018 | 0.0044 | 0.0024 | 1.1771 | 0.2596 | 0.0353 | 0.0029 | 0.1923 | 0.0005 | 0.0046 | 0.0017 | 0.0342 | 0.0027 | 0.0022 | 0.0005 | 0.034 | [5 empty] | 130 | [9 empty] | HE2-HO2-CC1 | [12 empty] | 94.8 |  |  |  | DRI | 94.8 |  |  | AMEDC | 5.483333 | 10.68333 | 86.18761
2025-01-08 | 2530062 | Calmado silicio | M695 | Jose Luis Vivar Agapito | 210 | 215.3 | 1.388148 | 82 | 118.2833 | 210.1 | 116.2333 | 271.1 |  | 0.5 | 8.1 | 17.6 | 21 |  |  | 151 | 1643 | 1027 | Free | 112 | 0.1268 | 0.0024 | 0.0053 | 0.0028 | 0.0009 | 111 | 28.718 | 17.159 | 8.445 | 38.545 | 3.529 | 1.673641 |  |  | 3462 |  | 319.9486 | 1585 | [13 empty] | 171 | 0.174 | 1.009 | 0.19 | 0.0059 | 0.0064 | 0.0491 | 0.0041 | 0.0009 | [30 empty] | HO2 | Eduardo Placencia Buitron | 25.59587 | 85.666 | 85.81667 | 1545.5 | 1558.3 | 2025-01-08 11:51 | 2025-01-08 12:17 | 26.51667 |  |  | 462 |  |  | 105 | 118.5752 | 656 | 194.25 | [6 empty] | 40 | 138 | [6 empty] | 20.2125 | [6 empty] | 8800 | 51.89 |  | 2025-01-08 11:52 | 2025-01-08 11:53 | 36.34347 | 11.79567 | 11.79567 | ABRE, NORMAL | ABRE, NORMAL | 214 | 0.20474 | 1.16643 | 0.22189 | 0.00692 | 0.00258 | 0.04315 | 0.00271 | 0.00213 | 0.19643 | 1e-05 | 0.00321 | 2e-05 | 0.03953 | 0.00324 | 0.00328 | 0.00182 | 0.0028 | [11 empty] | 0 | [9 empty] | 0 | 0 | [35 empty] | 599.55 | 5284 | [8 empty] | 0.0425 | [11 empty] | Ca | 40.1386 |  | 2025-01-08 06:43 | 2025-01-08 10:02 |  |  | Daniel Soto Sanchez | [9 empty] | 12 | 99 |  | 0.085 | 2025-01-08 10:02 | 2025-01-08 10:08 | 6.283333 | [8 empty] | 413 | 0.219 | 0.0073 | 0.0015 | 0.0044 | 0.0033 | 1.161 | 0.2382 | 0.0338 | 0.0029 | 0.1974 | 0.0005 | 0.0031 | 0.0015 | 0.0347 | 0.003 | 0.0015 | 0.0005 | 0.0334 | [5 empty] | 130 | [9 empty] | HE3-HO2-CC1 | [7 empty] | 276 |  |  |  |  | 91.96667 |  |  |  | DRI | 91.96667 |  |  | AMEDC | 0 | 3.683333 | 113.5781 |  |  | No Disponible | No Disponible | 345 | 88
2025-01-08 | 2530063 | Calmado silicio | M695 | Jose Luis Vivar Agapito | 210 | 201.8 | 1.337194 | 76 | 7.066666 | 93.05 | 6.8 | 269.1 |  | 0.5 | 8 | 17.5 | 0 |  |  | 143.4 | 1676 | 836 | Free | 112 | 0.0944 | 0.0027 | 0.0055 | 0.0025 | 0.0009 | 111 | 32.562 | 20.36 | 9.985 | 29.947 | 3.991 | 1.599312 |  |  | 3472 |  | 318.9264 | 1590 | [13 empty] | 171 | 0.1611 | 1.0097 | 0.2108 | 0.0057 | 0.0061 | 0.0394 | 0.0038 | 0.0009 | [30 empty] | HO3 | Juan Carlos Farias Martinez | 17.7382 | 54.5665 | 56.21667 | 1588.1 | 1558.4 | 2025-01-08 13:34 | 2025-01-08 14:01 | 26.91667 |  |  | 513.45 |  |  | 115.5 | 62.3542 | 361 | 204.75 | [6 empty] | 40 | 138 | [6 empty] | 17.22 | 46.8 | [5 empty] | 0 | 71.2 |  | 2025-01-08 13:29 | 2025-01-08 13:39 | 78.28979 | 8.558884 | 8.558884 | TARDA EN ABRIR, NORMAL | TARDA EN ABRIR, NORMAL | 212 | 0.2227 | 1.1767 | 0.2423 | 0.0068 | 0.0025 | 0.0344 | 0.0041 | 0.0033 | 0.2006 | 0.0005 | 0.0032 | 0.0016 | 0.0381 | 0.0028 | 0.0013 | 0.0027 | 0.0021 | [11 empty] | 0 | [9 empty] | 0 | 0 | [35 empty] | 622.65 | 3856 | [8 empty] | 0.0342 | [11 empty] | Ca | 3.333266 |  | 2025-01-08 10:19 | 2025-01-08 11:34 |  |  | Daniel Soto Sanchez | [7 empty] | ABRE, NORMAL | ABRE, NORMAL | 4 | 125 |  | 0.107 | 2025-01-08 11:35 | 2025-01-08 11:40 | 5.716666 | [8 empty] | 413 | 0.229 | 0.0067 | 0.0009 | 0.0041 | 0.0025 | 1.1708 | 0.2442 | 0.0356 | 0.0026 | 0.2038 | 0.0005 | 0.0031 | 0.0017 | 0.0352 | 0.0029 | 0.0021 | 0.0005 | 0.035 | [5 empty] | 130 | [9 empty] | HE3-HO3-CC1 | [7 empty] | 253 | 69 |  |  |  | 84.66666 |  |  |  | DRI | 84.66666 |  |  | AMEDC | 0.183333 | 2.95 | 105.5524 |  |  | No Disponible | No Disponible | 122 | 59
2025-01-08 | 2530064 | Calmado silicio | M695 | Jose Luis Vivar Agapito | 210 | 214.1 | 1.281 | 72 | 11.48333 | 92.15 | 4.3 | 270 |  | 0.3 | 8.9 | 16.8 | 5 |  |  | 134.6 | 1705 | 1032 | Free | 115 | 0.0351 | 0.0054 | 0.0079 | 0.0041 | 0.0009 | 111 | 37.304 | 24.299 | 12.147 | 16.477 | 4.822 | 1.535207 |  |  | 3455 |  | 314.8376 | 1582 | [13 empty] | 171 | 0.159 | 0.9423 | 0.1802 | 0.0082 | 0.0088 | 0.0066 | 0.0049 | 0.0009 | [30 empty] | HO2 | Vincenzo Pano Di Sapio | 23.29698 | 66.59088 | 67.86667 | 1579.3 | 1559.7 | 2025-01-08 15:32 | 2025-01-08 15:55 | 22.66667 |  |  | 522.9 |  |  | 174.3 | 84.8426 | 965 | 546 | [6 empty] | 40 | 138 | [6 empty] | 20.2125 | [5 empty] | 57.78 | 7200 | 49.42 |  | 2025-01-08 15:34 | 2025-01-08 15:34 | 44.52862 | 10.33472 | 10.33472 | NO ABRE | ABRE, NORMAL | 213 | 0.2075 | 1.1916 | 0.2426 | 0.0089 | 0.0039 | 0.0464 | 0.0058 | 0.004 | 0.2156 | 0.0005 | 0.004 | 0.0018 | 0.0401 | 0.0031 | 0.0018 | 0.0029 | 0.0025 | 211 | 59.17 | 14.819 | 5.426 | 0.901 | 0.778 | 13.894 | 3.992847 |  |  |  | 0 | [9 empty] | 0 | 0 | [34 empty] | 135 | 653.1 | 5558 | [8 empty] | 0.0462 | [11 empty] | Ca | 6.207716 |  | 2025-01-08 11:46 | 2025-01-08 13:03 |  |  | Daniel Soto Sanchez | [7 empty] | ABRE, NORMAL | ABRE, NORMAL | 7 | 7 |  | 0.111 | 2025-01-08 13:07 | 2025-01-08 13:12 | 5.05 | [8 empty] | 413 | 0.212 | 0.0087 | 0.0023 | 0.0054 | 0.0029 | 1.1872 | 0.246 | 0.0368 | 0.0037 | 0.2119 | 0.0005 | 0.0036 | 0.0016 | 0.0355 | 0.003 | 0.0019 | 0.0006 | 0.0356 | [5 empty] | 156 | [9 empty] | HE3-HO2-CC1 | [7 empty] | 276 | 34.5 |  |  |  | 79.8 |  |  |  | DRI | 79.8 |  |  | AMEDC | 3.233333 | 2.75 | 123.7615 |  |  | No Disponible | No Disponible | 2245 | 89
2025-01-08 | 2530065 | Calmado silicio | M695 | Jose Luis Vivar Agapito | 210 | 208.7 | 1.427021 | 72 | 39.85 | 119.65 | 38.16666 | 257.6 |  | 0 | 8.3 | 16.7 | 23 |  |  | 124.2 | 1675 | 1055 | Free | 112 | 0.1617 | 0.0035 | 0.0081 | 0.0039 | 0.0009 | 111 | 31.433 | 18.125 | 8.086 | 34.862 | 3.902 | 1.734235 |  |  | 3482 |  | 318.9264 | 1570 | [13 empty] | 171 | 0.1813 | 1.0763 | 0.173 | 0.0067 | 0.0063 | 0.0348 | 0.0051 | 0.0013 | [30 empty] | HO2 | Vincenzo Pano Di Sapio | 17.10578 | 60.94887 | 63.23333 | 1575.1 | 1564.8 | 2025-01-08 16:43 | 2025-01-08 17:05 | 21.31667 | [5 empty] | 91.35 | 261.6832 | 895 | 156.45 | [6 empty] | 40 | 138 | [6 empty] | 20.2125 | [5 empty] | 235.4 | 6000 | 56.77 |  | 2025-01-08 16:43 | 2025-01-08 16:46 | 55.88619 | 9.7356 | 9.7356 | ABRE, NORMAL | ABRE, NORMAL | 214 | 0.2042 | 1.20982 | 0.23175 | 0.00812 | 0.00277 | 0.06412 | 0.00639 | 0.00391 | 0.21229 | 1e-05 | 0.00469 | 0.00133 | 0.04259 | 0.00333 | 0.00225 | 0.0024 | 0.0054 | 211 | 60.102 | 10.006 | 5.214 | 0.638 | 0.236 | 20.046 | 6.006597 |  |  |  | 0 | [9 empty] | 0 | 0 | [34 empty] | 135 | 615.3 | 6492 | [8 empty] | 0.06316 | [11 empty] | Ca | 9.977667 |  | 2025-01-08 13:53 | 2025-01-08 15:05 |  |  | Daniel Soto Sanchez | [7 empty] | ABRE, NORMAL | ABRE, NORMAL | 11 | 24 |  | 0.105 | 2025-01-08 15:06 | 2025-01-08 15:11 | 4.95 | [8 empty] | 413 | 0.221 | 0.0072 | 0.0008 | 0.0057 | 0.0058 | 1.2077 | 0.2495 | 0.0492 | 0.0033 | 0.2113 | 0.0005 | 0.0036 | 0.0016 | 0.0397 | 0.0034 | 0.002 | 0.0005 | 0.0488 | [5 empty] | 156 | [9 empty] | HE3-HO2-CC1 | [6 empty] | 23.01667 | 276 | 23 |  |  |  | 78.53333 |  |  |  | DRI | 78.53333 |  |  | AMEDC | 1.266666 | 1.583333 | 89.86071 |  |  | No Disponible | No Disponible | 190 | 114
2025-01-08 | 2540063 | Calmado silicio | M695 | Josue Osvaldo Luna Montañez | 210 | 220.2 | 1.309026 | 93 | 9.116669 | 115.7167 | 4.183333 | 268.2 |  | 0.8 | 9.299999 | 16.1 |  |  |  | 146.6 | 1639 | 613 | Free | 112 | 0.0395 | 0.0029 | 0.0055 | 0.0022 | 0.0009 | 111 | 32.401 | 20.844 | 9.842 | 29.549 | 3.908 | 1.554452 |  |  | 3513 |  | 324.0374 | 1488 |  | 253 | [50 empty] | HO3 | Juan Carlos Farias Martinez | 24.8534 | 53.9911 | 61.06667 | 1544.7 | 1556.1 | 2025-01-08 10:42 | 2025-01-08 11:07 | 25.33333 |  |  | 474.6 |  |  | 99.75 | 49.0656 | 376 | 422.1 | [6 empty] | 40 | 138 | [6 empty] | 17.535 |  | 27.5 |  |  |  |  | 0 | 64.3 |  | 2025-01-08 10:43 | 2025-01-08 10:46 | 71.45622 | 9.96305 | 9.96305 | ABRE, DEFICIENTE | ABRE, NORMAL | 212 | 0.2077 | 1.1658 | 0.2603 | 0.0086 | 0.0025 | 0.0435 | 0.004 | 0.0034 | 0.2093 | 0.0008 | 0.0033 | 0.002 | 0.0387 | 0.002 | 0.0012 | 0.0031 | 0.0035 | [11 empty] | 0 | [9 empty] | 0 | 0 | [35 empty] | 674.1 | 5805 | [8 empty] | 0.0432 | [11 empty] | Ca | 45.971 |  | 2025-01-08 07:52 | 2025-01-08 09:30 |  |  | Daniel Soto Sanchez | [9 empty] | 7 | 6 |  | 0.111 | 2025-01-08 09:32 | 2025-01-08 09:40 | 7.716666 | [8 empty] | 413 | 0.225 | 0.0088 | 0.0014 | 0.0037 | 0.0039 | 1.1503 | 0.2611 | 0.0364 | 0.003 | 0.2055 | 0.0005 | 0.0031 | 0.0019 | 0.0346 | 0.0029 | 0.0023 | 0.0007 | 0.0361 | [5 empty] | 130 | [9 empty] | HE4-HO3-CC1 | [8 empty] | 69 |  |  |  | 104.6333 |  |  |  | DRI | 104.6333 |  |  | AMEDC | 2.116666 | 3.916666 | 102.6585 |  |  | No Disponible | No Disponible | 1011 | 93
2025-01-08 | 2540064 | Calmado silicio | M695 | Josue Osvaldo Luna Montañez | 210 | 205.3 | 1.292948 | 79 | 28.86667 | 119.5667 | 25.83333 | 257.5 |  | 0.4 | 8.4 | 16.2 |  |  |  | 123.5 | 1658 | 701 | Free | 112 | 0.1033 | 0.0083 | 0.0072 | 0.0031 | 0.0009 | 111 | 32.14009 | 20.91799 | 9.78 | 28.1549 | 3.94 | 1.536481 |  |  | 3563 |  | 316.882 | 1495 |  | 276 | [50 empty] | HO3 | Juan Carlos Farias Martinez | 14.30582 | 47.503 | 47.61666 | 1572.3 | 1557.9 | 2025-01-08 12:30 | 2025-01-08 12:53 | 22.98333 |  |  | 161.7 |  |  |  |  | 568 | 292.4 | [6 empty] | 40 | 126.5 | [6 empty] | 16.17 | [6 empty] | 0 | 62.7 |  | 2025-01-08 12:29 | 2025-01-08 12:36 | 79.195 | 7.510933 | 7.510933 | ABRE, NORMAL | ABRE, NORMAL | 212 | 0.234 | 1.1944 | 0.2484 | 0.0096 | 0.0032 | 0.0492 | 0.0053 | 0.0041 | 0.1986 | 0.0005 | 0.0038 | 0.0017 | 0.0374 | 0.0032 | 0.0014 | 0.002 | 0.0033 | [11 empty] | 0 | [9 empty] | 0 | 0 | [35 empty] | 564 | 5843 | [8 empty] | 0.0481 | [11 empty] | Ca | 35.95893 |  | 2025-01-08 10:02 | 2025-01-08 11:31 |  |  | Daniel Soto Sanchez | [7 empty] | ABRE, NORMAL | ABRE, NORMAL | 23 | 64 |  | 0.111 | 2025-01-08 11:32 | 2025-01-08 11:39 | 7 | [8 empty] | 413 | 0.238 | 0.0091 | 0.0015 | 0.005 | 0.0041 | 1.19 | 0.2497 | 0.0361 | 0.0036 | 0.2001 | 0.0005 | 0.0037 | 0.0014 | 0.0342 | 0.0032 | 0.0011 | 0.0006 | 0.0355 | [5 empty] | 130 | [9 empty] | HE4-HO3-CC1 | [6 empty] | 8.683333 |  | 69 |  |  |  | 95.31667 |  |  |  | DRI | 95.31667 |  |  | AMEDC | 1.233333 | 9.316666 | 81 |  |  | No Disponible | No Disponible | 82 | 75
2025-01-08 | 2540065 | Calmado silicio | M695 | Josue Osvaldo Luna Montañez | 210 | 224.3 | 1.314146 | 74 | 65.39999 | 155.7333 | 59.85 | 228.7 |  | 0.7 | 8.4 | 15.9 |  |  |  | 113.9 | 1652 | 980 | Free | 112 | 0.2578 | 0.0062 | 0.0089 | 0.0039 | 0.0009 | 111 | 32.625 | 20.383 | 9.846 | 26.589 | 4.443 | 1.600599 |  |  | 3585 |  | 327.104 | 1485 |  | 276 | [50 empty] | HO3 | Juan Carlos Farias Martinez | 8.412367 | 34.8856 | 35.76667 | 1573.8 | 1555.3 | 2025-01-08 14:50 | 2025-01-08 15:18 | 27.65 |  |  | 522.9 |  |  | 169.05 | 67.4652 | 315 | 207.9 | [6 empty] | 40 | 138 | [6 empty] | 17.43 | [6 empty] | 0 | 35.8 |  | 2025-01-08 14:52 | 2025-01-08 14:54 | 61.57268 | 9.237216 | 9.237216 | ABRE, NORMAL | ABRE, NORMAL | 212 | 0.2159 | 1.1823 | 0.2425 | 0.0065 | 0.0029 | 0.0339 | 0.0057 | 0.0038 | 0.1923 | 0.0005 | 0.0034 | 0.0019 | 0.035 | 0.0029 | 0.0012 | 0.0025 | 0.003 | [11 empty] | 0 | [9 empty] | 0 | 0 | [35 empty] | 615.3 | 6959 | [8 empty] | 0.0323 | [11 empty] | Ca | 24.01833 |  | 2025-01-08 11:51 | 2025-01-08 14:06 |  |  | Daniel Soto Sanchez | [7 empty] | ABRE, NORMAL | ABRE, NORMAL | 12 | 100 |  | 0.121 | 2025-01-08 14:08 | 2025-01-08 14:15 | 7.666666 | [8 empty] | 413 | 0.226 | 0.0064 | 0.0014 | 0.0054 | 0.0034 | 1.1846 | 0.2462 | 0.0355 | 0.0031 | 0.191 | 0.0005 | 0.0033 | 0.0015 | 0.0376 | 0.0029 | 0.0019 | 0.0005 | 0.0347 | [5 empty] | 130 | [9 empty] | HE4-HO3-CC1 | [8 empty] | 69 |  |  |  | 83.75 |  |  |  | DRI | 83.75 |  |  | AMEDC | 1.166666 | 2.083333 | 102.4583 |  |  | No Disponible | No Disponible | 99 | 84
2025-01-12 | 2500006 | Calmado silicio | M695 |  | 210 | 238.6 | [88 empty] | HO1 | Manuel Alejandro Ramirez Solano | 76.94268 | 171.7502 | 172.5833 | 1513.1 | 1559.2 | 2025-01-13 12:46 | 2025-01-13 13:09 | 23.2 |  | 8.8 |  |  |  | 665.7 | 378.214 | 1512 | 102.9 | [6 empty] | 40 | 149.5 | [6 empty] | 24 | 128 | [5 empty] | 25900 | 60.56 |  | 2025-01-13 12:47 | 2025-01-13 12:52 | 21.15631 | 15.94717 | 69.71093 | TARDA EN ABRIR, NORMAL | TARDA EN ABRIR, NORMAL | 215 | 0.22907 | 1.2597 | 0.25389 | 0.01029 | 0.00363 | 0.04825 | 0.00608 | 0.00343 | 0.20945 | 0.00101 | 0.00402 | 0.00172 | 0.03656 | 0.00308 | 0.00323 | 0.0023 | 0.0065 | [11 empty] | 0 | [9 empty] | 0 | 0 | [45 empty] | 0.04743 | [18 empty] | Daniel Soto Sanchez | [9 empty] | 26 | 104 | [13 empty] | 413 | 0.235 | 0.0109 | 0.0016 | 0.0053 | 0.007 | 1.266 | 0.2768 | 0.0403 | 0.0038 | 0.2132 | 0.0011 | 0.0042 | 0.0017 | 0.0338 | 0.0029 | 0.002 | 0.0011 | 0.0397 | [5 empty] | 260 | [9 empty] | HO1-HO1-HO1-CC1 | [8 empty] | 161 | [11 empty] | AMEDC
2025-01-12 | 2510127 | Calmado silicio | M695 | Edgar Antonio Perez Pelayo | 184.97 | 192.3 | 1.427612 | 80 | 121.45 | 211.2667 | 119.2333 | 212.8 | 50 | 0.2 | 7.6 | 17.9 |  |  |  | 148.5 | 1655 | 758 | Free | 113 | 0.17389 | 0.00454 | 0.0101 | 0.02664 | 1e-05 | 111 | 33.369 | 18.715 | 9.746 | 21.224 | 4.659 | 1.783008 |  |  | 3499 |  | 354.7034 | 1636 | [52 empty] | HO2 | Vincenzo Pano Di Sapio | 33.8919 | 84.82665 | 86.38333 | 1584.8 | 1559.8 | 2025-01-13 10:55 | 2025-01-13 11:09 | 14.11667 |  |  | 133.35 |  |  |  | 155.3744 | 508 | 205.8 | [6 empty] | 40 | 138 | [6 empty] | 32.34 | [6 empty] | 12500 | 39.42 |  | 2025-01-13 10:57 | 2025-01-13 10:58 | 27.88275 | 9.752334 | 9.752334 | ABRE, NORMAL | ABRE, NORMAL | 213 | 0.21218 | 1.19247 | 0.22379 | 0.00636 | 0.00315 | 0.05778 | 0.02955 | 0.00569 | 0.214 | 1e-05 | 0.00379 | 0.00175 | 0.04105 | 0.00349 | 0.00352 | 0.00198 | 0.0042 | 211 | 52.955 | 13.991 | 7.803 | 0.772 | 0.44 | 18.97 | 3.784933 |  |  |  | 0 | [9 empty] | 0 | 0 | [35 empty] | 592.2 | 3846 | [8 empty] | 0.05602 | [11 empty] | Ca | 8.111333 |  | 2025-01-13 04:10 | 2025-01-13 06:47 |  |  | Daniel Soto Sanchez | [7 empty] | NO ABRE | NO ABRE | 24 | 16 |  | 0.099 | 2025-01-13 06:48 | 2025-01-13 06:53 | 5.066666 | [8 empty] | 413 | 0.223 | 0.0066 | 0.001 | 0.0347 | 0.0046 | 1.1955 | 0.245 | 0.0435 | 0.0068 | 0.2213 | 0.0005 | 0.0038 | 0.0013 | 0.0361 | 0.0034 | 0.0017 | 0.0013 | 0.0424 | [5 empty] | 156 | [9 empty] | HE1-HO1-HO2-CC1 | [8 empty] | 115 |  |  |  | 87.86667 |  |  |  | DRI-Scrap | 87.86667 |  |  | AMEDC | 0.95 | 2.8 | 111.9029 |  |  | Disponible | No Disponible | 17986 | 109
2025-01-12 | 2520095 | Calmado silicio | M695 | Christopher Ali Adame Piedra | 200 | 198 | 1.406275 | 92 | 1.966667 | 105.4667 |  | 268.9 |  | 0.6 | 8.1 | 17.5 |  |  |  | 138 | 1649 | 863 | Free | 112 | 0.06591 | 0.005 | 0.00996 | 1e-05 | 1e-05 | 111 | 35.365 | 20.913 | 10.894 | 24.153 | 4.235 | 1.691054 | 1294.65 |  |  |  | 369.0142 | 1335 | [13 empty] | 171 | 0.11711 | 0.41525 | 0.00917 | 0.00675 | 0.00912 | 0.0585 | 1e-05 | 1e-05 | [30 empty] | HO2 | Vincenzo Pano Di Sapio | 68.48755 | 143.483 | 159.3833 | 1553.8 | 1560.8 | 2025-01-13 12:51 | 2025-01-13 13:25 | 33.43333 | 2.1 | 2.1 | 1079.4 | 933 |  | 554.4 | 461.0122 | 1553 | 97.65 | [6 empty] | 40 | 138 | [6 empty] | 32.34 | [6 empty] | 24200 | 104.8 |  | 2025-01-13 12:47 | 2025-01-13 12:51 | 43.82402 | 6.924716 | 6.924716 | ABRE, NORMAL | ABRE, NORMAL | 215 | 0.2127 | 1.1777 | 0.2558 | 0.0081 | 0.0013 | 0.0534 | 0.0052 | 0.0049 | 0.2389 | 0.0017 | 0.0036 | 0.0005 | 0.0429 | 0.0033 | 0.0011 | 0.0028 | 0.0038 | 213 | 49.361 | 17.564 | 11.367 | 0.988 | 0.751 | 18.202 | 2.810351 |  |  |  | 0 | [9 empty] | 0 | 0 | [35 empty] | 615.3 | 3696 | [8 empty] | 0.0526 | [11 empty] | Ca | 19.1085 |  | 2025-01-13 03:02 | 2025-01-13 04:33 |  |  | Daniel Soto Sanchez | [9 empty] | 27 | 57 |  | 0.109 | 2025-01-13 04:34 | 2025-01-13 04:39 | 4.8 | [8 empty] | 413 | 0.218 | 0.0094 | 0.0007 | 0.0057 | 0.0044 | 1.1871 | 0.2684 | 0.0428 | 0.0043 | 0.2452 | 0.0006 | 0.0035 | 0.0014 | 0.0378 | 0.0034 | 0.0018 | 0.0011 | 0.0424 | [5 empty] | 442 | [9 empty] | HE2-HO2-HO2-HO2-CC2 | [7 empty] | 230 | 46 |  |  |  | 104.8 |  |  |  | DRI | 104.8 |  |  | AMEDC | 0.883333 | 8 | 80.93295 |  |  | No Disponible | No Disponible | 89 | 105
2025-01-12 | 2520096 | Calmado silicio | M695 | Alejandro Vargas Duarte | 200 | 200 | 1.414893 | 38 | 443.2833 | 494.6 | 278.9667 | 264.8 | 50 | 3 | 10.1 | 20 |  |  |  | 195.1 | 1690 | 872 | Free | 112 | 0.05428 | 0.00427 | 0.00884 | 0.0001 | 1e-05 | 111 | 33.441 | 19.227 | 9.628 | 28.19 | 4.408 | 1.739273 |  |  | 3499 |  | 334.2594 | 1451 | [13 empty] | 171 | 0.13184 | 1.0229 | 0.17764 | 0.0069 | 0.00978 | 0.02763 | 1e-05 | 1e-05 | [30 empty] | HO2 | Vincenzo Pano Di Sapio | 26.79192 | 71.95855 | 73.11667 | 1574.1 | 1566.7 | 2025-01-13 14:21 | 2025-01-13 14:45 | 23.9 |  |  | 402.15 |  |  | 33.6 | 195.2402 | 912 | 495.6 | [6 empty] | 40 | 138 | [6 empty] | 32.34 | 50.292 | [5 empty] | 9000 | 75.02 |  | 2025-01-13 14:21 | 2025-01-13 14:22 | 62.55267 | 7.210166 | 7.210166 | NO ABRE | ABRE, NORMAL | 213 | 0.2142 | 1.1869 | 0.2466 | 0.0068 | 0.0023 | 0.0559 | 0.0073 | 0.0051 | 0.2036 | 0.0016 | 0.0036 | 0.0005 | 0.0421 | 0.0032 | 0.0016 | 0.0023 | 0.0044 | 211 | 54.337 | 14.391 | 8.369 | 0.738 | 0.734 | 16.85 | 3.775763 |  |  |  | 0 | [9 empty] | 0 | 0 | [34 empty] | 129 | 606.9 | 3240 | [8 empty] | 0.0556 | [11 empty] | Ca | 7.72055 |  | 2025-01-13 04:50 | 2025-01-13 12:42 |  |  | Daniel Soto Sanchez | [7 empty] | ABRE, NORMAL | ABRE, NORMAL | 12 | 121 |  | 0.115 | 2025-01-13 12:48 | 2025-01-13 12:54 | 5.45 | [8 empty] | 413 | 0.22 | 0.0079 | 0.0017 | 0.0074 | 0.0057 | 1.1822 | 0.2586 | 0.0453 | 0.0043 | 0.2088 | 0.0005 | 0.0033 | 0.0015 | 0.0377 | 0.0033 | 0.0013 | 0.001 | 0.0447 | [5 empty] | 156 | [9 empty] | HE2-HE2-HO2-CC2 | [7 empty] | 230 | 57.5 |  |  |  | 48.73333 |  |  |  | DRI-Scrap | 48.73333 |  |  | AMEDC | 6.766666 | 5.283333 | 83.77877 |  | 3.533333 | No Disponible | No Disponible | 509 | 91
2025-01-12 | 2530115 | Calmado silicio | M695 | Jose Luis Vivar Agapito | 210 | 198.4 | 1.559819 | 67 | 3.98333 | 85.31667 | 3.033333 | 249.6 |  | 0.9 | 7.4 | 16.6 | 24 |  |  | 126.9 | 1639 | 901 | Free | 112 | 0.09091 | 0.00498 | 0.00951 | 1e-05 | 1e-05 | 111 | 35.528 | 18.491 | 10.674 | 26.949 | 4.286 | 1.921367 | 1360.8 |  |  |  | 342.437 | 1284 | [13 empty] | 171 | 0.1092 | 0.4076 | 0.01 | 0.0045 | 0.0078 | 0.0488 | 0.004 | 0.0027 | [30 empty] | HO1 | Manuel Alejandro Ramirez Solano | 87.87872 | 289.2619 | 290.25 | 1568.9 | 1570 | 2025-01-13 11:31 | 2025-01-13 11:53 | 22.13333 | 1.3 | 1.3 | 1008 | 1055 |  | 695.1 | 131.8638 | 931 | 302.4 |  | 452 |  |  |  |  | 40 | 172.5 | [6 empty] | 34.275 | 112.2 | 44 | 48 |  |  |  | 12100 | 140.65 |  | 2025-01-13 11:32 | 2025-01-13 11:33 | 29.17426 | 78.18438 | 78.18438 | ABRE, NORMAL | ABRE, NORMAL | 212 | 0.21432 | 1.18284 | 0.25451 | 0.00795 | 0.00237 | 0.05719 | 0.00435 | 0.00289 | 0.20464 | 1e-05 | 0.00335 | 0.00075 | 0.04101 | 0.00297 | 0.00358 | 0.00235 | 0.0048 | [11 empty] | 0 | [9 empty] | 0 | 0 | [35 empty] | 179.55 | 3946 | [8 empty] | 0.05576 | [11 empty] | Ca | 59.49927 |  | 2025-01-13 02:24 | 2025-01-13 03:32 |  |  | Daniel Soto Sanchez | [7 empty] | ABRE, NORMAL | ABRE, NORMAL | 1 | 74 |  | 0.151 | 2025-01-13 03:32 | 2025-01-13 03:38 | 5.583333 | [8 empty] | 413 | 0.233 | 0.0081 | 0.001 | 0.0053 | 0.0052 | 1.1667 | 0.269 | 0.04 | 0.0042 | 0.2084 | 0.0005 | 0.0041 | 0.0012 | 0.0336 | 0.0028 | 0.0019 | 0.0009 | 0.0386 | [5 empty] | 390 | [9 empty] | HE3-HO1-HO3-HO1-CC2 | [7 empty] | 207 | 46 |  |  |  | 76.9 |  |  |  | DRI | 76.9 |  |  | AMEDC | 0.216666 | 4.316666 | 101.0662 |  | 3.033333 | No Disponible | No Disponible | 1092 | 83
2025-01-12 | 2530116 | Calmado silicio | M695 | Jose Luis Vivar Agapito | 210 | 202.1 | 1.41156 | 46 | 43.46667 | 99.38333 | 41.6 | 147.2 |  | 0.8 | 5.3 | 11.1 |  |  |  | 86.7 | 1680 | 982 | Free | 112 | 0.06412 | 0.00453 | 0.00999 | 1e-05 | 1e-05 | 111 | 33.629 | 19.594 | 11.059 | 26.17 | 4.23 | 1.716291 | [58 empty] | HO2 | Vincenzo Pano Di Sapio | 65.59296 | 131.0859 | 137.7667 | 1528.8 | 1563.7 | 2025-01-13 11:59 | 2025-01-13 12:39 | 40.85 |  | 3.8 | 1991.85 | 762 |  | 590.1 | 599.0092 | 1654 | 100.8 | [6 empty] | 40 | 138 | [6 empty] | 32.34 | [6 empty] | 24100 | 96.5 |  | 2025-01-13 11:57 | 2025-01-13 11:59 | 44.16953 | 5.2865 | 5.2865 | ABRE, NORMAL | ABRE, NORMAL | 214 | 0.2201 | 1.1945 | 0.2531 | 0.0072 | 0.0014 | 0.0446 | 0.0065 | 0.006 | 0.2225 | 0.0012 | 0.004 | 0.0005 | 0.0403 | 0.0031 | 0.0013 | 0.0029 | 0.0039 | 213 | 54.993 | 6.041 | 7.989 | 0.598 | 0.309 | 24.497 | 9.103294 |  |  |  | 0 | [9 empty] | 0 | 0 | [35 empty] | 613.2 | 1712 | [8 empty] | 0.0437 | [11 empty] | Ca | 14.29293 |  | 2025-01-13 04:02 | 2025-01-13 05:07 |  |  | Daniel Soto Sanchez | [7 empty] | ABRE, NORMAL | ABRE, NORMAL | 25 | 16 |  | 0.119 | 2025-01-13 05:12 | 2025-01-13 05:14 | 2.583333 | [8 empty] | 413 | 0.227 | 0.0081 | 0.0009 | 0.0061 | 0.005 | 1.1907 | 0.2682 | 0.038 | 0.0047 | 0.2252 | 0.0005 | 0.0038 | 0.0012 | 0.036 | 0.0032 | 0.0021 | 0.0009 | 0.0376 | [5 empty] | 312 | [9 empty] | HE3-HO2-HO2-CC2 | [8 empty] | 92 |  |  |  | 53.6 |  |  |  | DRI | 53.6 |  |  | AMEDC | 4.416666 | 5.016666 | 124.4796 |  | 4.05 | No Disponible | No Disponible | 845 | 61
2025-01-12 | 2530117 | Calmado silicio | M695 | Jose Luis Vivar Agapito | 210 | 170.4 | 1.617076 | 47 | 22.16666 | 76.76666 | 15.05 | 158.4 |  | 0.6 | 5.3 | 11.5 |  |  |  | 95.2 | 1696 | 1022 |  | 112 | 0.08365 | 0.00452 | 0.00841 | 0.00014 | 1e-05 | 111 | 31.706 | 16.041 | 9.001 | 34.526 | 3.566 | 1.97656 | [58 empty] | HO3 | Juan Carlos Farias Martinez | 44.98503 | 135.0738 | 139.5667 | 1557.4 | 1560.5 | 2025-01-13 12:06 | 2025-01-13 12:33 | 26.45 |  | 7.2 | 3095.4 |  |  | 711.9 | 562.21 | 1757 | 285.6 | [6 empty] | 40 | 115 | [6 empty] | 16.8 | 104.2 | [5 empty] | 11600 | 56.34 |  | 2025-01-13 12:08 | 2025-01-13 12:10 | 25.02633 | 11.418 | 11.418 | ABRE, NORMAL | ABRE, NORMAL | 214 | 0.2172 | 1.1866 | 0.2673 | 0.0092 | 0.0022 | 0.0352 | 0.0052 | 0.0043 | 0.2087 | 0.0005 | 0.0049 | 0.0018 | 0.0372 | 0.0032 | 0.0019 | 0.0027 | 0.0018 | 211 | 57.485 | 6.644 | 6.474 | 0.889 | 0.394 | 22.92 | 8.652167 |  |  |  | 0 | [9 empty] | 0 | 0 | [35 empty] | 494.55 | 1360 | [8 empty] | 0.035 | [11 empty] | Ca | 4.4996 |  | 2025-01-13 05:34 | 2025-01-13 06:21 |  |  | Daniel Soto Sanchez | [9 empty] | 11 | 45 |  | 0.124 | 2025-01-13 06:28 | 2025-01-13 06:35 | 7.166666 | [8 empty] | 413 | 0.224 | 0.0089 | 0.0011 | 0.0047 | 0.0032 | 1.1743 | 0.2624 | 0.0334 | 0.004 | 0.2115 | 0.0005 | 0.0043 | 0.0012 | 0.0313 | 0.0033 | 0.0019 | 0.0005 | 0.0323 | [5 empty] | 260 | [9 empty] | HE3-HO1-HO3-CC1 | [8 empty] | 149.5 |  |  |  | 59.78333 |  |  |  | DRI | 59.78333 |  |  | AMEDC | 6.966666 | 5.616666 | 119.0694 |  |  |  |  | 18683 | 62
2025-01-12 | 2540101 | Calmado silicio | M695 | Ruben Angel Junior Soria Arellano | 210 | 209 | 1.384413 | 75 | 37.18333 | 121.9167 | 35.86666 | 234.5 |  | 1.3 | 7.5 | 14.8 |  |  |  | 113.7 | 1646 | 671 | Free | 113 | 0.07242 | 0.00417 | 0.01052 | 1e-05 | 1e-05 | 111 | 34.213 | 20.339 | 11.303 | 26.742 | 4.374 | 1.682138 | 1441.65 |  |  |  | 342.437 | 1287 | [52 empty] | HO2 | Pedro Arturo Callejas Canseco | 112.4031 | 316.9647 | 397.55 | 1570.1 | 1563.9 | 2025-01-13 17:00 | 2025-01-13 17:48 | 47.2 |  |  | 409.5 | 1563 |  | 431.55 | 114.4864 | 2426 | 938.95 | [6 empty] | 40 | 184 | [6 empty] | 63.59445 | 337.3 | 99 | 36 |  |  |  | 19800 | 117.81 |  | 2025-01-13 17:00 | 2025-01-13 17:01 | 22.30091 | 9.038667 | 9.038667 | ABRE, NORMAL | ABRE, NORMAL | 213 | 0.22092 | 1.20731 | 0.26449 | 0.0089 | 0.00257 | 0.06188 | 0.00531 | 0.00422 | 0.23559 | 1e-05 | 0.00455 | 0.00224 | 0.04182 | 0.00303 | 0.00284 | 0.00178 | 0.0047 | 211 | 57.629 | 6.781 | 12.383 | 0.785 | 0.264 | 18.389 | 8.498599 |  |  |  | 0 | [9 empty] | 0 | 0 | [35 empty] | 615.3 | 3586 | [8 empty] | 0.06094 | [11 empty] | Ca | 141.1232 |  | 2025-01-13 02:29 | 2025-01-13 03:45 |  |  | Daniel Soto Sanchez | [7 empty] | ABRE, NORMAL | ABRE, NORMAL | 20 | 4 |  | 0.122 | 2025-01-13 03:53 | 2025-01-13 03:58 | 5.183333 | [6 empty] | 153.3 |  | 413 | 0.228 | 0.0084 | 0.0009 | 0.0054 | 0.0054 | 1.1993 | 0.2832 | 0.0531 | 0.0045 | 0.2398 | 0.0005 | 0.0043 | 0.0015 | 0.0396 | 0.0031 | 0.001 | 0.0009 | 0.0528 | [5 empty] | 611 | [9 empty] | HE4-HO3-HO2-HO1-HO2-CC2 | [7 empty] | 138 | 92 |  |  |  | 84.55 |  |  |  | DRI | 84.55 |  |  | AMEDC | 8.5 | 4.366666 | 106.8537 | 8.383333 |  | No Disponible | No Disponible | 80 | 40
2025-01-13 | 2510128 | Calmado silicio | M695 | Cesar Nuñez Acevedo | 196.95 | 202 | 1.410791 | 73 | 301.75 | 382.6333 | 301.35 | 252.6 |  | 0.5 | 6.6 | 16.4 |  |  |  | 142.7 | 1682 | 943 | Free | 112 | 0.10697 | 0.0045 | 0.00881 | 0.0068 | 1e-05 | 111 | 30.253 | 17.483 | 10.449 | 34.598 | 3.961 | 1.730424 |  |  | 3514 |  | 344.4814 | 1241 | [52 empty] | HO1 | Manuel Alejandro Ramirez Solano | 15.48258 | 72.5926 | 72.86667 | 1608.1 | 1561.6 | 2025-01-13 14:55 | 2025-01-13 15:27 | 32.33333 |  |  | 328.65 |  |  | 55.65 | 109.3754 | 408 | 195.3 | [6 empty] | 40 | 138 | [6 empty] | 24 | 82 | [5 empty] | 5200 | 20.9 |  | 2025-01-13 14:56 | 2025-01-13 14:59 | 17.27449 | 54.56072 | 72.59261 | ABRE, NORMAL | ABRE, NORMAL | 213 | 0.2191 | 1.1997 | 0.251 | 0.0073 | 0.002 | 0.0499 | 0.0144 | 0.0055 | 0.2069 | 0.0015 | 0.0036 | 0.0005 | 0.0396 | 0.0032 | 0.0014 | 0.0032 | 0.0035 | 211 | 54.125 | 14.289 | 7.61 | 1.24 | 0.738 | 18.668 | 3.787879 |  |  |  | 0 | [9 empty] | 0 | 0 | [35 empty] | 617.4 | 3786 | [8 empty] | 0.0495 | [14 empty] | 2025-01-13 11:57 | 2025-01-13 13:10 |  |  | Daniel Soto Sanchez | [7 empty] | NO ABRE | NO ABRE | 24 | 17 |  | 0.095 | 2025-01-13 13:10 | 2025-01-13 13:16 | 5.633333 | [8 empty] | 413 | 0.224 | 0.008 | 0.0013 | 0.0134 | 0.0047 | 1.1812 | 0.2589 | 0.0418 | 0.0047 | 0.2141 | 0.0005 | 0.0032 | 0.0015 | 0.0366 | 0.0033 | 0.002 | 0.001 | 0.0413 | [5 empty] | 130 | [9 empty] | HE1-HO1-CC2 | [7 empty] | 322 | 126.5 |  |  |  | 82.48333 |  |  |  | DRI | 82.48333 |  |  | AMEDC | 0.633333 | 3.85 | 118.5088 |  |  | No Disponible | No Disponible | 1185 | 54
2025-01-13 | 2510129 | Calmado silicio | M695 | Cesar Nuñez Acevedo | 196.01 | 205 | 1.558401 | 64 | 25.35 | 98.85 | 22.8 | 239.8 |  | 0.8 | 7.2 | 16.2 |  |  |  | 135.5 | 1675 | 835 | Free | 112 | 0.05003 | 0.00404 | 0.0079 | 1e-05 | 1e-05 | 111 | 34.076 | 17.689 | 9.908 | 31.308 | 4.177 | 1.926395 |  |  | 3509 |  | 339.3704 | 1439 | [52 empty] | HO2 | Pedro Arturo Callejas Canseco | 30.51923 | 82.784 | 83.41666 | 1540.7 | 1567.8 | 2025-01-13 18:40 | 2025-01-13 19:10 | 29.61667 |  |  | 412.65 |  |  | 92.4 | 44.9768 | 821 | 108.15 | [6 empty] | 40 | 138 | [6 empty] | 25.62945 | 75.438 | [5 empty] | 11100 | 59.55 |  | 2025-01-13 18:40 | 2025-01-13 18:42 | 43.16051 | 8.222333 | 8.222333 | ABRE, NORMAL | ABRE, NORMAL | 213 | 0.22298 | 1.19425 | 0.22926 | 0.00696 | 0.00222 | 0.04343 | 0.0055 | 0.00295 | 0.21606 | 1e-05 | 0.00238 | 1e-05 | 0.04042 | 0.00321 | 0.00247 | 0.00299 | 0.00449 | [11 empty] | 0 | [9 empty] | 0 | 0 | [34 empty] | 159 | 607.95 | 2429 | [8 empty] | 0.04171 | [11 empty] | Ca | 4.9616 |  | 2025-01-13 13:41 | 2025-01-13 14:48 |  |  | Daniel Soto Sanchez | [7 empty] | ABRE, NORMAL | ABRE, NORMAL | 27 | 58 |  | 0.116 | 2025-01-13 14:49 | 2025-01-13 14:55 | 5.766666 | [8 empty] | 413 | 0.235 | 0.0073 | 0.0008 | 0.0076 | 0.0049 | 1.1863 | 0.2441 | 0.0317 | 0.0042 | 0.2259 | 0.0005 | 0.0033 | 0.0015 | 0.0342 | 0.0031 | 0.0021 | 0.0008 | 0.0312 | [5 empty] | 130 | [9 empty] | HE1-HO2-CC1 | [7 empty] | 322 | 69 |  |  |  | 72.81667 |  |  |  | DRI | 72.81667 |  |  | AMEDC | 0.766666 | 3.05 | 118.9682 |  |  |  | No Disponible | 14094 | 94
2025-01-13 | 2510130 | Calmado silicio | M695 | Cesar Nuñez Acevedo | 197.66 | 194 | 1.333098 | 75 | 241.25 | 325.2167 | 239.55 | 260.4 |  | 0.7 | 7.1 | 15.4 |  |  |  | 146.7 | 1697 | 1106 | Free | 112 | 0.1224 | 0.00472 | 0.00935 | 1e-05 | 1e-05 | 111 | 30.22 | 18.88 | 9.899 | 33.664 | 3.789 | 1.600636 |  |  | 3509 |  | 344.4814 | 1250 | [13 empty] | 171 | 0.17255 | 1.0078 | 0.18591 | 0.0078 | 0.00879 | 0.06301 | 1e-05 | 1e-05 | [30 empty] | HO1 | Anna Gladis Tinoco Rangel | 13.40623 | 39.54083 | 39.81667 | 1582.2 | 1566.1 | 2025-01-13 21:16 | 2025-01-13 21:42 | 26.63333 |  |  | 505.05 |  |  | 72.45 | 95.0646 | 911 | 198.45 | [6 empty] | 40 | 138 | [6 empty] | 21 | [6 empty] | 4300 | 23.84 |  | 2025-01-13 21:14 | 2025-01-13 21:18 | 36.17526 | 16.3405 | 39.54083 | ABRE, NORMAL | ABRE, NORMAL | 212 | 0.21278 | 1.1847 | 0.24098 | 0.00757 | 0.0025 | 0.04037 | 0.00364 | 0.00241 | 0.20697 | 1e-05 | 0.00337 | 0.00072 | 0.03831 | 0.00339 | 0.00307 | 0.00218 | 0.00449 | 211 | 58.021 | 11.526 | 6.298 | 0.738 | 0.29 | 19.898 | 5.033923 |  |  |  | 0 | [9 empty] | 0 | 0 | [34 empty] | 285 | 613.2 | 2829 | [8 empty] | 0.03917 | [14 empty] | 2025-01-13 18:55 | 2025-01-13 20:13 |  |  | Daniel Soto Sanchez | [7 empty] | ABRE, NORMAL | ABRE, NORMAL | 11 | 47 |  | 0.095 | 2025-01-13 20:14 | 2025-01-13 20:20 | 5.066666 | [8 empty] | 413 | 0.224 | 0.0079 | 0.0013 | 0.0056 | 0.005 | 1.1839 | 0.2532 | 0.0312 | 0.0036 | 0.2125 | 0.0005 | 0.0031 | 0.0012 | 0.0357 | 0.0031 | 0.0017 | 0.0007 | 0.0308 | [5 empty] | 130 | [9 empty] | HE1-HO1-CC2 | [7 empty] | 345 |  |  |  |  | 86.01666 |  |  |  | DRI | 86.01666 |  |  | AMEDC | 1.133333 | 5.95 | 117.1855 |  |  | No Disponible | No Disponible | 942 | 100
2025-01-13 | 2510131 | Calmado silicio | M695 | Cesar Nuñez Acevedo | 200.57 | 195.96 | 1.625864 | 62 | 18.51666 | 91.56667 | 17.16667 | 242.8 |  | 0.4 | 7.2 | 16.2 |  |  |  | 127.4 | 1674 | 1099 | Free | 112 | 0.14304 | 0.00447 | 0.0088 | 1e-05 | 1e-05 | 111 | 31.041 | 15.719 | 7.824 | 37.724 | 3.373 | 1.974744 |  |  | 3484 |  | 337.326 | 1258 | [13 empty] | 171 | 0.16682 | 0.99911 | 0.15804 | 0.00614 | 0.00802 | 0.05429 | 1e-05 | 1e-05 | [30 empty] | HO2 | Heriberto Cornejo Sanchez | 42.86983 | 79.37677 | 96.13333 | 1560.5 | 1567 | 2025-01-14 00:53 | 2025-01-14 01:08 | 15.41667 |  |  | 560.7 |  |  | 128.1 | 76.665 | 802 | 136.5 | [6 empty] | 40 | 218.5 | [6 empty] | 56.595 | 80 | [5 empty] | 15300 | 51.24 |  | 2025-01-14 00:52 | 2025-01-14 00:53 | 38.73174 | 6.20755 | 6.20755 | ABRE, DEFICIENTE | ABRE, DEFICIENTE | 212 | 0.21787 | 1.1993 | 0.25497 | 0.00701 | 0.00277 | 0.03966 | 0.00448 | 0.00316 | 0.21624 | 1e-05 | 0.00532 | 0.00091 | 0.03875 | 0.00273 | 0.00277 | 0.00219 | 0.0058 | [11 empty] | 0 | [9 empty] | 0 | 0 | [34 empty] | 232 | 599.55 | 2986 | [8 empty] | 0.03886 | [11 empty] | Ca | 51.06045 |  | 2025-01-13 20:43 | 2025-01-13 21:44 |  |  | Daniel Soto Sanchez | [7 empty] | ABRE, NORMAL | ABRE, NORMAL | 1 | 77 |  | 0.073 | 2025-01-13 21:46 | 2025-01-13 21:55 | 8.6 | [8 empty] | 413 | 0.236 | 0.0072 | 0.0012 | 0.0053 | 0.0069 | 1.1745 | 0.275 | 0.0292 | 0.0039 | 0.2359 | 0.0005 | 0.0044 | 0.0015 | 0.034 | 0.0026 | 0.0016 | 0.0008 | 0.0278 | [5 empty] | 390 | [9 empty] | HE1-HO2-HO2-CC2 | [7 empty] | 345 | 46 |  |  |  | 73.26666 |  |  |  | DRI | 73.26666 |  |  | AMEDC | 1.683333 | 2.666666 | 117.9276 |  |  | No Disponible | No Disponible | 1092 | 96
2025-01-13 | 2520097 | Calmado silicio | M695 | Alejandro Vargas Duarte | 210 | 204 | 1.414893 | 90 | 21.2 | 163.8667 | 18.5 | 247.5 |  | 0.5 | 7.9 | 15.1 |  |  |  | 130.3 | 1675 | 668 | Free | 112 | 0.16788 | 0.00455 | 0.01133 | 1e-05 | 1e-05 | 111 | 33.441 | 19.227 | 9.628 | 28.19 | 4.408 | 1.739273 |  |  | 3504 |  | 379.2362 | 1443 | [13 empty] | 171 | 0.12386 | 1.03776 | 0.18444 | 0.00865 | 0.00909 | 0.08468 | 1e-05 | 1e-05 | [30 empty] | HO1 | Anna Gladis Tinoco Rangel | 27.53713 | 86.57743 | 86.86667 | 1571.9 | 1574.1 | 2025-01-13 17:50 | 2025-01-13 18:29 | 38.83333 |  |  | 305.55 |  |  | 69.3 | 95.0646 | 706 | 207.9 | [6 empty] | 40 | 138 | [6 empty] | 32 | 60 | [5 empty] | 9300 | 30.33 |  | 2025-01-13 17:52 | 2025-01-13 17:58 | 21.01933 | 59.12888 | 86.57743 | ABRE, NORMAL | ABRE, NORMAL | 213 | 0.2104 | 1.1628 | 0.2373 | 0.0083 | 0.0017 | 0.0418 | 0.0061 | 0.0051 | 0.2121 | 0.0013 | 0.0046 | 0.0005 | 0.0363 | 0.0031 | 0.0012 | 0.0037 | 0.0036 | 211 | 57.479 | 15.462 | 7.902 | 0.961 | 0.381 | 14.492 | 3.717436 |  |  |  | 0 | [9 empty] | 0 | 0 | [35 empty] | 619.5 | 3730 | [8 empty] | 0.0413 | [14 empty] | 2025-01-13 13:09 | 2025-01-13 14:49 |  |  | Daniel Soto Sanchez | [7 empty] | ABRE, NORMAL | ABRE, NORMAL | 11 | 46 |  | 0.115 | 2025-01-13 14:50 | 2025-01-13 14:54 | 4.05 | [8 empty] | 413 | 0.217 | 0.0094 | 0.0008 | 0.0063 | 0.0043 | 1.1501 | 0.2459 | 0.0341 | 0.0041 | 0.2225 | 0.0005 | 0.0043 | 0.0014 | 0.0327 | 0.0031 | 0.0025 | 0.0009 | 0.0332 | [5 empty] | 130 | [9 empty] | HE2-HO1-CC1 | [7 empty] | 230 | 80.5 |  |  |  | 97.53333 |  |  |  | DRI | 97.53333 |  |  | AMEDC | 1.733333 | 3.483333 | 76.72387 |  |  | No Disponible | No Disponible | 178 | 107
2025-01-13 | 2520098 | Calmado silicio | M695 | Abel Antonio Pano Di sapio | 210 | 202 | 1.38259 | 85 | 5.666664 | 98.21667 | 8.516666 | 239.4 |  | 0.8 | 7.2 | 15.4 |  |  |  | 123 | 1656 | 793 | Free | 112 | 0.0531 | 0.0049 | 0.0113 | 1e-05 | 1e-05 | 111 | 32.654 | 19.347 | 10.736 | 29.336 | 4.271 | 1.687807 |  |  | 3597 |  | 339.3704 | 1343 | [13 empty] | 171 | 0.13245 | 0.79118 | 0.14294 | 0.0076 | 0.0107 | 0.0465 | 1e-05 | 1e-05 | [30 empty] | HO1 | Anna Gladis Tinoco Rangel | 30.03063 | 59.9075 | 60.33333 | 1547.2 | 1569.1 | 2025-01-13 19:11 | 2025-01-13 19:28 | 17.03333 |  |  | 1076.25 |  |  | 228.9 | 102.22 | 910 | 259.35 | [6 empty] | 40 | 138 | [6 empty] | 30 | 75 | [5 empty] | 10100 | 29.23 |  | 2025-01-13 19:11 | 2025-01-13 19:15 | 29.27513 | 22.84193 | 59.9075 | ABRE, NORMAL | ABRE, NORMAL | 213 | 0.21062 | 1.14543 | 0.2233 | 0.00869 | 0.00418 | 0.03997 | 0.00583 | 0.00349 | 0.19848 | 1e-05 | 0.00445 | 0.00061 | 0.03155 | 0.00285 | 0.00234 | 0.00293 | 0.0029 | 211 | 59.614 | 14.428 | 5.647 | 1.374 | 0.49 | 13.493 | 4.131827 |  |  |  | 0 | [9 empty] | 0 | 0 | [35 empty] | 623.7 | 3276 | [8 empty] | 0.03902 | [14 empty] | 2025-01-13 15:03 | 2025-01-13 16:27 |  |  | Daniel Soto Sanchez | [8 empty] | ABRE, NORMAL | 12 | 122 |  | 0.092 | 2025-01-13 16:29 | 2025-01-13 16:33 | 4.85 | [8 empty] | 413 | 0.219 | 0.0085 | 0.0021 | 0.0057 | 0.0035 | 1.1494 | 0.2398 | 0.0322 | 0.0039 | 0.2021 | 0.0005 | 0.0035 | 0.0012 | 0.0301 | 0.0028 | 0.0025 | 0.001 | 0.0313 | [5 empty] | 130 | [9 empty] | HE2-HO1-CC2 | [7 empty] | 230 | 69 |  |  |  | 96.16666 | 100.2667 |  |  | DRI | 96.16666 |  |  | AMEDC | 1.633333 | 6.316666 | 85.94977 |  | 4.1 | No Disponible | No Disponible | 1537 | 107
2025-01-13 | 2520099 | Calmado silicio | M695 | Abel Antonio Pano Di sapio | 210 | 219 | 1.317654 | 99 | 30.73334 | 140.9167 | 30.01667 | 211.1 | 50 | 1 | 7.2 | 15.1 |  |  |  | 140 | 1675 | 758 | Free | 112 | 0.10857 | 0.00455 | 0.01044 | 1e-05 | 1e-05 | 111 | 29.609 | 17.818 | 8.898 | 32.388 | 4.653 | 1.661746 |  |  | 3596 |  | 334.2594 | 1646 | [52 empty] | HO1 | Anna Gladis Tinoco Rangel | 18.89752 | 47.8076 | 47.93333 | 1573.6 | 1562.4 | 2025-01-13 20:09 | 2025-01-13 20:38 | 28.93333 |  |  | 825.3 |  |  | 166.95 | 124.7084 | 704 | 116.55 | [6 empty] | 40 | 138 | [6 empty] | 25 | [6 empty] | 6100 | 26.33 |  | 2025-01-13 20:10 | 2025-01-13 20:13 | 33.04496 | 16.05693 | 47.8076 | ABRE, NORMAL | ABRE, NORMAL | 212 | 0.21726 | 1.17051 | 0.23115 | 0.00759 | 0.00307 | 0.04252 | 0.00645 | 0.00365 | 0.21293 | 1e-05 | 0.00425 | 0.00017 | 0.03735 | 0.00323 | 0.00207 | 0.00221 | 0.0047 | 211 | 58.982 | 12.803 | 6.492 | 1.021 | 0.309 | 17.667 | 4.606889 |  |  |  | 0 | [9 empty] | 0 | 0 | [34 empty] | 183 | 610.05 | 2947 | [8 empty] | 0.04156 | [14 empty] | 2025-01-13 17:07 | 2025-01-13 18:46 |  |  | Daniel Soto Sanchez | [7 empty] | ABRE, NORMAL | ABRE, NORMAL | 7 | 30 |  | 0.071 | 2025-01-13 18:50 | 2025-01-13 18:54 | 4.25 | [8 empty] | 413 | 0.223 | 0.0074 | 0.0015 | 0.0058 | 0.0054 | 1.1757 | 0.2471 | 0.0341 | 0.0038 | 0.2101 | 0.0005 | 0.0032 | 0.0014 | 0.0364 | 0.0032 | 0.0018 | 0.0011 | 0.0337 | [5 empty] | 130 | [9 empty] | HE2-HO1-CC1 | [7 empty] | 230 | 46 |  |  |  | 112.65 | 140 |  |  | DRI-Scrap | 112.65 |  |  | AMEDC | 3.183333 | 9.4 | 85.1486 |  | 2.666666 | No Disponible | No Disponible | 4380 | 99
2025-01-13 | 2530118 | Calmado silicio | M695 | Roberto Carlos Palominos Contreras | 200 | 213 | 1.274842 | 102 | 346.9833 | 461.8167 | 341.85 | 304.3 |  | 0.9 | 8.6 | 17 | 25 |  |  | 167.5 | 1669 | 766 | Free | 112 | 0.0947 | 0.00457 | 0.00783 | 1e-05 | 1e-05 | 111 | 30.136 | 19.5 | 10.514 | 34.188 | 4.139 | 1.545436 |  |  | 3547 |  | 327.104 | 1595 | [13 empty] | 171 | 0.1433 | 0.934 | 0.1833 | 0.0062 | 0.0069 | 0.0358 | 0.0049 | 0.0017 | [30 empty] | HO1 | Anna Gladis Tinoco Rangel | 27.85978 | 64.03938 | 64.06667 | 1549.3 | 1564.7 | 2025-01-13 16:16 | 2025-01-13 16:55 | 39.85 |  |  | 334.95 | 54 |  | 96.6 | 81.776 | 608 | 200 | [6 empty] | 40 | 138 | [6 empty] | 20 | 75 | [5 empty] | 9300 | 23.07 |  | 2025-01-13 16:17 | 2025-01-13 16:20 | 21.61482 | 16.03655 | 64.03938 | TARDA EN ABRIR, NORMAL | TARDA EN ABRIR, NORMAL | 213 | 0.2254 | 1.1858 | 0.253 | 0.0071 | 0.0019 | 0.041 | 0.0054 | 0.0039 | 0.2021 | 0.0005 | 0.0035 | 0.0016 | 0.0349 | 0.0032 | 0.0021 | 0.0035 | 0.0036 | 211 | 57.645 | 13.349 | 8.22 | 0.893 | 0.35 | 16.289 | 4.318301 |  |  |  | 0 | [9 empty] | 0 | 0 | [35 empty] | 584.85 | 4036 | [8 empty] | 0.0406 | [14 empty] | 2025-01-13 11:54 | 2025-01-13 14:07 |  |  | Daniel Soto Sanchez | [7 empty] | ABRE, NORMAL | ABRE, NORMAL | 7 | 29 |  | 0.124 | 2025-01-13 14:10 | 2025-01-13 14:20 | 9.566666 | [8 empty] | 413 | 0.226 | 0.0078 | 0.0008 | 0.0051 | 0.0042 | 1.1876 | 0.2529 | 0.0331 | 0.0035 | 0.1995 | 0.0005 | 0.0034 | 0.0014 | 0.0359 | 0.0033 | 0.0019 | 0.0009 | 0.0318 | [5 empty] | 130 | [9 empty] | HE3-HO1-CC2 | [7 empty] | 230 | 92 |  |  |  | 115.15 |  |  |  | DRI | 115.15 |  |  | AMEDC | 2.9 | 3.583333 | 98.73071 |  |  | No Disponible | No Disponible | 103 | 56
2025-01-13 | 2530119 | Calmado silicio | M695 | Jose Luis Vivar Agapito | 210 | 207 | 1.261399 | 69 | 26.5 | 108.7167 | 22.15 | 262 |  | 0.9 | 7.5 | 15.8 | 26 |  |  | 134.1 | 1646 | 998 | Free | 112 | 0.071 | 0.0031 | 0.0076 | 0.0039 | 0.0009 | 111 | 29.851 | 19.166 | 11.012 | 30.033 | 4.499 | 1.557498 |  |  | 3468 |  | 327.104 | 1591 | [13 empty] | 171 | 0.1725 | 0.9894 | 0.1716 | 0.0053 | 0.0082 | 0.0648 | 0.0053 | 0.0014 | [30 empty] | HO2 | Pedro Arturo Callejas Canseco | 35.15298 | 70.68933 | 71.56667 | 1521.9 | 1561.9 | 2025-01-13 20:00 | 2025-01-13 20:13 | 12.28333 |  |  | 438.9 |  |  | 215.25 |  | 1401 | 607.95 | [6 empty] | 80 | 276 | [6 empty] | 45.9228 | 25 | 110 |  |  |  |  | 12300 | 57.26 |  | 2025-01-13 19:57 | 2025-01-13 20:02 | 48.60139 | 2.2305 | 2.2305 | NO ABRE | TARDA EN ABRIR, DEFICIENTE | 213 | 0.2225 | 1.18295 | 0.22364 | 0.00728 | 0.00496 | 0.03939 | 0.00517 | 0.00403 | 0.21073 | 1e-05 | 0.0033 | 1e-05 | 0.04004 | 0.00288 | 0.0024 | 0.00356 | 0.003 | 211 | 57.546 | 14.652 | 5.456 | 1.208 | 0.603 | 14.757 | 3.927518 |  |  |  | 0 | [9 empty] | 0 | 0 | [34 empty] | 188 | 602.7 | 4601 | [8 empty] | 0.03861 | [11 empty] | Ca | 68.55489 |  | 2025-01-13 14:26 | 2025-01-13 15:59 |  |  | Daniel Soto Sanchez | [7 empty] | ABRE, NORMAL | ABRE, NORMAL | 26 | 105 |  | 0.095 | 2025-01-13 15:59 | 2025-01-13 16:09 | 9.783333 | [8 empty] | 413 | 0.229 | 0.0068 | 0.0028 | 0.0059 | 0.0035 | 1.1609 | 0.2446 | 0.0345 | 0.0043 | 0.2101 | 0.0005 | 0.0034 | 0.0013 | 0.0322 | 0.0029 | 0.003 | 0.0006 | 0.0336 | [5 empty] | 130 | [9 empty] | HE3-HO2-CC2 | [7 empty] | 276 |  |  |  |  | 83.56667 |  |  |  | DRI | 83.56667 |  |  | AMEDC | 0.05 | 4.783333 | 107.2895 |  |  | No Disponible | No Disponible | 127 | 60
2025-01-13 | 2530120 | Calmado silicio | M695 | Jose Luis Vivar Agapito | 210 | 182.832 | 1.24929 | 74 | 103.6667 | 192.2667 | 102.8333 | 259.6 |  | 0.9 | 7.9 | 17 | 50 |  |  | 138.6 | 1662 | 975 | Free | 112 | 0.0791 | 0.0031 | 0.0079 | 0.0042 | 0.0009 | 111 | 31.246 | 19.864 | 11.265 | 28.469 | 5.147 | 1.572996 |  |  | 3460 |  | 327.104 | 1585 | [13 empty] | 171 | 0.1753 | 1.0781 | 0.1901 | 0.0058 | 0.0066 | 0.0535 | 0.0065 | 0.0009 | [30 empty] | HO2 | Pedro Arturo Callejas Canseco | 16.07802 | 33.88577 | 35.83333 | 1545.4 | 1558.4 | 2025-01-13 21:02 | 2025-01-13 21:23 | 21.8 |  |  | 481.95 |  |  | 87.15 | 117.553 | 1016 | 211.05 | [6 empty] | 40 | 138 | [6 empty] | 41.0718 | [6 empty] | 5200 | 30.43 |  | 2025-01-13 21:04 | 2025-01-13 21:04 | 53.88103 | 8.990499 | 8.990499 | ABRE, NORMAL | ABRE, NORMAL | 212 | 0.20945 | 1.22008 | 0.24572 | 0.00658 | 0.00295 | 0.06632 | 0.00646 | 0.0043 | 0.21778 | 1e-05 | 0.00442 | 0.00089 | 0.03795 | 0.00289 | 0.00221 | 0.00339 | 0.0048 | [11 empty] | 0 | [9 empty] | 0 | 0 | [34 empty] | 285 | 600.6 | 4538 | [8 empty] | 0.06586 | [11 empty] | Ca | 1.194167 |  | 2025-01-13 16:17 | 2025-01-13 19:11 |  |  | Daniel Soto Sanchez | [7 empty] | ABRE, NORMAL | ABRE, NORMAL | 20 | 5 |  | 0.099 | 2025-01-13 19:11 | 2025-01-13 19:21 | 10.06667 | [6 empty] | 312.9 |  | 413 | 0.227 | 0.0068 | 0.0019 | 0.0063 | 0.0051 | 1.2108 | 0.261 | 0.0441 | 0.0046 | 0.2207 | 0.0005 | 0.0035 | 0.0013 | 0.0346 | 0.0032 | 0.0022 | 0.0007 | 0.0423 | [5 empty] | 130 | [9 empty] | HE3-HO2-CC1 | [12 empty] | 87.7 |  |  |  | DRI | 87.7 |  |  | AMEDC | 0.433333 | 3.633333 | 98.19379 |  | 2.733333 | No Disponible | No Disponible | 583 | 61
2025-01-13 | 2540102 | Calmado silicio | M695 | Ruben Angel Junior Soria Arellano | 210 | 224.2 | 1.412375 | 91 | 252.75 | 353.3 | 243.4167 | 234 |  | 1.5 | 8.8 | 16.1 |  |  |  | 133.3 | 1711 | 994 | Free | 113 | 0.07148 | 0.0062 | 0.01234 | 1e-05 | 1e-05 | 111 | 36.637 | 21.109 | 11.648 | 21.972 | 4.831 | 1.73561 |  |  | 3555 |  | 325.0596 | 1441 |  | 299 | [50 empty] | HO3 | Juan Carlos Farias Martinez | 34.0743 | 71.79433 | 71.9 | 1545.6 | 1570.5 | 2025-01-13 11:07 | 2025-01-13 11:49 | 41.46667 |  |  | 389.55 |  |  | 126 | 107.331 | 617 | 110.25 | [6 empty] | 40 | 138 | [6 empty] | 19.215 |  | 33 |  |  |  |  | 0 | 65 |  | 2025-01-13 11:09 | 2025-01-13 11:11 | 54.32183 | 9.577933 | 9.577933 | ABRE, NORMAL | ABRE, NORMAL | 212 | 0.22 | 1.1886 | 0.2341 | 0.0067 | 0.0029 | 0.0438 | 0.0056 | 0.004 | 0.193 | 0.0005 | 0.0038 | 0.0021 | 0.0383 | 0.0029 | 0.0022 | 0.0044 | 0.0047 | [11 empty] | 0 | [9 empty] | 0 | 0 | [35 empty] | 620.55 | 4744 | [8 empty] | 0.0425 | [11 empty] | Ca | 48.22838 |  | 2025-01-13 04:05 | 2025-01-13 09:41 |  |  | Daniel Soto Sanchez | [9 empty] | 7 | 28 |  | 0.142 | 2025-01-13 09:46 | 2025-01-13 09:55 | 8.583333 | [8 empty] | 413 | 0.228 | 0.0071 | 0.0017 | 0.0058 | 0.0051 | 1.179 | 0.2299 | 0.0332 | 0.0041 | 0.1946 | 0.0005 | 0.0033 | 0.0012 | 0.0338 | 0.0027 | 0.0022 | 0.0007 | 0.0324 | [5 empty] | 130 | [9 empty] | HE4-HO3-CC1 | [8 empty] | 34.5 |  |  |  | 103.1333 |  |  |  | DRI | 103.1333 |  |  | AMEDC | 5.033333 | 3.55 | 105.5556 |  |  | No Disponible | No Disponible | 4129 | 69
2025-01-13 | 2540103 | Calmado silicio | M695 | Josue Osvaldo Luna Montañez | 210 | 193.7 | 1.645637 | 82 | 77.23334 | 171.4333 | 75.4 | 245.2 |  | 1.3 | 8.4 | 15.7 |  |  |  | 122.9 | 1676 | 775 | Free | 112 | 0.03712 | 0.0035 | 0.00755 | 1e-05 | 1e-05 | 111 | 36.023 | 17.963 | 9.858 | 28.052 | 3.927 | 2.0054 |  |  | 3501 |  | 330.1706 | 1502 |  | 276 | [50 empty] | HO3 | Juan Carlos Farias Martinez | 18.85738 | 55.91677 | 56.01667 | 1593.1 | 1567.9 | 2025-01-13 13:41 | 2025-01-13 14:07 | 25.86667 |  |  | 259.35 |  |  | 46.2 | 67.4652 | 603 | 298.2 | [6 empty] | 40 | 138 | [6 empty] | 17.22 |  | 44 |  |  |  |  | 0 | 58.8 |  | 2025-01-13 13:39 | 2025-01-13 13:45 | 63.09378 | 7.6211 | 7.6211 | NO ABRE | ABRE, NORMAL | 212 | 0.2163 | 1.1893 | 0.2453 | 0.0073 | 0.0034 | 0.0451 | 0.005 | 0.0043 | 0.2084 | 0.0005 | 0.0039 | 0.0019 | 0.0414 | 0.0032 | 0.0015 | 0.0025 | 0.0033 | [11 empty] | 0 | [9 empty] | 0 | 0 | [35 empty] | 627.9 | 3696 | [8 empty] | 0.0444 | [11 empty] | Ca | 44.53305 |  | 2025-01-13 11:09 | 2025-01-13 12:37 |  |  | Daniel Soto Sanchez | [7 empty] | ABRE, NORMAL | ABRE, NORMAL | 9 | 62 |  | 0.116 | 2025-01-13 12:38 | 2025-01-13 12:44 | 6.1 | [8 empty] | 413 | 0.22 | 0.0077 | 0.0017 | 0.0047 | 0.0042 | 1.1899 | 0.25 | 0.0354 | 0.004 | 0.2205 | 0.0005 | 0.0036 | 0.0015 | 0.0371 | 0.0031 | 0.0013 | 0.001 | 0.0337 | [5 empty] | 130 | [9 empty] | HE4-HO3-CC2 | [8 empty] | 92 |  |  |  | 93.01666 |  |  |  | DRI | 93.01666 |  |  | AMEDC | 0.883333 | 4.916666 | 105.7785 |  |  | No Disponible | No Disponible | 95 | 72
2025-01-13 | 2540104 | Calmado silicio | M695 | Josue Osvaldo Luna Montañez | 210 | 214 | 1.532115 | 73 | 4.150002 | 88.23333 |  | 245.5 |  | 0.7 | 7.6 | 15.4 |  |  |  | 110.2 | 1654 | 586 | Free | 112 | 0.06554 | 0.00646 | 0.01064 | 1e-05 | 1e-05 | 111 | 36.878 | 19.413 | 11.043 | 22.175 | 4.657 | 1.899655 |  |  | 3503 |  | 330.1706 | 1485 |  | 230 | [50 empty] | HO3 | Juan Carlos Farias Martinez | 21.9263 | 77.31039 | 78.76666 | 1580 | 1565.7 | 2025-01-13 15:35 | 2025-01-13 16:10 | 34.58333 |  |  | 456.75 |  |  | 149.1 | 55.1988 | 418 | 316.05 | [6 empty] | 40 | 138 | [6 empty] | 17.115 | [6 empty] | 0 | 54.1 |  | 2025-01-13 15:35 | 2025-01-13 15:36 | 41.9866 | 4.502334 | 4.502334 | ABRE, NORMAL | ABRE, NORMAL | 213 | 0.2088 | 1.1586 | 0.2381 | 0.0073 | 0.0022 | 0.0398 | 0.0053 | 0.0051 | 0.1823 | 0.0006 | 0.0041 | 0.0005 | 0.0391 | 0.003 | 0.0006 | 0.0027 | 0.003 | [11 empty] | 0 | [9 empty] | 0 | 0 | [35 empty] | 612.15 | 3876 | [8 empty] | 0.0375 | [11 empty] | Ca | 65.04455 |  | 2025-01-13 12:52 | 2025-01-13 14:05 |  |  | Daniel Soto Sanchez | [9 empty] | 25 | 17 |  | 0.108 | 2025-01-13 14:06 | 2025-01-13 14:15 | 8.683333 | [8 empty] | 413 | 0.22 | 0.0085 | 0.0012 | 0.006 | 0.0036 | 1.1501 | 0.2455 | 0.0315 | 0.0043 | 0.1901 | 0.0005 | 0.0037 | 0.0012 | 0.0347 | 0.003 | 0.0018 | 0.0007 | 0.031 | [5 empty] | 143 | [9 empty] | HE4-HO3-CC2 | [8 empty] | 115 |  |  |  | 84.05 |  |  |  | DRI | 84.05 |  |  | AMEDC | 1.166666 | 2.366666 | 110.2581 |  |  | No Disponible | No Disponible | 2382 | 53
2025-01-13 | 2540105 | Calmado silicio | M695 | Josue Osvaldo Luna Montañez | 210 | 212 | 1.47397 | 75 | 43.35 | 129.4167 | 39.53333 | 253.3 |  | 0.6 | 8.6 | 16.8 |  |  |  | 118.1 | 1685 | 661 | Free | 112 | 0.22158 | 0.00632 | 0.01141 | 1e-05 | 1e-05 | 111 | 35.278 | 19.434 | 10.967 | 23.542 | 4.5 | 1.815272 |  |  | 3525 |  | 327.104 | 1495 |  | 253 | [50 empty] | HO3 | Jose Manuel Urieta Perez | 24.76028 | 81.025 | 81.11667 | 1592 | 1564.3 | 2025-01-13 17:47 | 2025-01-13 18:32 | 44.76667 |  |  | 211.05 |  |  |  |  | 400 | 307.65 | [6 empty] | 40 | 138 | [6 empty] | 10.185 | [6 empty] | 0 | 77.4 |  | 2025-01-13 17:48 | 2025-01-13 17:49 | 57.31564 | 8.396667 | 8.396667 | ABRE, DEFICIENTE | ABRE, DEFICIENTE | 213 | 0.211 | 1.14781 | 0.21826 | 0.00883 | 0.004 | 0.04272 | 0.00495 | 0.00364 | 0.19919 | 1e-05 | 0.00465 | 0.00053 | 0.04359 | 0.00343 | 0.0023 | 0.00159 | 0.0032 | [11 empty] | 0 | [9 empty] | 0 | 0 | [35 empty] | 628.75 | 4008 | [8 empty] | 0.04167 | [11 empty] | Ca | 72.27567 |  | 2025-01-13 14:58 | 2025-01-13 16:14 |  |  | Daniel Soto Sanchez | [9 empty] | 1 | 75 |  | 0.115 | 2025-01-13 16:15 | 2025-01-13 16:21 | 5.05 | [8 empty] | 413 | 0.222 | 0.0088 | 0.0015 | 0.0056 | 0.004 | 1.1641 | 0.2453 | 0.0362 | 0.0044 | 0.2091 | 0.0005 | 0.0043 | 0.0015 | 0.0398 | 0.0033 | 0.001 | 0.0007 | 0.0354 | [5 empty] | 143 | [9 empty] | HE4-HO3-CC2 | [8 empty] | 115 |  |  |  | 86.86667 |  |  |  | DRI | 86.86667 |  |  | AMEDC | 1.25 | 6.816666 | 109.6973 |  |  | No Disponible | No Disponible | 454 | 67
2025-01-13 | 2540106 | Calmado silicio | M695 | Josue Osvaldo Luna Montañez | 210 | 210 | 1.55077 | 80 | 26.68333 | 118.5667 | 15.9 | 257.3 |  | 0.6 | 9.1 | 17.1 |  |  |  | 125.3 | 1676 | 604 | Free | 112 | 0.0777 | 0.0066 | 0.0079 | 0.0047 | 0.0009 | 111 | 39.968 | 20.558 | 12.244 | 15.025 | 5.215 | 1.944158 |  |  | 3543 |  | 327.104 | 1493 |  | 230 | [50 empty] | HO3 | Jose Manuel Urieta Perez | 17.63935 | 46.00593 | 46.08333 | 1567 | 1565 | 2025-01-13 19:09 | 2025-01-13 19:55 | 45.88333 |  |  | 211.05 |  |  |  |  | 755 | 250 | [6 empty] | 40 | 138 | [6 empty] | 14.91 | [6 empty] | 0 | 43.2 |  | 2025-01-13 19:11 | 2025-01-13 19:13 | 56.34056 | 8.198767 | 8.198767 | ABRE, NORMAL | ABRE, NORMAL | 212 | 0.2108 | 1.1812 | 0.2238 | 0.0087 | 0.0029 | 0.0399 | 0.0063 | 0.0044 | 0.1827 | 0.0005 | 0.0039 | 0.0015 | 0.0317 | 0.0028 | 0.001 | 0.0029 | 0.0025 | [11 empty] | 0 | [9 empty] | 0 | 0 | [35 empty] | 550 | 4185 | [8 empty] | 0.0397 | [11 empty] | Ca | 36.74693 |  | 2025-01-13 16:36 | 2025-01-13 18:13 |  |  | Daniel Soto Sanchez | [9 empty] | 24 | 18 |  | 0.077 | 2025-01-13 18:14 | 2025-01-13 18:23 | 8.666666 | [8 empty] | 413 | 0.221 | 0.0094 | 0.0015 | 0.0063 | 0.0031 | 1.1844 | 0.2294 | 0.0325 | 0.0042 | 0.1924 | 0.0005 | 0.004 | 0.0014 | 0.0415 | 0.0032 | 0.0021 | 0.0008 | 0.0316 | [5 empty] | 143 | [9 empty] | HE4-HO3-CC1 | [8 empty] | 80.5 |  |  |  | 92.41666 |  |  |  | DRI | 92.41666 |  |  | AMEDC | 1.516666 | 3.75 | 114.45 |  |  | No Disponible | No Disponible | 394 | 103
2025-01-13 | 2540107 | Calmado silicio | M695 | Josue Osvaldo Luna Montañez | 210 | 213 | 1.371369 | 75 | 10.8 | 98.23333 | 7.783333 | 248.3 |  |  | 8.3 | 15.8 |  |  |  | 114.5 | 1662 | 815 | Free | 112 | 0.08724 | 0.00483 | 0.00855 | 1e-05 | 1e-05 | 111 | 35.79 | 21.622 | 11.442 | 20.15 | 4.476 | 1.655259 |  |  | 3516 |  | 329.1484 | 1486 |  | 276 | [50 empty] | HO3 | Jose Manuel Urieta Perez | 16.9888 | 35.74355 | 35.88333 | 1568.1 | 1559.2 | 2025-01-13 20:36 | 2025-01-13 20:58 | 21.8 |  |  | 327.6 |  |  | 174.3 |  | 845 | [7 empty] | 40 | 138 | [6 empty] | 14.805 | [6 empty] | 0 | 36.5 |  | 2025-01-13 20:38 | 2025-01-13 20:39 | 61.2698 | 6.71855 | 6.71855 | ABRE, NORMAL | ABRE, NORMAL | 213 | 0.2127 | 1.1473 | 0.2435 | 0.0065 | 0.0032 | 0.0364 | 0.0057 | 0.0041 | 0.2004 | 0.0005 | 0.0037 | 0.0015 | 0.0392 | 0.0025 | 0.0014 | 0.0023 | 0.0018 | [11 empty] | 0 | [9 empty] | 0 | 0 | [35 empty] | 635.05 | 3993 | [8 empty] | 0.0361 | [11 empty] | Ca | 28.81238 |  | 2025-01-13 18:35 | 2025-01-13 19:51 |  |  | Daniel Soto Sanchez | [7 empty] | ABRE, NORMAL | ABRE, NORMAL | 25 | 18 |  | 0.087 | 2025-01-13 19:52 | 2025-01-13 20:01 | 8.483333 | [8 empty] | 413 | 0.22 | 0.0064 | 0.0019 | 0.0054 | 0.0026 | 1.1419 | 0.2432 | 0.0303 | 0.0038 | 0.2013 | 0.0005 | 0.0035 | 0.0015 | 0.0373 | 0.0028 | 0.0017 | 0.0006 | 0.029 | [5 empty] | 156 | [9 empty] | HE4-HO3-CC2 | [8 empty] | 92 |  |  |  | 85.2 |  |  |  | DRI | 85.2 |  |  | AMEDC | 1.183333 | 1.716666 | 102.0556 |  |  | No Disponible | No Disponible | 480 | 103
2025-01-13 | 2540108 | Calmado silicio | M695 | Josue Osvaldo Luna Montañez | 210 | 215 | 1.402935 | 85 | 15.13333 | 110.35 | 10.11667 | 224.1 |  | 0.9 | 9.5 | 16.4 |  |  |  | 123.8 | 1683 | 660 | Free | 112 | 0.60924 | 0.00536 | 0.00813 | 1e-05 | 1e-05 | 111 | 35.368 | 20.847 | 12.312 | 22.748 | 4.363 | 1.696551 |  |  | 3516 |  | 327.104 | 1494 |  | 253 | [50 empty] | HO3 | Jose Manuel Urieta Perez | 5.429717 | 27.79143 | 27.9 | 1591.9 | 1558.2 | 2025-01-13 22:18 | 2025-01-13 22:31 | 13.18333 |  |  | 407.4 |  |  | 119.7 |  | 749 | 186.9 | [6 empty] | 40 | 138 | [6 empty] | 7.665 | [6 empty] | 0 | 43.2 |  | 2025-01-13 22:15 | 2025-01-13 22:22 | 93.26615 | 4.599833 | 4.599833 | ABRE, DEFICIENTE | ABRE, DEFICIENTE | 213 | 0.2134 | 1.1568 | 0.2464 | 0.0072 | 0.0031 | 0.0335 | 0.006 | 0.0043 | 0.1721 | 0.0005 | 0.0041 | 0.0017 | 0.0374 | 0.0022 | 0.0014 | 0.0021 | 0.0025 | [11 empty] | 0 | [9 empty] | 0 | 0 | [35 empty] | 550 | 3990 | [8 empty] | 0.0329 | [11 empty] | Ca | 23.29 |  | 2025-01-13 20:12 | 2025-01-13 21:42 |  |  | Daniel Soto Sanchez | [7 empty] | ABRE, NORMAL | ABRE, NORMAL | 27 | 59 |  | 0.074 | 2025-01-13 21:43 | 2025-01-13 21:52 | 9.166666 | [8 empty] | 413 | 0.22 | 0.0072 | 0.0018 | 0.0055 | 0.0035 | 1.1526 | 0.2463 | 0.0296 | 0.0037 | 0.1833 | 0.0005 | 0.0035 | 0.0015 | 0.0362 | 0.0031 | 0.0017 | 0.0009 | 0.0291 | [5 empty] | 156 | [9 empty] | HE4-HO3-CC2 | [8 empty] | 92 |  |  |  | 95.71667 |  |  |  | DRI | 95.71667 |  |  | AMEDC | 0.8 | 1.55 | 102.616 |  |  | No Disponible | No Disponible | 464 | 67
2025-01-15 | 2510140 | Calmado silicio | M695 | Cesar Nuñez Acevedo | 203.57 | 203.57 | 1.31583 | 71 | 28.45 | 109.6 | 25.7 | 259.5 |  | 0.5 | 7.8 | 16.8 |  |  |  | 147.4 | 1688 | 811 | Free | 112 | 0.12963 | 0.00463 | 0.00575 | 1e-05 | 1e-05 | 111 | 30.622 | 19.376 | 10.162 | 34.881 | 3.896 | 1.580409 |  |  | 3490 |  | 342.437 | 1258 | [52 empty] | HO1 | German Ricardo Dominguez A. | 19.82535 | 66.07616 | 66.4 | 1588.6 | 1569.7 | 2025-01-16 01:52 | 2025-01-16 02:25 | 32.65 |  |  | 252 |  |  |  |  | 369 | 308.7 | [6 empty] | 40 | 138 | [6 empty] | 20 | 55 | 27.5 |  |  |  |  | 6700 | 13.45 |  | 2025-01-16 01:51 | 2025-01-16 01:54 | 12.21318 | 26.57827 | 66.07616 | ABRE, DEFICIENTE | ABRE, DEFICIENTE | 212 | 0.20191 | 1.2065 | 0.2429 | 0.0068 | 0.0022 | 0.0364 | 0.0034 | 0.0043 | 0.2096 | 0.0019 | 0.004 | 0.001 | 0.0413 | 0.003 | 0.0007 | 0.0025 | 0.0035 | 211 | 63.783 | 11.417 | 4.596 | 0.905 | 0.446 | 16.307 | 5.586669 |  |  |  | 0 | [9 empty] | 0 | 0 | [35 empty] | 599.55 | 3239 | [8 empty] | 0.0359 | [14 empty] | 2025-01-15 22:53 | 2025-01-16 00:04 |  |  | Daniel Soto Sanchez | [7 empty] | NO ABRE | NO ABRE | 25 | 27 |  | 0.083 | 2025-01-16 00:06 | 2025-01-16 00:13 | 6.466666 | [8 empty] | 413 | 0.217 | 0.0079 | 0.0014 | 0.0037 | 0.0046 | 1.18797 | 0.2459 | 0.0269 | 0.0035 | 0.222 | 0.0009 | 0.0036 | 0.0023 | 0.0342 | 0.0031 | 0.0017 | 0.0006 | 0.025 | [5 empty] | 130 | [9 empty] | HE1-HO1-CC1 | [7 empty] | 299 |  |  |  |  | 80.65 |  |  |  | DRI | 80.65 |  |  | AMEDC | 2.333333 | 3.183333 | 115.5914 |  |  | No Disponible | No Disponible | 895 | 94
2025-01-15 | 2510143 | Calmado silicio | M695 | Cesar Nuñez Acevedo | 210.3 | 216.8 |  | 68 | 29.15 | 107.75 | 26.15 | 249.7 |  | 0.5 | 7.3 | 14.7 |  |  |  | 136.8 | 1642 | 777 | Free | 112 | 0.08251 | 0.00581 | 0.01201 | 0.00023 | 1e-05 | [9 empty] | 3499 |  |  | 826 | [52 empty] | HO2 | Eduardo Placencia Buitron | 15.86043 | 61.12817 | 61.15 | 1592.2 | 1565.2 | 2025-01-16 06:49 | 2025-01-16 07:13 | 23.85 |  |  | 536.55 |  |  | 113.4 | 275.994 | 1433 | 376.95 | [6 empty] | 40 | 149.5 | [6 empty] | 42.8505 | [6 empty] | 5200 | 41.46 |  | 2025-01-16 06:47 | 2025-01-16 06:55 | 40.69482 | 6.083167 | 6.083167 | NO ABRE | TARDA EN ABRIR, DEFICIENTE | 215 | 0.221 | 1.1991 | 0.2148 | 0.0076 | 0.0049 | 0.0473 | 0.0056 | 0.0042 | 0.1955 | 0.0019 | 0.0043 | 0.0029 | 0.0435 | 0.0024 | 0.0013 | 0.0044 | 0.0033 | 211 | 31.88 | 20.544 | 11.199 | 25.798 | 0.653 | 4.351 | 1.551791 |  |  |  | 0 | [9 empty] | 0 | 0 | [35 empty] | 597.45 | 3426 | [8 empty] | 0.0468 | [11 empty] | Ca | 41.19972 |  | 2025-01-16 03:42 | 2025-01-16 05:17 |  |  | Daniel Soto Sanchez | [7 empty] | NO ABRE | NO ABRE | 24 | 28 |  |  | 2025-01-16 05:18 | 2025-01-16 05:23 | 5.75 | [8 empty] | 413 | 0.222 | 0.0079 | 0.004 | 0.0053 | 0.0044 | 1.1814 | 0.2169 | 0.0404 | 0.0038 | 0.1953 | 0.0012 | 0.004 | 0.0025 | 0.0405 | 0.0028 | 0.0031 | 0.0005 | 0.0394 | [5 empty] | 130 | [9 empty] | HE1-HO2-CC1 | [7 empty] | 276 |  |  |  |  | 77.05 |  |  |  | DRI | 77.05 |  |  | AMEDC | 0.733333 | 3.3 | 115.2672 |  |  | No Disponible | No Disponible | 742 | 70
2025-01-15 | 2510144 | Calmado silicio | M695 | Cesar Nuñez Acevedo | 203.2396 | 207.7 | 1.226477 | 64 | 15.96667 | 89.03333 | 13.31667 | 248.6 |  | 0.7 | 7.6 | 14.2 |  |  |  | 127.2 | 1647 | 820 |  | 112 | 0.12938 | 0.00594 | 0.01088 | 1e-05 | 1e-05 | 111 | 31.61 | 21.286 | 10.975 | 26.411 | 4.487 | 1.485014 |  |  | 3496 |  |  | 1028 | [52 empty] | HO2 | Vincenzo Pano Di Sapio | 12.48115 | 38.54355 | 40.25 | 1573.1 | 1563 | 2025-01-16 07:55 | 2025-01-16 08:06 | 11.03333 |  |  | 414.75 |  |  | 213.15 | 223.8618 | 1018 | 391.65 | [6 empty] | 40 | 138 | [6 empty] | 24.255 | [6 empty] | 3900 | 33.94 |  | 2025-01-16 07:44 | 2025-01-16 07:55 | 52.83375 | 5.993333 | 5.993333 | ABRE, NORMAL | ABRE, NORMAL | 213 | 0.2172 | 1.1909 | 0.2493 | 0.0064 | 0.0036 | 0.0446 | 0.0042 | 0.0046 | 0.2075 | 0.0019 | 0.0036 | 0.0012 | 0.0343 | 0.0029 | 0.0005 | 0.0032 | 0.0051 | 211 | 56.341 | 17.283 | 6.244 | 4.027 | 1.048 | 11.645 | 3.259908 |  |  |  | 0 | [9 empty] | 0 | 0 | [34 empty] | 135 | 620.55 | 4038 | [8 empty] | 0.0428 | [11 empty] | Ca | 7.703166 |  | 2025-01-16 05:40 | 2025-01-16 06:45 |  |  | Daniel Soto Sanchez | [9 empty] | 13 | 73 |  | 0.061 | 2025-01-16 06:47 | 2025-01-16 06:52 | 5.283333 | [8 empty] | 413 | 0.222 | 0.0079 | 0.0026 | 0.0046 | 0.0055 | 1.1941 | 0.2533 | 0.037 | 0.0037 | 0.2089 | 0.001 | 0.0035 | 0.0025 | 0.0363 | 0.0029 | 0.0022 | 0.0006 | 0.0365 | [5 empty] | 156 | [9 empty] | HE1-HO2-CC1 | [8 empty] | 69 |  |  |  | 72.01666 |  |  |  | DRI | 72.01666 |  |  | AMEDC | 1.216666 | 2.733333 | 112.5161 |  |  |  |  | 20 | 49
2025-01-15 | 2530146 | Calmado silicio | M695 | Jose Luis Vivar Agapito | 210 | 186.7 | 1.158902 | 79 | 74.06667 | 167.25 | 74.81667 | 268.9 |  | 1.3 | 8.2 | 16.8 | 25 |  |  | 143.4 | 1663 | 798 | Free | 113 | 0.1146 | 0.0027 | 0.0097 | 0.0045 | 0.0009 | 111 | 30.872 | 21.544 | 10.948 | 26.267 | 5.095 | 1.432974 |  | 1001 | 1367 |  | 321.993 | 1578 | [52 empty] | HO2 | Eduardo Placencia Buitron | 55.05242 | 115.4309 | 116.3833 | 1532.8 | 1567.4 | 2025-01-16 05:48 | 2025-01-16 06:26 | 37.68333 |  |  | 400.05 |  |  | 307.65 |  | 1019 | 154.35 | [6 empty] | 40 | 138 | [6 empty] | 21.021 | 134.112 | [5 empty] | 19500 | 54.24 |  | 2025-01-16 05:49 | 2025-01-16 05:50 | 28.19349 | 8.053767 | 8.053767 | TARDA EN ABRIR, NORMAL | TARDA EN ABRIR, DEFICIENTE | 214 | 0.2124 | 1.2341 | 0.2551 | 0.0101 | 0.0016 | 0.0412 | 0.0053 | 0.005 | 0.193 | 0.0028 | 0.0043 | 0.0019 | 0.0413 | 0.0036 | 0.0011 | 0.0027 | 0.0035 | 211 | 55.396 | 11.515 | 8.111 | 0.916 | 1.254 | 19.706 | 4.810769 |  |  |  | 0 | [9 empty] | 0 | 0 | [35 empty] | 551.25 | 5104 | [8 empty] | 0.0409 | 523.23 | [10 empty] | Ca | 7.461 |  | 2025-01-15 22:02 | 2025-01-16 00:17 |  |  | Daniel Soto Sanchez | [7 empty] | ABRE, NORMAL | ABRE, NORMAL | 20 | 13 |  | 0.057 | 2025-01-16 00:18 | 2025-01-16 00:22 | 4.533333 | [8 empty] | 413 | 0.215 | 0.0122 | 0.0009 | 0.0054 | 0.0039 | 1.2212 | 0.2593 | 0.0314 | 0.0042 | 0.2009 | 0.0016 | 0.004 | 0.003 | 0.0399 | 0.0035 | 0.0018 | 0.0005 | 0.0308 | [5 empty] | 260 | [9 empty] | HE3-HO2-HO2-CC1 | [7 empty] | 276 |  |  |  |  | 88.08334 |  |  |  | DRI | 88.08334 |  |  | AMEDC | 0.35 | 4.55 | 108.4886 |  | 1.85 | No Disponible | No Disponible | 1732 | 97
2025-01-15 | 2530147 | Calmado silicio | M695 | Jose Luis Vivar Agapito | 210 | 237.5 | 1.289824 | 69 | 31.53333 | 109.6167 | 30.13333 | 239.3 |  | 0.9 | 7.9 | 17 | 20 |  |  | 124 | 1643 | 970 | Free | 112 | 0.0866 | 0.0032 | 0.0089 | 0.0041 | 0.0009 | 111 | 30.89 | 19.805 | 10.704 | 30.673 | 4.144 | 1.559707 |  |  | 3455 |  | 334.2594 | 1592 | [52 empty] | HO1 | German Ricardo Dominguez A. | 37.61478 | 137.6338 | 138.0833 | 1565.8 | 1570.5 | 2025-01-16 05:13 | 2025-01-16 05:35 | 22.51667 |  |  | 857.85 |  |  | 266.7 | 74.6206 | 1045 | 284.55 | [6 empty] | 40 | 138 | [6 empty] | 19 | [6 empty] | 12300 | 28.36 |  | 2025-01-16 05:12 | 2025-01-16 05:14 | 12.36324 | 56.66376 | 137.6338 | ABRE, DEFICIENTE | ABRE, DEFICIENTE | 214 | 0.2131 | 1.2019 | 0.2092 | 0.006 | 0.0028 | 0.0497 | 0.0045 | 0.0047 | 0.196 | 0.0018 | 0.0038 | 0.001 | 0.0403 | 0.0033 | 0.0013 | 0.0033 | 0.0055 | 211 | 56.603 | 13.795 | 7.08 | 1.226 | 0.587 | 15.119 | 4.103153 |  |  |  | 0 | [9 empty] | 0 | 0 | [35 empty] | 641.55 | 4602 | [8 empty] | 0.0492 | [14 empty] | 2025-01-16 00:57 | 2025-01-16 02:07 |  |  | Daniel Soto Sanchez | [7 empty] | ABRE, NORMAL | ABRE, NORMAL | 7 | 39 |  | 0.074 | 2025-01-16 02:07 | 2025-01-16 02:12 | 5.016666 | [8 empty] | 413 | 0.215 | 0.0072 | 0.0013 | 0.005 | 0.0062 | 1.1981 | 0.2146 | 0.0397 | 0.0041 | 0.2071 | 0.0013 | 0.0038 | 0.0024 | 0.0358 | 0.0032 | 0.0021 | 0.0009 | 0.0361 | [5 empty] | 130 | [9 empty] | HE3-HO1-CC1 | [7 empty] | 253 |  |  |  |  | 77.58333 |  |  |  | DRI | 77.58333 |  |  | AMEDC | 0.483333 | 3.566666 | 101.3438 |  |  | No Disponible | No Disponible | 137 | 68
2025-01-16 | 2510148 | Calmado silicio | M695 | Edgar Antonio Perez Pelayo | 197.92 | 236 | 1.409964 | 73 | 42.41666 | 125.0833 | 39.61666 | 258.8 |  | 0.5 | 8.4 | 18.5 |  |  |  | 142.2 | 1681 | 1007 | Free | 112 | 0.07908 | 0.00336 | 0.00909 | 1e-05 | 1e-05 | 111 | 32.064 | 18.907 | 9.107 | 27.706 | 3.834 | 1.69588 |  |  | 3676 |  | 363.9032 | 1451 | [13 empty] | 171 | 0.15653 | 1.13087 | 0.23198 | 0.00583 | 0.0078 | 0.04766 | 1e-05 | 1e-05 | [30 empty] | HO1 | Pedro Arturo Callejas Canseco | 20.37018 | 59.88488 | 60 | 1600.8 | 1561.5 | 2025-01-16 16:34 | 2025-01-16 17:00 | 26.23333 | 2.2 | 2.2 | 720.3 |  |  | 58.8 | 185.0182 | 902 | 184.8 |  | 544 |  |  |  |  | 40 | 149.5 | [6 empty] | 22 |  | 55 |  |  |  |  | 6900 | 23.72 |  | 2025-01-16 16:37 | 2025-01-16 16:39 | 23.7656 | 7.761766 | 31.67817 | TARDA EN ABRIR, NORMAL | ABRE, DEFICIENTE | 212 | 0.1953 | 1.17458 | 0.22855 | 0.00652 | 0.00394 | 0.06345 | 0.00493 | 0.00281 | 0.17734 | 1e-05 | 0.00357 | 0.00121 | 0.03465 | 0.00279 | 0.00314 | 0.00225 | 0.004 | 211 | 56.942 | 9.486 | 4.773 | 0.989 | 0.549 | 18.484 | 6.002741 |  |  |  | 0 | [9 empty] | 0 | 0 | [34 empty] | 186 | 141.75 | 4048 | [8 empty] | 0.06285 | [14 empty] | 2025-01-16 12:13 | 2025-01-16 14:06 |  |  | Daniel Soto Sanchez | [7 empty] | ABRE, NORMAL | ABRE, NORMAL | 1 | 89 |  | 0.071 | 2025-01-16 14:07 | 2025-01-16 14:12 | 5.233333 | [8 empty] | 413 | 0.21 | 0.007 | 0.0017 | 0.0049 | 0.0044 | 1.1733 | 0.2496 | 0.0507 | 0.0032 | 0.1936 | 0.0005 | 0.0036 | 0.0018 | 0.0316 | 0.0028 | 0.0021 | 0.0009 | 0.0503 | [5 empty] | 130 | [9 empty] | HE1-HO1-HO1-CC1 | [8 empty] | 161 |  |  |  | 81.83333 |  |  |  | DRI | 81.83333 |  |  | AMEDC | 1.016666 | 3.6 | 110.98 |  |  | Disponible | No Disponible | 48 | 50
2025-01-16 | 2510150 | Calmado silicio | M695 | Jose Luis Sevilla Padilla | 207.89 | 218 | 1.287231 | 66 | 5.666664 | 80.45 |  | 263.1 |  | 0.7 | 7.6 | 15.2 |  |  |  | 127.9 | 1647 | 713 | Free | 112 | 0.18789 | 0.00649 | 0.01105 | 1e-05 | 1e-05 | 111 | 34.557 | 22.195 | 11.996 | 19.768 | 4.651 | 1.556972 |  |  | 3411 |  | 336.3038 | 1639 |  | 276 | [11 empty] | 171 | 0.12913 | 0.89603 | 0.17379 | 0.00756 | 0.01001 | 0.06299 | 1e-05 | 1e-05 | [30 empty] | HO1 | Pedro Arturo Callejas Canseco | 14.68032 | 38.44888 | 38.46667 | 1555.8 | 1559.2 | 2025-01-16 18:14 | 2025-01-16 18:46 | 31.18333 |  |  | 569.1 |  |  | 90.3 |  | 557 | 151.2 | [6 empty] | 40 | 138 | [6 empty] | 22 |  | 44 |  |  |  |  | 4900 | 16.51 |  | 2025-01-16 18:16 | 2025-01-16 18:17 | 25.76408 | 14.04027 | 38.44889 | ABRE, NORMAL | ABRE, NORMAL | 212 | 0.21421 | 1.16625 | 0.23572 | 0.00785 | 0.00302 | 0.03657 | 0.00449 | 0.00315 | 0.19786 | 1e-05 | 0.00318 | 0.0011 | 0.03555 | 0.00309 | 0.00294 | 0.002 | 0.00549 | 211 | 60.546 | 11.383 | 4.966 | 0.903 | 0.431 | 16.607 | 5.318985 |  |  |  | 0 | [9 empty] | 0 | 0 | [34 empty] | 186 | 607.95 | 4288 | [8 empty] | 0.03607 | [14 empty] | 2025-01-16 16:15 | 2025-01-16 17:21 |  |  | Daniel Soto Sanchez | [7 empty] | ABRE, NORMAL | ABRE, NORMAL | 11 | 59 |  | 0.058 | 2025-01-16 17:25 | 2025-01-16 17:30 | 4.933333 | [8 empty] | 413 | 0.22 | 0.0085 | 0.001 | 0.0052 | 0.0052 | 1.1614 | 0.2489 | 0.0285 | 0.0041 | 0.2006 | 0.0007 | 0.0036 | 0.0019 | 0.0347 | 0.003 | 0.0017 | 0.001 | 0.0278 | [5 empty] | 130 | [9 empty] | HE1-HO1-CC1 | [8 empty] | 46 |  |  |  | 74.78333 |  |  |  | DRI | 74.78333 |  |  | AMEDC | 3.566666 | 3.85 | 114.1996 |  |  | No Disponible | No Disponible | 510 | 86
2025-01-16 | 2510155 | Calmado silicio | M695 | Cesar Nuñez Acevedo | 197.61 | 206.6 | 1.238517 | 62 | 2.216667 | 73.1 |  | 248.4 |  | 0.5 | 8.6 | 14.5 |  |  |  | 125.1 | 1662 | 787 | Free | 113 | 0.16758 | 0.00763 | 0.01059 | 1e-05 | 1e-05 | 111 | 35.621 | 23.772 | 13.843 | 17.776 | 4.989 | 1.498443 |  |  | 3554 |  |  | 1031 | [52 empty] | HO1 | German Ricardo Dominguez A. | 17.50865 | 64.38483 | 64.86667 | 1585.4 | 1560.5 | 2025-01-17 01:55 | 2025-01-17 02:12 | 16.06667 |  | 1.2 | 369.6 |  |  |  | 406.8356 | 1118 | 597.45 | [6 empty] | 40 | 138 | [6 empty] | 19 | [6 empty] | 5600 | 15.81 |  | 2025-01-17 01:43 | 2025-01-17 01:57 | 14.73328 | 26.0791 | 64.38483 | ABRE, DEFICIENTE | ABRE, DEFICIENTE | 213 | 0.213 | 1.2016 | 0.2325 | 0.0069 | 0.0018 | 0.042 | 0.0053 | 0.0049 | 0.2027 | 0.0016 | 0.0043 | 0.0009 | 0.0379 | 0.003 | 0.0014 | 0.0023 | 0.0033 | 211 | 57.538 | 14.28 | 8.139 | 1.627 | 0.511 | 12.89 | 4.029272 |  |  |  | 0 | [9 empty] | 0 | 0 | [35 empty] | 599.55 | 4336 | [8 empty] | 0.0419 | [14 empty] | 2025-01-16 22:51 | 2025-01-16 23:53 |  |  | Daniel Soto Sanchez | [7 empty] | NO ABRE | NO ABRE | 1 | 91 |  | 0.063 | 2025-01-16 23:53 | 2025-01-16 23:59 | 5.583333 | [8 empty] | 413 | 0.218 | 0.008 | 0.0016 | 0.0053 | 0.0043 | 1.1764 | 0.2364 | 0.0346 | 0.0041 | 0.2074 | 0.0005 | 0.0039 | 0.0019 | 0.0343 | 0.0029 | 0.002 | 0.0008 | 0.034 | [5 empty] | 130 | [9 empty] | HE1-HO1-CC1 | [7 empty] | 276 |  |  |  |  | 71.3 |  |  |  | DRI | 71.3 |  |  | AMEDC | 0.616666 | 3.716666 | 117.449 |  |  | No Disponible | No Disponible | 905 | 52
2025-01-16 | 2510156 | Calmado silicio | M695 | Cesar Nuñez Acevedo | 195.26 | 211.07 | 1.205999 | 64 | 17.05 | 90.36667 | 15.73333 | 248 |  | 0.2 | 8.9 | 14.4 |  |  |  | 127.9 | 1671 | 884 | Free | 112 | 0.12061 | 0.0066 | 0.00925 | 1e-05 | 1e-05 | 111 | 32.808 | 22.497 | 12.848 | 21.93 | 4.707 | 1.458328 | [5 empty] | 616 | [52 empty] | HO2 | Eduardo Placencia Buitron | 22.7749 | 92.57793 | 92.96667 | 1572.5 | 1556.4 | 2025-01-17 03:50 | 2025-01-17 04:21 | 30.81667 |  |  | 3513.3 |  |  | 1180.2 | 397.6358 | 2424 | 352.8 | [6 empty] | 40 | 161 | [6 empty] | 21.8295 | 209.55 | [5 empty] | 7900 | 69.5 |  | 2025-01-17 03:51 | 2025-01-17 03:57 | 45.04313 | 7.20455 | 13.48272 | ABRE, NORMAL | ABRE, NORMAL | 214 | 0.2205 | 1.2226 | 0.257 | 0.0064 | 0.0026 | 0.0503 | 0.006 | 0.0053 | 0.1989 | 0.0045 | 0.0042 | 0.0018 | 0.0371 | 0.0029 | 0.0009 | 0.0026 | 0.0029 | 211 | 58.008 | 13.147 | 6.041 | 0.98 | 0.355 | 17.82 | 4.412261 | 100 | 139 |  | 1 | [6 empty] | 2025-01-17 01:44 | 2025-01-17 02:07 | 23.77243 | 11.2801 | 11.2801 | [20 empty] | 1637.9 | 772.5 | 1568.2 | [7 empty] | 1568.2 | 772.5 | 45674.09 |  |  | 602.7 | 4274 | [6 empty] | 121.6418 |  | 0.0479 | [11 empty] | Al | 6.279 | Juan Martinez Ch. | 2025-01-17 00:19 | 2025-01-17 01:23 |  |  | Daniel Soto Sanchez | [7 empty] | NO ABRE | NO ABRE | 20 | 22 | 772.5 | 0.064 | 2025-01-17 01:24 | 2025-01-17 01:29 | 5.033333 | 11.49733 | [7 empty] | 413 | 0.223 | 0.0076 | 0.0018 | 0.0058 | 0.0037 | 1.2157 | 0.2569 | 0.0412 | 0.0044 | 0.2028 | 0.003 | 0.0038 | 0.0028 | 0.0355 | 0.0029 | 0.002 | 0.0007 | 0.04 | [15 empty] | HE1-RH1-HO2-CC1 | [12 empty] | 72.6 |  |  |  | DRI | 72.6 |  |  | AMEDC | 0.316666 | 3.566666 | 113.566 |  |  | No Disponible | No Disponible | 164 | 65
2025-01-16 | 2520130 | Calmado silicio | M695 | Alejandro Vargas Duarte | 200 | 192 |  | 85 | 2.316666 | 98.11667 |  | 240.7 |  | 0.5 | 8.3 | 14.4 |  |  |  | 126 | 1664 | 876 | Free | 112 | 0.05796 | 0.00374 | 0.0091 | 1e-05 | 1e-05 | [9 empty] | 3695 |  | 349.5924 | 1692 | [52 empty] | HO1 | Pedro Arturo Callejas Canseco | 12.70148 | 44.21417 | 44.68333 | 1591.5 | 1563.9 | 2025-01-16 20:30 | 2025-01-16 21:13 | 43.18333 | [6 empty] | 77.6872 | 806 | 361.2 | [6 empty] | 40 | 138 | [6 empty] | 21 |  | 44 |  |  |  |  | 4100 | 20.05 |  | 2025-01-16 20:32 | 2025-01-16 20:34 | 27.20847 | 19.9675 | 44.21417 | ABRE, NORMAL | ABRE, NORMAL | 212 | 0.2048 | 1.18749 | 0.25905 | 0.00716 | 0.00333 | 0.04936 | 0.00531 | 0.00363 | 0.21717 | 1e-05 | 0.0037 | 0.00077 | 0.04406 | 0.00363 | 0.00285 | 0.002 | 0.0037 | 211 | 57.656 | 10.148 | 8.45 | 0.628 | 0.274 | 17.888 | 5.681514 |  |  |  | 0 | [9 empty] | 0 | 0 | [34 empty] | 185 | 592.2 | 3207 | [8 empty] | 0.04803 | [14 empty] | 2025-01-16 18:06 | 2025-01-16 19:31 |  |  | Daniel Soto Sanchez | [7 empty] | ABRE, NORMAL | ABRE, NORMAL | 6 | 5 |  |  | 2025-01-16 19:32 | 2025-01-16 19:38 | 6.233333 | [8 empty] | 413 | 0.21 | 0.0069 | 0.0013 | 0.0053 | 0.004 | 1.1649 | 0.2584 | 0.0387 | 0.0041 | 0.2141 | 0.0007 | 0.0038 | 0.0021 | 0.0374 | 0.0032 | 0.0017 | 0.0007 | 0.0379 | [5 empty] | 273 | [9 empty] | HE2-HO1-CC1 | [7 empty] | 230 | 92 |  |  |  | 95.6 |  |  |  | DRI | 95.6 |  |  | AMEDC | 0.833333 | 4.366666 | 82.04099 |  |  | No Disponible | No Disponible | 37 | 44
2025-01-16 | 2520133 | Calmado silicio | M695 | Christopher Ali Adame Piedra | 210 | 211.3 | 1.304014 | 94 | 13.53333 | 117.0667 | 10.8 | 260 |  | 0.8 | 8 | 17.7 |  |  |  | 140.7 | 1657 | 853 |  | 112 | 0.05774 | 0.00334 | 0.00899 | 1e-05 | 1e-05 | 111 | 30.407 | 19.428 | 10.37 | 31.832 | 3.89 | 1.565112 |  |  | 3602 |  | 210.5732 | 1629 | [13 empty] | 171 | 0.1558 | 1.06171 | 0.20567 | 0.0063 | 0.00674 | 0.02737 | 1e-05 | 1e-05 | [30 empty] | HO1 | German Ricardo Dominguez A. | 7.224967 | 37.40133 | 37.85 | 1580.1 | 1557 | 2025-01-17 03:08 | 2025-01-17 03:38 | 30.48333 |  |  | 202.65 |  |  |  | 157.4188 | 668 | 213.15 | [6 empty] | 40 | 138 | [6 empty] | 19 | 25 | [5 empty] | 2400 | 19.18 |  | 2025-01-17 03:13 | 2025-01-17 03:14 | 30.76896 | 14.80622 | 37.40133 | ABRE, NORMAL | ABRE, DEFICIENTE | 212 | 0.2068 | 1.1727 | 0.2329 | 0.0061 | 0.0018 | 0.0397 | 0.0038 | 0.0045 | 0.1999 | 0.0012 | 0.0036 | 0.0006 | 0.0362 | 0.0029 | 0.0013 | 0.0022 | 0.0031 | 211 | 48.59 | 18.422 | 8.505 | 0.896 | 2.467 | 17.233 | 2.637607 |  |  |  | 0 | [9 empty] | 0 | 0 | [35 empty] | 600.6 | 3515 | [8 empty] | 0.0393 | [14 empty] | 2025-01-17 00:45 | 2025-01-17 02:20 |  |  | Daniel Soto Sanchez | [9 empty] | 11 | 61 |  | 0.078 | 2025-01-17 02:21 | 2025-01-17 02:26 | 4.983333 | [8 empty] | 413 | 0.212 | 0.0069 | 0.0012 | 0.0039 | 0.0033 | 1.1716 | 0.2371 | 0.0336 | 0.0039 | 0.211 | 0.0005 | 0.0034 | 0.0017 | 0.0364 | 0.003 | 0.0018 | 0.0008 | 0.0331 | [5 empty] | 130 |  |  |  |  | 100 |  |  |  |  | HE2-HO1-CC1 | [7 empty] | 253 |  |  |  |  | 102.6833 |  |  |  | DRI | 102.6833 |  |  | AMEDC | 1.7 | 3.7 | 87.91718 |  |  |  |  | 22 | 82
2025-01-16 | 2520134 | Calmado silicio | M695 | Christopher Ali Adame Piedra | 210 | 204.06 | 1.277217 | 89 | 1.833336 | 99.55 |  | 256.4 |  | 0.7 | 7.5 | 16.2 |  |  |  | 130.6 | 1652 | 875 |  | 112 | 0.06775 | 0.00388 | 0.0073 | 1e-05 | 1e-05 | 111 | 32.873 | 21.281 | 13.176 | 22.514 | 4.457 | 1.544711 |  |  | 3592 |  | 249.4168 | 1641 | [52 empty] | HO3 | Juan Carlos Farias Martinez | 13.86682 | 45.7946 | 45.86666 | 1563.9 | 1549.9 | 2025-01-17 04:56 | 2025-01-17 05:11 | 14.43333 |  |  | 497.7 |  |  | 112.35 | 74.6206 | 359 | 215.25 | [6 empty] | 40 | 138 | [6 empty] | 21.105 |  | 66 |  |  |  |  | 0 | 51.5 |  | 2025-01-17 05:00 | 2025-01-17 05:05 | 67.4752 | 6.008317 | 6.008317 | NO ABRE | ABRE, NORMAL | 212 | 0.2196 | 1.1983 | 0.2525 | 0.0074 | 0.0038 | 0.0426 | 0.005 | 0.0043 | 0.1991 | 0.0005 | 0.0031 | 0.0021 | 0.0384 | 0.0032 | 0.0018 | 0.0021 | 0.0022 | [11 empty] | 0 | [9 empty] | 0 | 0 | [35 empty] | 623.7 | 3833 | [8 empty] | 0.0423 | [11 empty] | Ca | 8.474334 |  | 2025-01-17 02:32 | 2025-01-17 04:00 |  |  | Daniel Soto Sanchez | [9 empty] | 13 | 78 |  | 0.063 | 2025-01-17 04:01 | 2025-01-17 04:05 | 4.6 | [8 empty] | 413 | 0.232 | 0.0073 | 0.0025 | 0.0045 | 0.003 | 1.1914 | 0.2537 | 0.0336 | 0.004 | 0.1942 | 0.0005 | 0.0028 | 0.0015 | 0.0362 | 0.0034 | 0.0017 | 0.0006 | 0.0329 | [5 empty] | 130 |  |  |  |  | 100 |  |  |  |  | HE2-HO3-CC1 | [7 empty] | 253 | 69 |  |  |  | 97.65 |  |  |  | DRI | 97.65 |  |  | AMEDC | 1.016666 | 4.05 | 87.94099 |  |  |  |  | 21 | 78
2025-01-16 | 2530153 | Calmado silicio | M695 | Misael Medina Ramos | 210 | 207 | 1.321281 | 72 | 35.28333 | 116.7333 | 42.61666 | 253.8 |  | 1.3 | 7.4 | 15.4 | 25 |  |  | 140 | 1666 | 1169 |  | 112 | 0.05262 | 0.00389 | 0.00863 | 1e-05 | 1e-05 | 111 | 23.351 | 14.448 | 7.729 | 46.61 | 3.225 | 1.61621 |  |  | 3529 |  | 321.993 | 1590 | [52 empty] | HO1 | Pedro Arturo Callejas Canseco | 11.20282 | 40.3185 | 40.73333 | 1589 | 1571.6 | 2025-01-16 15:51 | 2025-01-16 16:15 | 23.71667 | 4 | 4 | 369.6 |  |  | 105 | 112.442 | 759 | 156.45 | [6 empty] | 40 | 161 | [8 empty] | 82.5 |  |  |  |  | 3900 | 14.76 |  | 2025-01-16 15:44 | 2025-01-16 15:54 | 21.9651 | 18.68767 | 40.3185 | ABRE, NORMAL | ABRE, NORMAL | 212 | 0.20596 | 1.19663 | 0.25363 | 0.00745 | 0.00378 | 0.04869 | 0.00479 | 0.00311 | 0.20392 | 1e-05 | 0.00477 | 1e-05 | 0.04007 | 0.00292 | 0.00271 | 0.00225 | 0.0042 | 211 | 57.302 | 12.271 | 5.066 | 0.658 | 0.45 | 19.418 | 4.669709 |  |  |  | 0 | [9 empty] | 0 | 0 | [34 empty] | 186 | 595.35 | 4552 | [8 empty] | 0.0475 | [14 empty] | 2025-01-16 13:08 | 2025-01-16 14:53 |  |  | Daniel Soto Sanchez | [9 empty] | 13 | 75 |  | 0.053 | 2025-01-16 14:53 | 2025-01-16 15:00 | 6.566666 | [6 empty] | 199.5 |  | 413 | 0.21 | 0.007 | 0.001 | 0.0046 | 0.0046 | 1.1832 | 0.2723 | 0.0326 | 0.0034 | 0.2064 | 0.0008 | 0.0035 | 0.002 | 0.0336 | 0.0029 | 0.0021 | 0.0009 | 0.0317 | [5 empty] | 130 | [9 empty] | HE3-HO1-CC1 | [8 empty] | 92 |  |  |  | 90.35 |  |  |  | DRI | 90.35 |  |  | AMEDC | 0.133333 | 11.78333 | 109.6764 |  | 9.849999 |  |  | 647 | 156
2025-01-16 | 2530154 | Calmado silicio | M695 | Roberto Carlos Palominos Contreras | 200 | 197 | 1.269842 | 72 | 64.51666 | 155.0167 | 42.75 | 289.6 |  | 1.4 | 8.3 | 17.5 | 22 |  |  | 136.6 | 1697 | 889 | Free | 112 | 0.0483 | 0.00365 | 0.00729 | 1e-05 | 1e-05 | 111 | 27.087 | 17.722 | 9.447 | 38.849 | 3.609 | 1.528439 |  |  | 3566 |  | 332.215 | 1589 | [52 empty] | HO2 | Heriberto Cornejo Sanchez | 18.3333 | 67.49938 | 69.41666 | 1590.1 | 1560.8 | 2025-01-16 19:01 | 2025-01-16 19:36 | 34.6 |  |  | 143.85 |  |  |  | 53.1544 | 570 | 193.2 | [6 empty] | 40 | 138 |  |  |  |  | 34.5 |  | 20.2125 | [6 empty] | 6100 | 41.66 |  | 2025-01-16 19:03 | 2025-01-16 19:07 | 37.03145 | 10.56272 | 10.56272 | TARDA EN ABRIR, NORMAL | TARDA EN ABRIR, NORMAL | 213 | 0.2114 | 1.1723 | 0.2503 | 0.0065 | 0.0018 | 0.0539 | 0.0041 | 0.0041 | 0.2155 | 0.0015 | 0.0038 | 0.001 | 0.041 | 0.0033 | 0.0013 | 0.0036 | 0.0049 | [11 empty] | 0 | [9 empty] | 0 | 0 | [34 empty] | 183 | 599.55 | 5665 | [8 empty] | 0.0535 | [11 empty] | Ca | 26.67122 |  | 2025-01-16 15:25 | 2025-01-16 17:28 |  |  | Daniel Soto Sanchez | [7 empty] | ABRE, NORMAL | ABRE, NORMAL | 20 | 20 |  | 0.064 | 2025-01-16 17:28 | 2025-01-16 17:34 | 6.266666 | [8 empty] | 413 | 0.213 | 0.0084 | 0.0012 | 0.0046 | 0.006 | 1.1643 | 0.259 | 0.036 | 0.0036 | 0.2176 | 0.0008 | 0.0036 | 0.0019 | 0.0357 | 0.0032 | 0.0015 | 0.0009 | 0.0354 | [5 empty] | 130 | [9 empty] | HE3-HO2-CC1 | [6 empty] | 1.333333 | 253 |  |  |  |  | 83.11666 |  |  |  | DRI | 83.11666 |  |  | AMEDC | 0.6 | 4.85 | 110.818 |  |  | No Disponible | No Disponible | 154 | 90
2025-01-16 | 2530156 | Calmado silicio | M695 | Roberto Carlos Palominos Contreras | 190 | 215.4 | 1.112171 | 74 | 24.78333 | 109.0833 | 22.75 | 261.6 |  | 1.4 | 8 | 16.6 | 22 |  |  | 138.9 | 1673 | 945 | Free | 112 | 0.05294 | 0.00384 | 0.00769 | 1e-05 | 1e-05 | 111 | 28.456 | 21.005 | 10.702 | 33.187 | 4.581 | 1.354725 |  |  | 3236 |  | 321.993 | 1577 | [13 empty] | 171 | 0.1429 | 0.9555 | 0.1876 | 0.0046 | 0.0057 | 0.0345 | 0.0036 | 0.0024 | [30 empty] | HO3 | Juan Carlos Farias Martinez | 38.03596 | 80.34557 | 83.08334 | 1519.9 | 1568.9 | 2025-01-17 00:14 | 2025-01-17 00:36 | 21.3 |  |  | 599.55 |  |  | 122.85 | 205.4622 | 750 | 250.95 | [6 empty] | 40 | 138 | [6 empty] | 18.06 | [6 empty] | 0 | 112.2 |  | 2025-01-17 00:14 | 2025-01-17 00:14 | 83.78807 | 9.654883 | 9.654883 | ABRE, DEFICIENTE | ABRE, NORMAL | 212 | 0.221 | 1.1613 | 0.233 | 0.0062 | 0.0019 | 0.0441 | 0.0042 | 0.0034 | 0.2004 | 0.0005 | 0.0027 | 0.0019 | 0.0382 | 0.0024 | 0.0011 | 0.0024 | 0.004 | [11 empty] | 0 | [9 empty] | 0 | 0 | [35 empty] | 620.55 | 4437 | [8 empty] | 0.0437 | [11 empty] | Ca | 9.832167 |  | 2025-01-16 19:30 | 2025-01-16 20:45 |  |  | Daniel Soto Sanchez | [7 empty] | ABRE, NORMAL | ABRE, NORMAL | 11 | 60 |  | 0.081 | 2025-01-16 20:45 | 2025-01-16 20:50 | 5.5 | [8 empty] | 413 | 0.226 | 0.0062 | 0.0011 | 0.004 | 0.0066 | 1.1544 | 0.2362 | 0.0316 | 0.0032 | 0.2081 | 0.0005 | 0.0024 | 0.0015 | 0.0333 | 0.0032 | 0.0014 | 0.0007 | 0.0301 | [5 empty] | 130 | [9 empty] | HE3-HO3-CC1 | [6 empty] | 1.45 | 230 | 69 |  |  |  | 82.86667 |  |  |  | DRI | 82.86667 |  |  | AMEDC | 0.283333 | 3.366666 | 108.5504 |  |  | No Disponible | No Disponible | 1189 | 76
2025-01-16 | 2530158 | Calmado silicio | M695 | Jose Luis Vivar Agapito | 210 | 203.7 | 1.265482 | 66 | 66.48334 | 141.8667 | 30.91667 | 315.7 |  | 1 | 10.3 | 21.7 | 10 |  |  | 168.3 | 1670 | 1078 | Free | [6 empty] | 111 | 27.485 | 17.891 | 9.74 | 36.472 | 3.828 | 1.536247 |  |  | 3453 |  | 330.1706 | 1587 | [13 empty] | 171 | 0.1608 | 1.0122 | 0.1814 | 0.0047 | 0.0063 | 0.0588 | 0.0037 | 0.0018 | [30 empty] | HO3 | Juan Carlos Farias Martinez | 23.6658 | 65.77171 | 67.08334 | 1573.4 | 1562.2 | 2025-01-17 02:27 | 2025-01-17 02:57 | 29.66667 |  |  | 307.65 |  |  | 78.75 | 50.0878 | 605 | 151.2 | [6 empty] | 40 | 138 | [6 empty] | 16.8 | 66 | 33 |  |  |  |  | 0 | 50.9 |  | 2025-01-17 02:26 | 2025-01-17 02:34 | 46.43333 | 8.70055 | 8.70055 | ABRE, NORMAL | ABRE, NORMAL | 212 | 0.2173 | 1.1686 | 0.2332 | 0.0055 | 0.0026 | 0.0416 | 0.0043 | 0.0036 | 0.2009 | 0.0013 | 0.0028 | 0.0024 | 0.0378 | 0.0026 | 0.0012 | 0.002 | 0.0031 | [11 empty] | 0 | [9 empty] | 0 | 0 | [35 empty] | 620.55 | 5878 | [8 empty] | 0.0412 | [11 empty] | Ca | 28.6661 |  | 2025-01-16 23:18 | 2025-01-17 01:04 |  |  | Daniel Soto Sanchez | [7 empty] | ABRE, NORMAL | ABRE, NORMAL | 23 | 70 |  | 0.056 | 2025-01-17 01:05 | 2025-01-17 01:10 | 4.916666 | [8 empty] | 413 | 0.22 | 0.0067 | 0.0016 | 0.0043 | 0.004 | 1.1665 | 0.2336 | 0.0347 | 0.004 | 0.2099 | 0.0017 | 0.0028 | 0.0022 | 0.0354 | 0.0032 | 0.0016 | 0.0005 | 0.0326 | [5 empty] | 130 | [9 empty] | HE3-HE3-HO3-CC1 | [7 empty] | 276 | 46 |  |  |  | 75.89999 |  |  |  | DRI | 75.89999 |  |  | AMEDC | 0.916666 | 4.983333 | 115.2324 |  |  | No Disponible | No Disponible | 80 | 59
2025-01-16 | 2540140 | Calmado silicio | M695 | Ruben Angel Junior Soria Arellano | 210 | 223 | 1.322747 | 93 | 120.1333 | 216.9167 | 116.45 | 231.6 |  | 1.3 | 7.9 | 19.5 |  |  |  | 141.9 | 1668 | 1118 | Free | 112 | 0.08052 | 0.00352 | 0.00832 | 1e-05 | 1e-05 | 111 | 27.906 | 17.507 | 9.619 | 38.62 | 3.59 | 1.593991 |  |  | 3833 |  | 326.0818 | 1595 | [52 empty] | HO3 | Jose Mora Rodriguez | 32.4014 | 67.06876 | 67.2 | 1572.6 | 1571.4 | 2025-01-16 17:21 | 2025-01-16 17:52 | 31.58333 |  |  | 322.35 |  |  | 145.95 | 93.0202 | 718 | 322.35 |  | 81 |  |  |  |  | 40 | 149.5 | [6 empty] | 17.745 | 27.5 | [5 empty] | 0 | 59.2 |  | 2025-01-16 17:25 | 2025-01-16 17:25 | 52.96057 | 14.25383 | 14.25383 | ABRE, NORMAL | ABRE, NORMAL | 212 | 0.2139 | 1.2148 | 0.2671 | 0.0061 | 0.0026 | 0.0463 | 0.0049 | 0.0041 | 0.2073 | 0.0005 | 0.0033 | 0.0018 | 0.0366 | 0.0024 | 0.0015 | 0.0033 | 0.0039 | [11 empty] | 0 | [9 empty] | 0 | 0 | [35 empty] | 604.8 | 4441 | [8 empty] | 0.0458 | [11 empty] | Ca | 4.999883 |  | 2025-01-16 12:54 | 2025-01-16 16:04 |  |  | Daniel Soto Sanchez | [7 empty] | ABRE, NORMAL | ABRE, NORMAL | 23 | 68 |  | 0.072 | 2025-01-16 16:06 | 2025-01-16 16:12 | 6.4 | [8 empty] | 413 | 0.2145 | 0.006 | 0.0015 | 0.0048 | 0.0043 | 1.2042 | 0.2693 | 0.0374 | 0.0037 | 0.2042 | 0.0005 | 0.0032 | 0.0017 | 0.036 | 0.003 | 0.002 | 0.0011 | 0.0367 | [5 empty] | 130 | [9 empty] | HE4-HO3-CC1 | [7 empty] | 322 | 69 |  |  |  | 104.75 |  |  |  | DRI | 104.75 |  |  | AMEDC | 1.533333 | 5.35 | 108.6398 |  |  | No Disponible | No Disponible | 864 | 67
2025-01-16 | 2540141 | Calmado silicio | M695 | Daniel Hernandez Nicolas | 210 | 220 | 1.413141 | 64 | 23.8 | 99.56667 | 15.35 | 165.6 |  | 0.1 | 5.9 | 12.3 |  |  |  | 98.6 | 1677 | 1126 |  | 113 | 0.04837 | 0.00339 | 0.00771 | 1e-05 | 1e-05 | 111 | 29.659 | 17.225 | 10.533 | 36.036 | 3.763 | 1.721858 | [58 empty] | HO3 | Jose Mora Rodriguez | 29.66788 | 109.8561 | 110.0667 | 1612.6 | 1564.1 | 2025-01-16 19:52 | 2025-01-16 20:23 | 30.98333 |  |  | 3577.35 |  |  | 889.35 | 550.9658 | 2518 | 268.8 |  | 83 | [12 empty] | 17.64 | [5 empty] | 125.19 | 0 | 62.1 |  | 2025-01-16 19:37 | 2025-01-16 19:53 | 33.9171 | 10.82155 | 10.82155 | NO ABRE | ABRE, NORMAL | 213 | 0.2206 | 1.1516 | 0.2237 | 0.0072 | 0.0029 | 0.0434 | 0.0056 | 0.0043 | 0.1936 | 0.0006 | 0.0038 | 0.0023 | 0.0361 | 0.0029 | 0.0015 | 0.003 | 0.0038 | [11 empty] | 0 | [9 empty] | 0 | 0 | [35 empty] | 546 | 3312 | [8 empty] | 0.0425 | [11 empty] | Ca | 41.88583 |  | 2025-01-16 16:33 | 2025-01-16 17:38 |  |  | Daniel Soto Sanchez | [9 empty] | 25 | 31 |  | 0.052 | 2025-01-16 17:45 | 2025-01-16 17:52 | 7.116666 | [8 empty] | 413 | 0.225 | 0.0077 | 0.0015 | 0.0052 | 0.004 | 1.1467 | 0.2287 | 0.0361 | 0.0043 | 0.2055 | 0.0006 | 0.0036 | 0.0019 | 0.0346 | 0.0029 | 0.0021 | 0.0006 | 0.0351 | [15 empty] | HE4-HO3-CC1 | [12 empty] | 76.51667 |  |  |  | DRI | 76.51667 |  |  | AMEDC | 7.6 | 5.4 | 107.7568 |  |  |  |  | 6992 | 372
2025-01-16 | 2540142 | Calmado silicio | M695 | Daniel Hernandez Nicolas | 210 | 241.07 | 1.260855 | 100 |  | 286.2167 | 147.5 | 267.3 |  | 0.5 | 6 | 16.8 |  |  |  | 152.8 | 1646 | 868 |  | 113 | 0.06942 | 0.00605 | 0.00663 | 1e-05 | 1e-05 | 111 | 26.512 | 17.309 | 11.836 | 36.808 | 3.718 | 1.531689 |  |  | 3071 |  |  | 994 | [52 empty] | HO2 | Eduardo Placencia Buitron | 19.97513 | 92.26389 | 92.58333 | 1569.2 | 1563.2 | 2025-01-17 01:04 | 2025-01-17 01:21 | 16.93333 |  |  | 2279.55 |  |  | 593.25 | 313.8154 | 1412 | 212.1 | [6 empty] | 40 | 172.5 | [6 empty] | 37.9995 | 41.91 | [5 empty] | 7000 | 51.1 |  | 2025-01-17 01:03 | 2025-01-17 01:16 | 33.23077 | 5.646 | 5.646 | TARDA EN ABRIR, DEFICIENTE | TARDA EN ABRIR, NORMAL | 215 | 0.2102 | 1.1582 | 0.2245 | 0.007 | 0.0026 | 0.0407 | 0.0043 | 0.0046 | 0.1852 | 0.0024 | 0.0051 | 0.001 | 0.0312 | 0.0023 | 0.0012 | 0.0039 | 0.0025 | 211 | 50.878 | 17.754 | 10.561 | 1.433 | 2.725 | 10.716 | 2.86572 |  |  |  | 0 | [9 empty] | 0 | 0 | [35 empty] | 649.95 | 4059 | [8 empty] | 0.0405 | [11 empty] | Ca | 16.77093 |  | 2025-01-16 20:01 | 2025-01-16 22:09 |  |  | Daniel Soto Sanchez | [9 empty] | 13 | 77 |  | 0.06 |  | 2025-01-16 22:32 | [9 empty] | 413 | 0.221 | 0.0089 | 0.0024 | 0.0046 | 0.003 | 1.1588 | 0.23 | 0.0359 | 0.0042 | 0.1923 | 0.0014 | 0.0048 | 0.0021 | 0.0311 | 0.0023 | 0.0031 | 0.0013 | 0.035 | [5 empty] | 130 | [9 empty] | HE4-HO1-HO2-CC1 | [16 empty] | DRI |  |  |  | AMEDC | 22.6 | 0 | 105.25
2025-01-19 | 2510201 | Calmado silicio | M695 | Cesar Nuñez Acevedo | 195.3919 | 227 | 1.206737 | 66 | 20.26666 | 98.18333 | 18.41667 | 208 | 45 | 0.7 | 7 | 12.6 |  |  |  | 125.2 | 1699 | 1037 |  | 112 | 0.06854 | 0.00603 | 0.00882 | 1e-05 | 1e-05 | 111 | 33.283 | 23.038 | 12.385 | 20.934 | 4.543 | 1.4447 |  |  | 3499 |  |  | 1024 | [52 empty] | HO2 | Eduardo Placencia Buitron | 25.01268 | 73.56705 | 74.25 | 1580.2 | 1570.1 | 2025-01-20 08:40 | 2025-01-20 09:11 | 30.46667 |  |  | 526.05 |  |  | 256.2 | 192.1736 | 812 | 403.2 | [6 empty] | 40 | 138 | [6 empty] | 27.24645 |  | 82.5 |  |  |  |  | 8600 | 46.93 |  | 2025-01-20 08:39 | 2025-01-20 08:42 | 38.27529 | 6.427717 | 6.427717 | ABRE, DEFICIENTE | NO ABRE | 213 | 0.2 | 1.1621 | 0.2102 | 0.0086 | 0.0041 | 0.036 | 0.006 | 0.0046 | 0.2019 | 0.0013 | 0.0037 | 0.0016 | 0.0335 | 0.0026 | 0.0013 | 0.0037 | 0.0024 | [11 empty] | 0 | [9 empty] | 0 | 0 | [35 empty] | 617.4 | 3801 | [8 empty] | 0.0355 | [11 empty] | Ca | 8.652166 |  | 2025-01-20 05:05 | 2025-01-20 06:11 |  |  | Daniel Soto Sanchez | [9 empty] | 7 | 62 |  | 0.073 | 2025-01-20 06:13 | 2025-01-20 06:19 | 6.783333 | [32 empty] | 156 | [9 empty] | HE1-HO2-CC1 | [7 empty] | 299 | 138 |  |  |  | 76.23333 | 94.64999 |  |  | DRI-Scrap | 76.23333 |  |  |  | 1.55 | 3.45 | 113.3507 |  |  |  |  | 993 | 82
2025-01-19 | 2520167 | Calmado silicio | M695 | Alejandro Vargas Duarte | 200 | 201 | 1.221741 | 92 | 20.55 | 123 | 18.58333 | 250.1 |  | 0.6 | 7.6 | 15.3 |  |  |  | 131.8 | 1675 | 529 | Free | 112 | 0.11007 | 0.00461 | 0.0074 | 1e-05 | 1e-05 | 111 | 31.031 | 21.145 | 10.518 | 28.21 | 4.254 | 1.467534 |  |  | 3492 |  | 325.0596 | 1353 | [52 empty] | HO1 | Anna Gladis Tinoco Rangel | 22.59045 | 76.2681 | 76.63333 | 1583.6 | 1568.4 | 2025-01-20 07:55 | 2025-01-20 08:26 | 31.83333 |  |  | 256.2 |  |  | 66.15 |  | 1026 | 102.9 | [6 empty] | 40 | 138 | [6 empty] | 21 | 60 | [5 empty] | 7200 | 24.81 |  | 2025-01-20 07:53 | 2025-01-20 07:57 | 19.51799 | 23.95638 | 76.2681 | ABRE, DEFICIENTE | ABRE, NORMAL | 213 | 0.21103 | 1.18024 | 0.2304 | 0.00839 | 0.00301 | 0.0408 | 0.00388 | 0.00279 | 0.20384 | 1e-05 | 0.00505 | 0.00052 | 0.03408 | 0.00328 | 0.00257 | 0.00209 | 1e-05 | 211 | 57.086 | 11.676 | 7.593 | 1.493 | 0.513 | 16.231 | 4.889174 |  |  |  | 0 | [9 empty] | 0 | 0 | [34 empty] | 103 | 597.45 | 3645 | [8 empty] | 0.04034 | [14 empty] | 2025-01-20 04:16 | 2025-01-20 05:49 |  |  | Daniel Soto Sanchez | [7 empty] | ABRE, NORMAL | ABRE, NORMAL | 4 | 8 |  | 0.072 | 2025-01-20 05:51 | 2025-01-20 05:56 | 4.466666 | [32 empty] | 130 | [9 empty] | HE2-HO1-CC1 | [8 empty] | 80.5 |  |  |  | 100.2 | 101.4167 |  |  | DRI | 100.2 |  |  |  | 2.583333 | 3.733333 | 82.81433 |  | 1.216666 | No Disponible | No Disponible | 562 | 307
2025-01-19 | 2530189 | Calmado silicio | M695 | Roberto Carlos Palominos Contreras | 200 | 220 | 1.255402 | 99 | 41.41667 | 151.75 | 29.28333 | 319.8 |  | 1 | 10.1 | 22.3 | 0 |  |  | 182.9 | 1668 | 564 | Free | 112 | 0.06952 | 0.00422 | 0.00772 | 1e-05 | 1e-05 | 111 | 30.21 | 20.174 | 11.267 | 30.815 | 3.89 | 1.497472 | 1848 |  | 1245 |  | 512.1222 | 2082 | [13 empty] | 171 | 0.1568 | 1.0817 | 0.2096 | 0.0058 | 0.0096 | 0.086 | 0.0053 | 0.0013 | [30 empty] | HO1 | Anna Gladis Tinoco Rangel | 28.72628 | 83.21972 | 83.21667 | 1569.7 | 1564.4 | 2025-01-20 09:26 | 2025-01-20 10:02 | 36.41666 |  |  | 702.45 |  |  | 672 | 124.7084 | 770 | 143.85 | [6 empty] | 40 | 138 | [6 empty] | 22 | 80 | [5 empty] | 9500 | 32.47 |  | 2025-01-20 09:10 | 2025-01-20 09:28 | 23.41032 | 23.82872 | 83.21972 | TARDA EN ABRIR, NORMAL | ABRE, NORMAL | 213 | 0.2109 | 1.1883 | 0.2446 | 0.009 | 0.0022 | 0.0361 | 0.0055 | 0.0044 | 0.2037 | 0.0006 | 0.0042 | 0.0014 | 0.035 | 0.003 | 0.0013 | 0.0034 | 0.0042 | 211 | 56.099 | 12.094 | 7.584 | 2.928 | 1.156 | 17.152 | 4.638581 |  |  |  | 0 | [9 empty] | 0 | 0 | [34 empty] | 186 | 624.75 | 4729 | [8 empty] | 0.036 | [14 empty] | 2025-01-20 05:29 | 2025-01-20 07:33 |  |  | Daniel Soto Sanchez | [7 empty] | ABRE, NORMAL | ABRE, NORMAL | 13 | 88 |  | 0.072 | 2025-01-20 07:34 | 2025-01-20 07:41 | 7.1 | [32 empty] | 130 | [9 empty] | HE3-HE3-HO1-CC1 | [7 empty] | 115 | 115 |  |  |  | 109.2833 |  |  |  | DRI | 109.2833 |  |  |  | 1.483333 | 3.183333 | 106.9608 |  |  | No Disponible | No Disponible | 578 | 72
2025-01-19 | 2540179 | Calmado silicio | M695 | Josue Osvaldo Luna Montañez | 210 | 218 | 1.267334 | 76 | 14.9 | 95.88333 | 7.033333 | 248.6 |  | 0.7 | 8.2 | 16.5 | 0 |  |  | 121.6 | 1659 | 716 | Free | 112 | 0.0932 | 0.00506 | 0.00848 | 1e-05 | 1e-05 | 111 | 34.545 | 23.046 | 12.046 | 20.941 | 4.212 | 1.498959 |  |  | 3528 |  | 329.1484 | 1484 |  | 276 | [50 empty] | HO3 | Juan Carlos Farias Martinez | 15.81553 | 30.33467 | 30.41667 | 1552.6 | 1565.3 | 2025-01-20 07:18 | 2025-01-20 07:44 | 25.9 |  |  | 502.95 |  |  | 84 | 77.6872 | 764 | 110.25 | [6 empty] | 40 | 138 | [6 empty] | 13.545 | [6 empty] | 0 | 32.9 |  | 2025-01-20 07:17 | 2025-01-20 07:19 | 65.07407 | 6.005167 | 6.005167 | ABRE, NORMAL | ABRE, NORMAL | 212 | 0.20535 | 1.18422 | 0.2307 | 0.00766 | 0.00373 | 0.05648 | 0.00364 | 0.0024 | 0.18243 | 1e-05 | 0.00329 | 0.00049 | 0.03522 | 0.0029 | 0.00264 | 0.00164 | 1e-05 | [11 empty] | 0 | [9 empty] | 0 | 0 | [35 empty] | 602.7 | 3892 | [8 empty] | 0.05484 | [11 empty] | Ca | 20.6841 |  | 2025-01-20 05:10 | 2025-01-20 06:35 |  |  | Daniel Soto Sanchez | [7 empty] | ABRE, NORMAL | ABRE, NORMAL | 21 | 73 |  | 0.084 | 2025-01-20 06:39 | 2025-01-20 06:46 | 7.333333 | [32 empty] | 130 | [9 empty] | HE4-HO3-CC1 | [8 empty] | 69 |  |  |  | 85.08334 |  |  |  | DRI | 85.08334 |  |  |  | 3.45 | 1.75 | 111.2019 |  |  | No Disponible | No Disponible | 145 | 46
2025-01-20 | 2510202 | Calmado silicio | M695 | Jose Luis Sevilla Padilla | 185.93 | 188 | 1.415478 | 70 | 22.51666 | 102.7833 | 17.58333 | 200.5 | 45 | 1 | 7.4 | 14.1 |  |  |  | 131.5 | 1665 | 855 | Free | 112 | 0.05269 | 0.00477 | 0.00746 | 1e-05 | 1e-05 | 111 | 31.459 | 18.455 | 11.116 | 30.248 | 3.77 | 1.704633 | 1441.65 |  | 2020 |  | 241.2392 | 1550 |  | 253 | [50 empty] | HO3 | Pedro Arturo Callejas Canseco | 40.24977 | 107.1132 | 107.2667 | 1560.9 | 1558.3 | 2025-01-20 12:15 | 2025-01-20 12:27 | 12.28333 | [5 empty] | 312.9 | 144.1302 | 999 | 306.6 |  | 603 |  |  |  |  | 40 | 161 | [6 empty] | 24.36 | 52.2 | [5 empty] | 10100 | 40.89 |  | 2025-01-20 12:15 | 2025-01-20 12:22 | 22.90475 | 2.570317 | 2.570317 | ABRE, NORMAL | ABRE, NORMAL | 213 | 0.20673 | 1.14826 | 0.20872 | 0.00696 | 0.00312 | 0.0449 | 0.00248 | 0.0022 | 0.16775 | 2e-05 | 0.00537 | 0.00023 | 0.04009 | 0.00364 | 0.00289 | 0.00166 | 0.0032 | [11 empty] | 0 | [9 empty] | 0 | 0 | [36 empty] | 2683 | [8 empty] | 0.04011 | [11 empty] | Ca | 0.9998333 |  | 2025-01-20 06:41 | 2025-01-20 07:51 |  |  | Daniel Soto Sanchez | [7 empty] | NO ABRE | NO ABRE | 23 | 83 |  | 0.073 | 2025-01-20 07:55 | 2025-01-20 08:01 | 5.1 | [8 empty] | 413 | 0.218 | 0.0088 | 0.0015 | 0.0047 | 0.004 | 1.1371 | 0.2303 | 0.037 | 0.0033 | 0.1844 | 0.0019 | 0.004 | 0.0015 | 0.0395 | 0.0037 | 0.0009 | 0.0009 | 0.0361 | [5 empty] | 260 | [9 empty] | HE1-HO1-HO3-CC1 | [8 empty] | 322 |  |  |  | 78.65 | 94.63333 |  |  | DRI-Scrap | 78.65 |  |  | AMEDC | 4.2 | 3.55 | 111.8947 |  | 1.6 | No Disponible | No Disponible | 134 | 54
2025-01-20 | 2520168 | Calmado silicio | M695 | Alejandro Vargas Duarte | 210 | 213 | 1.459378 | 89 | 15.58334 | 112.7833 | 14.76667 | 191.5 | 50 | 0.3 | 8 | 15.2 |  |  |  | 122.4 | 1671 | 962 |  | 112 | 0.05642 | 0.00318 | 0.00759 | 1e-05 | 1e-05 | 111 | 30.393 | 17.237 | 9.115 | 32.691 | 3.589 | 1.763242 |  |  | 3514 |  | 339.3704 | 1380 | [52 empty] | HO2 | Jose Manuel Urieta Perez | 39.78695 | 106.1116 | 108.7 | 1557.8 | 1566.3 | 2025-01-20 10:53 | 2025-01-20 11:37 | 43.85 |  |  | 546 |  |  | 99.75 | 89.9536 | 1019 | 428.4 | [6 empty] | 40 | 138 | [6 empty] | 17.787 | [6 empty] | 14200 | 68.84 |  | 2025-01-20 10:51 | 2025-01-20 10:54 | 38.92506 | 8.218217 | 8.218217 | TARDA EN ABRIR, NORMAL | ABRE, DEFICIENTE | 214 | 0.2177 | 1.1715 | 0.2296 | 0.006 | 0.0024 | 0.0504 | 0.0059 | 0.0046 | 0.1952 | 0.0036 | 0.0037 | 0.0014 | 0.038 | 0.0029 | 0.0014 | 0.0023 | 0.004 | [11 empty] | 0 | [9 empty] | 0 | 0 | [35 empty] | 604.8 | 3021 | [8 empty] | 0.05 | [11 empty] | Ca | 93.4826 |  | 2025-01-20 06:14 | 2025-01-20 07:42 |  |  | Daniel Soto Sanchez | [9 empty] | 24 | 48 |  | 0.067 | 2025-01-20 07:44 | 2025-01-20 07:49 | 4.75 | [8 empty] | 413 | 0.219 | 0.0078 | 0.001 | 0.0054 | 0.0042 | 1.1628 | 0.2321 | 0.0385 | 0.0042 | 0.1954 | 0.0018 | 0.0037 | 0.0012 | 0.0332 | 0.003 | 0.0015 | 0.0008 | 0.0366 | [5 empty] | 156 | [9 empty] | HE2-HO2-CC1 | [6 empty] | 2.3 | 161 | 196 |  |  |  | 100.6 | 115.0333 |  |  | DRI-Scrap | 100.6 |  |  | AMEDC | 1.716666 | 6.85 | 82.25833 |  | 0.333333 |  |  | 1455 | 122
2025-01-20 | 2530190 | Calmado silicio | M695 | Roberto Carlos Palominos Contreras | 200 | 201 | 1.21603 | 73 | 10.63333 | 93.95 | 24.51667 | 264.1 |  | 1 | 8 | 17.1 | 23 |  |  | 135 | 1651 | 815 | Free | 112 | 0.4012 | 0.0044 | 0.0083 | 0.004 | 0.0009 | 111 | 28.629 | 19.305 | 9.427 | 29.082 | 4.238 | 1.482984 |  |  | 3521 |  | 327.104 | 1589 | [13 empty] | 171 | 0.1568 | 1.0817 | 0.2096 | 0.0058 | 0.0096 | 0.086 | 0.0053 | 0.0013 | [30 empty] | HO2 | Jose Manuel Urieta Perez | 39.70035 | 89.2257 | 92.71667 | 1566.9 | 1566.4 | 2025-01-20 12:36 | 2025-01-20 13:07 | 31.21667 |  |  | 151.2 |  |  | 149.1 |  | 845 | 158.55 | [6 empty] | 40 | 138 | [6 empty] | 49.39935 | [6 empty] | 14600 | 66.10001 |  | 2025-01-20 12:28 | 2025-01-20 12:37 | 44.44908 | 5.2111 | 5.2111 | TARDA EN ABRIR, DEFICIENTE | NO ABRE | 213 | 0.22 | 1.1652 | 0.2435 | 0.0064 | 0.0038 | 0.0367 | 0.0054 | 0.0049 | 0.1833 | 0.0007 | 0.0041 | 0.0005 | 0.0317 | 0.0028 | 0.001 | 0.0041 | 0.0038 | [11 empty] | 0 | [9 empty] | 0 | 0 | [35 empty] | 580 | 6527 | [8 empty] | 0.0356 | [11 empty] | Ca | 86.17638 |  | 2025-01-20 07:55 | 2025-01-20 09:08 |  |  | Daniel Soto Sanchez | [7 empty] | ABRE, NORMAL | ABRE, NORMAL | 25 | 47 |  | 0.054 | 2025-01-20 09:08 | 2025-01-20 09:14 | 6.15 | [8 empty] | 413 | 0.221 | 0.0073 | 0.0022 | 0.0054 | 0.004 | 1.1556 | 0.2477 | 0.0308 | 0.0041 | 0.1921 | 0.0007 | 0.0042 | 0.0014 | 0.0355 | 0.0031 | 0.0019 | 0.001 | 0.0301 | [15 empty] | HE3-HO2-CC1 | [7 empty] | 230 | 138 |  |  |  | 100.2667 |  |  |  | DRI | 100.2667 |  |  | AMEDC | 0.233333 | 21.11667 | 103.0697 |  | 18.88333 | No Disponible | No Disponible | 11102 | 94
2025-01-20 | 2540180 | Calmado silicio | M695 | Daniel Hernandez Nicolas | 210 | 230 | 1.253227 | 91 | 25.91666 | 126.0833 | 19.76667 | 236.3 |  | 0.6 | 7.1 | 17.8 | 0 |  |  | 139.7 | 1681 | 480 | Free | 112 | 0.50887 | 0.00589 | 0.00842 | 1e-05 | 1e-05 | 111 | 33.297 | 22.076 | 11.091 | 23.023 | 4.493 | 1.50829 |  |  | 3824 |  | 327.104 | 1589 | [52 empty] | HO3 | Pedro Arturo Callejas Canseco | 28.71975 | 79.21516 | 79.31667 | 1601.1 | 1564.2 | 2025-01-20 10:12 | 2025-01-20 10:49 | 36.76667 |  |  | 345.45 |  |  |  |  | 918 | 528.15 | [6 empty] | 40 | 138 | [6 empty] | 15.54 | 61.1 | 44 |  |  |  |  | 0 | 84.2 |  | 2025-01-20 10:11 | 2025-01-20 10:14 | 63.77567 | 7.6215 | 7.6215 | ABRE, DEFICIENTE | ABRE, NORMAL | 213 | 0.2172 | 1.1699 | 0.2376 | 0.0077 | 0.0015 | 0.0368 | 0.0048 | 0.0042 | 0.195 | 0.0007 | 0.004 | 0.0006 | 0.0346 | 0.003 | 0.0008 | 0.0039 | 0.0036 | [11 empty] | 0 | [9 empty] | 0 | 0 | [35 empty] | 681.45 | 6205 | [8 empty] | 0.0366 | [11 empty] | Ca | 17.83305 |  | 2025-01-20 06:51 | 2025-01-20 08:30 |  |  | Daniel Soto Sanchez | [7 empty] | ABRE, DEFICIENTE | ABRE, NORMAL | 1 | 107 |  | 0.069 | 2025-01-20 08:45 | 2025-01-20 08:52 | 7.583333 | [8 empty] | 413 | 0.218 | 0.0119 | 0.0011 | 0.0051 | 0.0038 | 1.163 | 0.2383 | 0.04 | 0.0038 | 0.203 | 0.0007 | 0.0049 | 0.0016 | 0.0333 | 0.0029 | 0.0015 | 0.001 | 0.0389 | [5 empty] | 130 | [9 empty] | HE4-HO3-CC1 | [7 empty] | 230 | 115 |  |  |  | 100.0167 |  |  |  | DRI | 100.0167 |  |  | AMEDC | 14.7 | 1.433333 | 95.23077 | 11.93333 |  | No Disponible | No Disponible | 121 | 68
2025-01-24 | 2510261 | Calmado silicio | M695 | Cesar Nuñez Acevedo | 214.82 | 202.13 | 1.391248 | 66 | 9 | 87.56667 | 4.866666 | 239.1 |  |  | 7.5 | 16.2 | 55 |  |  | 134.1 | 1653 | 961 | Free | 113 | 0.10114 | 1e-05 | 1e-05 | 1e-05 | 1e-05 | 111 | 27.69 | 16.501 | 8.016 | 39.602 | 3.402 | 1.67808 |  |  | 3512 |  | 334.2594 | 1226 | [52 empty] | HO2 | Eduardo Placencia Buitron | 13.95258 | 36.32872 | 36.63333 | 1567.4 | 1564.1 | 2025-01-24 22:30 | 2025-01-24 22:58 | 28.5 |  |  | 467.25 |  |  |  | 86.887 | 719 | 213.15 | [6 empty] | 40 | 138 | [6 empty] | 21.8295 | [6 empty] | 4800 | 24.75 |  | 2025-01-24 22:29 | 2025-01-24 22:32 | 40.87675 | 8.547383 | 8.547383 | TARDA EN ABRIR, DEFICIENTE | TARDA EN ABRIR, NORMAL | 212 | 0.2135 | 1.1814 | 0.2161 | 0.0056 | 0.0039 | 0.0562 | 0.0039 | 0.0037 | 0.1911 | 0.0013 | 0.003 | 0.0006 | 0.035 | 0.0026 | 0.0012 | 0.0028 | 0.003 | [11 empty] | 0 | [9 empty] | 0 | 0 | [35 empty] | 595.35 | 2450 | [8 empty] | 0.0559 | [11 empty] | Ca | 21.82805 |  | 2025-01-24 19:35 | 2025-01-24 20:41 |  |  | Alan Gamaliel Perez Carrillo | [7 empty] | NO ABRE | NO ABRE | 9 | 4 |  | 0.06 | 2025-01-24 20:43 | 2025-01-24 20:50 | 6.55 | [8 empty] | 413 | 0.226 | 0.0073 | 0.0028 | 0.0052 | 0.0032 | 1.1944 | 0.2312 | 0.0417 | 0.004 | 0.2091 | 0.0005 | 0.0034 | 0.0011 | 0.039 | 0.0032 | 0.0019 | 0.0008 | 0.0405 | [5 empty] | 130 | [9 empty] | HE1-HO2-CC2 | [7 empty] | 322 |  |  |  |  | 75.58334 |  |  |  | DRI | 75.58334 |  |  | AMEDC | 1.733333 | 3.033333 | 113.0036 |  |  | No Disponible | No Disponible | 908 | 115
2025-01-24 | 2510265 | Calmado silicio | M695 | Cesar Nuñez Acevedo | 195 | 194 | 1.320469 | 87 | 29.8 | 128.2333 | 29.46667 | 253 | 50 | 1.2 | 8.2 | 16.4 |  |  |  | 162.9 | 1667 | 995 | Free | 112 | 0.06304 | 0.00368 | 0.01031 | 0.00025 | 1e-05 | 111 | 30.314 | 18.803 | 10.355 | 30.172 | 4.154 | 1.61219 |  |  | 3499 |  | 341.4148 | 1231 | [52 empty] | HO1 | Anna Gladis Tinoco Rangel | 22.73817 | 54.71705 | 54.75 | 1549.3 | 1563.3 | 2025-01-25 07:04 | 2025-01-25 07:51 | 46.7 |  |  |  | 166 |  |  | 214.662 | 1024 | 213.15 | [6 empty] | 40 | 138 | [13 empty] | 7200 | 25.66 |  | 2025-01-25 07:06 | 2025-01-25 07:07 | 28.13748 | 22.56933 | 54.71705 | ABRE, DEFICIENTE | ABRE, NORMAL | 212 | 0.2166 | 1.2057 | 0.2272 | 0.0061 | 0.0015 | 0.0489 | 0.0067 | 0.005 | 0.2078 | 0.0036 | 0.0039 | 0.0007 | 0.0417 | 0.0033 | 0.0009 | 0.0028 | 0.004 | 211 | 55.827 | 9.606 | 6.488 | 0.806 | 0.295 | 21.97 | 5.81168 |  |  |  | 0 | [9 empty] | 0 | 0 | [34 empty] | 105 | 592.2 | 3321 | [8 empty] | 0.0481 | [14 empty] | 2025-01-25 02:40 | 2025-01-25 04:06 |  |  | Alan Gamaliel Perez Carrillo | [7 empty] | NO ABRE | NO ABRE | 20 | 61 |  | 0.057 | 2025-01-25 04:07 | 2025-01-25 04:16 | 9.783333 | [8 empty] | 413 | 0.23 | 0.0075 | 0.0012 | 0.0065 | 0.0053 | 1.1953 | 0.2515 | 0.0379 | 0.0046 | 0.2158 | 0.0015 | 0.0036 | 0.0016 | 0.0361 | 0.0031 | 0.0024 | 0.0007 | 0.0368 | [5 empty] | 130 | [9 empty] | HE1-HO1-CC2 | [7 empty] | 322 | 23 |  |  |  | 98.93333 | 113.0667 |  |  | DRI-Scrap | 98.93333 |  |  | AMEDC | 0.516666 | 2.15 | 111.0722 |  |  | No Disponible | No Disponible | 1210 | 120
2025-01-24 | 2520208 | Calmado silicio | M695 | Christopher Ali Adame Piedra | 190 | 149 | 1.293926 | 92 | 7.883331 | 108.3333 | 5.05 | 251.6 |  | 0.5 | 7.7 | 17.2 | 87 |  |  | 137.8 | 1698 | 1063 | Free | 112 | 0.07922 | 0.00428 | 0.01112 | 1e-05 | 1e-05 | 111 | 29.781 | 18.853 | 10.366 | 31.869 | 4.163 | 1.579642 |  |  | 3589 |  | 336.3038 | 1659 | [52 empty] | HO2 | Eduardo Placencia Buitron | 20.29045 | 89.1935 | 89.2 | 1594.8 | 1569.5 | 2025-01-24 19:11 | 2025-01-24 19:51 | 40.05 | [5 empty] | 72.45 | 67.4652 | 918 | 211.05 | [6 empty] | 40 | 138 | [6 empty] | 21.8295 | 150 | [5 empty] | 6500 | 67.93 |  | 2025-01-24 19:12 | 2025-01-24 19:15 | 45.69616 | 9.8056 | 9.8056 | TARDA EN ABRIR, DEFICIENTE | TARDA EN ABRIR, DEFICIENTE | 214 | 0.2157 | 1.26 | 0.2674 | 0.0067 | 0.0018 | 0.0453 | 0.006 | 0.005 | 0.2232 | 0.0019 | 0.0052 | 0.0005 | 0.0412 | 0.0033 | 0.0011 | 0.0033 | 0.0026 | 211 | 55.837 | 12.597 | 8.411 | 1.052 | 1.187 | 16.687 | 4.432563 |  |  |  | 0 | [9 empty] | 0 | 0 | [35 empty] | 617.4 | 3810 | [8 empty] | 0.0447 | [11 empty] | Ca | 52.86138 |  | 2025-01-24 14:50 | 2025-01-24 16:22 |  |  | Alan Gamaliel Perez Carrillo | [7 empty] | NO ABRE | NO ABRE | 23 | 95 |  | 0.042 | 2025-01-24 16:24 | 2025-01-24 16:28 | 3.266666 | [8 empty] | 413 | 0.222 | 0.0075 | 0.0014 | 0.006 | 0.0029 | 1.2327 | 0.2817 | 0.0374 | 0.0051 | 0.2397 | 0.0008 | 0.0049 | 0.0011 | 0.0372 | 0.0032 | 0.0024 | 0.0011 | 0.037 | [5 empty] | 130 | [9 empty] | HE2-HO2-CC2 | [7 empty] | 276 |  |  |  |  | 104.0833 |  |  |  | DRI | 104.0833 |  |  | AMEDC | 2.566666 | 8.816666 | 87.08145 |  |  | Disponible | No Disponible | 1323 | 134
2025-01-24 | 2520211 | Calmado silicio | M695 | Christopher Ali Adame Piedra | 210 | 185.94 | 1.398402 | 85 | 27.75 | 125.55 | 25.95 | 183 | 50 | 0.5 | 5.6 | 13 | 280 |  |  | 117.2 | 1661 | 996 | Free | 112 | 0.06282 | 0.00328 | 0.00914 | 1e-05 | 1e-05 | 111 | 30.46 | 18.182 | 9.441 | 33.85 | 3.6 | 1.675283 |  |  | 3597 |  | 342.437 | 1650 | [52 empty] | HO1 | Anna Gladis Tinoco Rangel | 15.65532 | 42.897 | 43.25 | 1572.1 | 1568.6 | 2025-01-25 00:10 | 2025-01-25 00:40 | 30.48333 |  |  | 102.9 |  |  | 99.75 | 72.5762 | 612 | 160.65 | [6 empty] | 40 | 138 | [6 empty] | 24 | 75 | [5 empty] | 5100 | 22.91 |  | 2025-01-25 00:09 | 2025-01-25 00:13 | 32.0442 | 12.8655 | 42.897 | ABRE, NORMAL | ABRE, NORMAL | 212 | 0.2127 | 1.2001 | 0.2525 | 0.0059 | 0.0012 | 0.0409 | 0.0055 | 0.0042 | 0.2082 | 0.0043 | 0.0039 | 0.0006 | 0.0403 | 0.0033 | 0.0011 | 0.0026 | 0.0038 | 211 | 58.722 | 10.184 | 6.445 | 1.288 | 0.33 | 19.974 | 5.766104 |  |  |  | 0 | [9 empty] | 0 | 0 | [34 empty] | 185 | 600.6 | 2658 | [8 empty] | 0.0408 | [14 empty] | 2025-01-24 21:29 | 2025-01-24 22:54 |  |  | Alan Gamaliel Perez Carrillo | [9 empty] | 3 | 14 |  | 0.07 | 2025-01-24 22:56 | 2025-01-24 23:01 | 5 | [8 empty] | 413 | 0.221 | 0.0072 | 0.0008 | 0.0054 | 0.0048 | 1.1759 | 0.2618 | 0.0318 | 0.0041 | 0.2192 | 0.002 | 0.0034 | 0.0011 | 0.0353 | 0.003 | 0.0016 | 0.0008 | 0.031 | [5 empty] | 130 | [9 empty] | HE2-HO1-CC2 | [8 empty] | 23 |  |  |  | 94.35 | 113.4 |  |  | DRI-Scrap | 94.35 |  |  | AMEDC | 1.25 | 4.35 | 73.86016 |  |  | Disponible | No Disponible | 545 | 108
2025-01-24 | 2520213 | Calmado silicio | M695 | Abel Antonio Pano Di sapio | 210 | 216 | 1.434519 | 99 | 77.60001 | 185.8167 | 72.41666 | 196.5 | 50 | 1.4 | 7.5 | 15.9 | 520 |  |  | 135.6 | 1651 | 902 | Free | 112 | 0.06351 | 0.00308 | 0.01024 | 1e-05 | 1e-05 | 111 | 28.841 | 16.461 | 8.727 | 38.084 | 3.644 | 1.752081 |  |  | 3503 |  | 342.437 | 1661 | [13 empty] | 171 | 0.14218 | 0.94952 | 0.13643 | 0.00568 | 0.0094 | 0.01228 | 1e-05 | 1e-05 | [30 empty] | HO1 | Anna Gladis Tinoco Rangel | 23.74475 | 68.65567 | 69.03333 | 1573.3 | 1558.9 | 2025-01-25 05:49 | 2025-01-25 06:17 | 27.76667 |  |  | 469.35 |  |  | 284.55 | 228.9728 | 819 | 161.7 | [6 empty] | 40 | 161 | [6 empty] | 22 | 100 | [5 empty] | 7900 | 25.85 |  | 2025-01-25 05:51 | 2025-01-25 05:53 | 22.591 | 31.27277 | 68.65566 | ABRE, NORMAL | ABRE, NORMAL | 213 | 0.2172 | 1.2195 | 0.2685 | 0.0057 | 0.0015 | 0.0337 | 0.007 | 0.005 | 0.1913 | 0.003 | 0.005 | 0.0007 | 0.0307 | 0.0026 | 0.0008 | 0.0029 | 0.0029 | 211 | 52.31 | 15.367 | 9.109 | 0.947 | 1.309 | 16.502 | 3.404048 |  |  |  | 0 | [9 empty] | 0 | 0 | [34 empty] | 183 | 602.7 | 2639 | [8 empty] | 0.0331 | [14 empty] | 2025-01-25 01:24 | 2025-01-25 03:56 |  |  | Alan Gamaliel Perez Carrillo | [7 empty] | ABRE, NORMAL | ABRE, NORMAL | 3 | 15 |  | 0.042 | 2025-01-25 03:58 | 2025-01-25 04:01 | 3.85 | [8 empty] | 413 | 0.22 | 0.0064 | 0.001 | 0.007 | 0.0033 | 1.1983 | 0.2846 | 0.0334 | 0.005 | 0.2037 | 0.002 | 0.0049 | 0.0015 | 0.0308 | 0.0026 | 0.0019 | 0.0007 | 0.0328 | [5 empty] | 182 | [9 empty] | HE2-HO1-CC2 | [7 empty] | 230 | 126.5 |  |  |  | 107.1167 | 130.4333 |  |  | DRI-Scrap | 107.1167 |  |  | AMEDC | 1.416666 | 4.266666 | 85.38084 |  | 2.916666 | No Disponible | No Disponible | 2359 | 103
2025-01-24 | 2530245 | Calmado silicio | M695 | Jose Luis Vivar Agapito | 210 | 224.7 | 1.261379 | 67 | 3.966667 | 77.95 | 2.55 | 258.8 |  | 0.8 | 7.8 | 15.3 | 28 |  |  | 131.7 | 1650 | 903 | Free | 112 | 0.06773 | 0.00442 | 0.01028 | 1e-05 | 1e-05 | 111 | 29.375 | 19.156 | 11.854 | 29.828 | 4.132 | 1.533462 |  |  | 3460 |  | 332.215 | 1585 | [13 empty] | 171 | 0.1593 | 0.9561 | 0.164 | 0.005 | 0.0077 | 0.0624 | 0.005 | 0.0018 | [30 empty] | HO1 | Manuel Alejandro Ramirez Solano | 22.1477 | 52.99233 | 53.1 | 1550 | 1566.6 | 2025-01-24 20:03 | 2025-01-24 20:28 | 24.28333 |  |  | 661.5 |  |  | 156.45 | 84.8426 | 620 | 402.15 | [6 empty] | 40 | 138 | [6 empty] | 22 | 34 | 55 |  |  |  |  | 7300 | 22.18 |  | 2025-01-24 20:02 | 2025-01-24 20:07 | 25.11307 | 15.1385 | 52.99233 | TARDA EN ABRIR, NORMAL | TARDA EN ABRIR, NORMAL | 212 | 0.22339 | 1.18669 | 0.22789 | 0.00684 | 0.00349 | 0.05042 | 0.00472 | 0.0041 | 0.20391 | 1e-05 | 0.00422 | 0.00072 | 0.03713 | 0.00294 | 0.00148 | 0.00197 | 0.0024 | 211 | 59.458 | 14.625 | 6.142 | 0.979 | 0.729 | 14.233 | 4.065504 |  |  |  | 0 | [9 empty] | 0 | 0 | [35 empty] | 656.25 | 5585 | [8 empty] | 0.04944 | [14 empty] | 2025-01-24 17:07 | 2025-01-24 18:15 |  |  | Alan Gamaliel Perez Carrillo | [7 empty] | ABRE, NORMAL | ABRE, NORMAL | 6 | 40 |  | 0.053 | 2025-01-24 18:15 | 2025-01-24 18:19 | 3.95 | [8 empty] | 413 | 0.226 | 0.0065 | 0.002 | 0.0056 | 0.0028 | 1.1816 | 0.2483 | 0.0418 | 0.0045 | 0.2054 | 0.0005 | 0.0036 | 0.0011 | 0.0329 | 0.0028 | 0.0016 | 0.0007 | 0.0406 | [5 empty] | 130 | [9 empty] | HE3-HO1-CC2 | [7 empty] | 253 | 23 |  |  |  | 74.73333 |  |  |  | DRI | 74.73333 |  |  | AMEDC | 0.133333 | 3.783333 | 114.0142 |  | 2.55 | No Disponible | No Disponible | 882 | 96
2025-01-24 | 2530246 | Calmado silicio | M695 | Jose Luis Vivar Agapito | 210 | 190.27 | 1.177774 | 68 | 16.86667 | 92.61667 | 16.25 | 264.6 |  | 0.8 | 14.4 | 4.7 | 23 |  |  | 131.2 | 1640 | 979 | Free | 113 | 0.1156 | 0.0053 | 0.0104 | 0.0051 | 0.0009 | 111 | 27.322 | 19.093 | 9.088 | 34.367 | 4.105 | 1.430996 |  |  | 3470 |  | 329.1484 | 1588 | [13 empty] | 171 | 0.1753 | 1.0242 | 0.1946 | 0.0059 | 0.0104 | 0.0505 | 0.0059 | 0.0009 | [30 empty] | HO2 | Eduardo Placencia Buitron | 18.02308 | 45.68543 | 45.68333 | 1526.2 | 1561.9 | 2025-01-24 21:33 | 2025-01-24 22:15 | 41.36666 |  |  | 353.85 |  |  | 67.2 | 82.7982 | 920 | 176.4 | [6 empty] | 40 | 138 | [6 empty] | 21.8295 | [6 empty] | 6300 | 37.9 |  | 2025-01-24 21:33 | 2025-01-24 21:39 | 49.77517 | 11.84683 | 11.84683 | TARDA EN ABRIR, NORMAL | TARDA EN ABRIR, NORMAL | 212 | 0.2178 | 1.2013 | 0.2156 | 0.0064 | 0.0036 | 0.0524 | 0.0062 | 0.0044 | 0.2039 | 0.0005 | 0.0035 | 0.0005 | 0.0331 | 0.0032 | 0.0008 | 0.003 | 0.0027 | 211 | 59.476 | 13.832 | 5.138 | 1.154 | 0.55 | 16.924 | 4.299884 |  |  |  | 0 | [9 empty] | 0 | 0 | [35 empty] | 607.95 | 5117 | [8 empty] | 0.0517 | [11 empty] | Ca | 24.81722 |  | 2025-01-24 18:39 | 2025-01-24 19:47 |  |  | Alan Gamaliel Perez Carrillo | [7 empty] | ABRE, NORMAL | ABRE, NORMAL | 21 | 94 |  | 0.039 | 2025-01-24 19:48 | 2025-01-24 19:53 | 5.833333 | [8 empty] | 413 | 0.222 | 0.0074 | 0.0024 | 0.0063 | 0.0029 | 1.2004 | 0.2312 | 0.0404 | 0.0047 | 0.2116 | 0.0005 | 0.0037 | 0.0012 | 0.0397 | 0.0033 | 0.0021 | 0.001 | 0.0397 | [5 empty] | 130 | [9 empty] | HE3-HO2-CC2 | [7 empty] | 276 |  |  |  |  | 76.13334 |  |  |  | DRI | 76.13334 |  |  | AMEDC | 0.55 | 2.3 | 100.0993 |  |  | No Disponible | No Disponible | 118 | 66
2025-01-24 | 2530250 | Calmado silicio | M695 | Misael Medina Ramos | 210 | 180 | 1.267795 | 73 | 4.916664 | 85.98333 |  | 251.4 |  | 0.8 | 8.6 | 10.7 | 27 |  |  | 129 | 1648 | 919 | Free | 112 | 0.07435 | 0.00499 | 0.01035 | 1e-05 | 1e-05 | 111 | 32.737 | 21.561 | 9.256 | 24.667 | 4.261 | 1.518343 |  |  | 3540 |  | 329.1484 | 1585 | [13 empty] | 171 | 0.1494 | 1.0722 | 0.1957 | 0.0063 | 0.0055 | 0.0453 | 0.0046 | 0.0028 | [30 empty] | HO2 | Vincenzo Pano Di Sapio | 25.99607 | 52.60622 | 54.53333 | 1532.2 | 1568.4 | 2025-01-25 03:34 | 2025-01-25 03:53 | 19.53333 |  |  | 391.65 |  |  | 64.05 | 192.1736 | 808 | 192.15 | [6 empty] | 40 | 138 | [6 empty] | 21.8295 | [6 empty] | 8400 | 55.54 |  | 2025-01-25 03:35 | 2025-01-25 03:35 | 63.34613 | 7.2585 | 7.2585 | ABRE, NORMAL | ABRE, NORMAL | 212 | 0.2185 | 1.2077 | 0.2413 | 0.0067 | 0.0015 | 0.0535 | 0.0053 | 0.004 | 0.1953 | 0.0006 | 0.0038 | 0.0005 | 0.038 | 0.0032 | 0.0008 | 0.003 | 0.0043 | 211 | 56.554 | 9.157 | 6.437 | 1.089 | 0.51 | 19.67 | 6.176041 |  |  |  | 0 | [9 empty] | 0 | 0 | [34 empty] | 135 | 613.2 | 4131 | [8 empty] | 0.053 | [11 empty] | Ca | 7.22155 |  | 2025-01-25 00:30 | 2025-01-25 01:43 |  |  | Alan Gamaliel Perez Carrillo | [7 empty] | ABRE, NORMAL | ABRE, NORMAL | 23 | 97 |  | 0.078 | 2025-01-25 01:45 | 2025-01-25 01:49 | 4.6 | [6 empty] | 202.65 |  | 413 | 0.228 | 0.0074 | 0.001 | 0.0055 | 0.0056 | 1.1802 | 0.254 | 0.0421 | 0.004 | 0.216 | 0.0005 | 0.0037 | 0.0014 | 0.034 | 0.0033 | 0.0022 | 0.0007 | 0.0406 | [5 empty] | 156 | [9 empty] | HE3-HO2-CC2 | [7 empty] | 207 | 69 |  |  |  | 83.41666 |  |  |  | DRI | 83.41666 |  |  | AMEDC | 2.15 | 5.816666 | 92.23196 |  |  | No Disponible | No Disponible | 53 | 77
2025-01-24 | 2530251 | Calmado silicio | M695 | Misael Medina Ramos | 210 | 218 | 1.419284 | 71 | 2.48333 | 83.93333 |  | 257.1 |  | 0.8 | 7.5 | 15.6 | 19 |  |  | 131.2 | 1646 | 923 | Free | 112 | 0.04152 | 0.00371 | 0.00981 | 1e-05 | 1e-05 | 111 | 30.868 | 17.751 | 10.814 | 29.809 | 3.998 | 1.738944 |  |  | 3540 |  | 321.993 | 1588 | [13 empty] | 171 | 0.1575 | 0.9714 | 0.1739 | 0.0047 | 0.007 | 0.0433 | 0.0043 | 0.0022 | [30 empty] | HO2 | Vincenzo Pano Di Sapio | 25.7173 | 51.01593 | 51.73333 | 1538.1 | 1565.3 | 2025-01-25 04:51 | 2025-01-25 05:23 | 32.45 |  |  | 350.7 | 271 |  | 126 | 224.884 | 1027 | 197.4 | [6 empty] | 40 | 138 | [6 empty] | 21.8295 | [6 empty] | 9100 | 55.06 |  | 2025-01-25 04:52 | 2025-01-25 04:53 | 64.75623 | 6.9611 | 6.9611 | TARDA EN ABRIR, NORMAL | TARDA EN ABRIR, NORMAL | 212 | 0.2112 | 1.1665 | 0.2319 | 0.0051 | 0.0017 | 0.0567 | 0.005 | 0.0042 | 0.191 | 0.0008 | 0.0038 | 0.0005 | 0.0357 | 0.003 | 0.0009 | 0.0031 | 0.0035 | 211 | 57.956 | 9.482 | 6.434 | 1.319 | 0.47 | 19.342 | 6.112213 |  |  |  | 0 | [9 empty] | 0 | 0 | [34 empty] | 85 | 666.75 | 4315 | [8 empty] | 0.0564 | [11 empty] | Ca | 7.1411 |  | 2025-01-25 01:57 | 2025-01-25 03:08 |  |  | Alan Gamaliel Perez Carrillo | [7 empty] | ABRE, NORMAL | ABRE, NORMAL | 6 | 42 |  | 0.058 | 2025-01-25 03:09 | 2025-01-25 03:13 | 4.666666 | [6 empty] | 202.65 |  | 413 | 0.218 | 0.0057 | 0.001 | 0.0053 | 0.0039 | 1.1573 | 0.2452 | 0.0464 | 0.0043 | 0.1978 | 0.0005 | 0.0036 | 0.0015 | 0.0333 | 0.0029 | 0.0023 | 0.0005 | 0.0461 | [5 empty] | 156 | [9 empty] | HE3-HO2-CC2 | [7 empty] | 207 | 46 |  |  |  | 78.5 |  |  |  | DRI | 78.5 |  |  | AMEDC | 0.95 | 2.833333 | 99.3115 |  |  | No Disponible | No Disponible | 166 | 70
2025-01-24 | 2530252 | Calmado silicio | M695 | Misael Medina Ramos | 210 | 218 | 1.217125 | 77 | 5.716667 | 90.23333 | 3.7 | 268.6 |  | 1.1 | 7.7 | 16.3 | 23 |  |  | 142 | 1690 | 1300 | Free | 112 | 0.20627 | 0.00515 | 0.01178 | 1e-05 | 1e-05 | 111 | 29.581 | 20.048 | 10.534 | 29.044 | 4.256 | 1.475509 |  |  | 3553 |  | 334.2594 | 1598 | [13 empty] | 171 | 0.1419 | 0.8666 | 0.1121 | 0.0047 | 0.0083 | 0.0386 | 0.0041 | 0.0013 | [30 empty] | HO2 | Vincenzo Pano Di Sapio | 24.39908 | 71.70206 | 80.28333 | 1553.5 | 1566.8 | 2025-01-25 06:21 | 2025-01-25 07:00 | 39.46667 |  |  | 379.05 | 264 |  | 274.05 | 331.1928 | 1142 | 195.3 | [6 empty] | 40 | 149.5 | [6 empty] | 16.17 | [6 empty] | 8400 | 54.22 |  | 2025-01-25 06:22 | 2025-01-25 06:23 | 45.37108 | 7.3551 | 7.3551 | ABRE, NORMAL | ABRE, NORMAL | 213 | 0.2049 | 1.2037 | 0.2447 | 0.0057 | 0.0017 | 0.0526 | 0.0055 | 0.0045 | 0.196 | 0.0006 | 0.0036 | 0.0005 | 0.0358 | 0.0029 | 0.0008 | 0.003 | 0.0031 | 211 | 53.471 | 12.799 | 7.433 | 0.57 | 0.508 | 19.376 | 4.177748 |  |  |  | 0 | [9 empty] | 0 | 0 | [34 empty] | 66 | 675.15 | 4778 | [8 empty] | 0.0525 | [11 empty] | Ca | 10.14243 |  | 2025-01-25 03:20 | 2025-01-25 04:38 |  |  | Alan Gamaliel Perez Carrillo | [7 empty] | ABRE, NORMAL | ABRE, NORMAL | 4 | 30 |  | 0.055 | 2025-01-25 04:39 | 2025-01-25 04:43 | 4.283333 | [6 empty] | 192.15 |  | 413 | 0.215 | 0.0069 | 0.0012 | 0.0058 | 0.0034 | 1.2054 | 0.2663 | 0.0402 | 0.0044 | 0.206 | 0.0005 | 0.0037 | 0.0016 | 0.0363 | 0.003 | 0.0018 | 0.0006 | 0.0386 | [15 empty] | HE3-HO2-CC2 | [8 empty] | 103.5 |  |  |  | 86.05 |  |  |  | DRI | 86.05 |  |  | AMEDC | 1.366666 | 4.766666 | 101.0056 |  |  | No Disponible | No Disponible | 216 | 89
2025-01-24 | 2530253 | Calmado silicio | M695 | Misael Medina Ramos | 210 | 206 | 1.262233 | 73 | 4.533333 | 86.6 | 4.9 | 257.8 |  | 1 | 7 | 15.9 | 0 |  |  | 136.6 | 1642 | 975 | Free | 112 | 0.09637 | 0.00324 | 0.0093 | 1e-05 | 1e-05 | 111 | 29.381 | 19.205 | 10.77 | 35.524 | 4.072 | 1.529862 |  |  | 3541 |  | 332.215 | 1593 | [13 empty] | 171 | 0.1474 | 0.997 | 0.1508 | 0.0045 | 0.0073 | 0.0839 | 0.004 | 0.0011 | [30 empty] | HO1 | German Ricardo Dominguez A. | 26.39323 | 54.98267 | 55.21667 | 1544.7 | 1562.5 | 2025-01-25 08:15 | 2025-01-25 08:33 | 18.33333 |  |  | 359.1 |  |  | 258.3 |  | 861 | 260 | [6 empty] | 40 | 138 | [6 empty] | 19 |  | 44 |  |  |  |  | 8800 | 17.49 |  | 2025-01-25 08:14 | 2025-01-25 08:16 | 19.08602 | 23.155 | 54.98267 | ABRE, DEFICIENTE | ABRE, DEFICIENTE | 213 | 0.216 | 1.1659 | 0.2411 | 0.0054 | 0.0026 | 0.0271 | 0.0041 | 0.0037 | 0.2029 | 0.0005 | 0.0033 | 0.0017 | 0.0322 | 0.0027 | 0.001 | 0.0026 | 0.0016 | 211 | 60.254 | 14.735 | 6.015 | 0.978 | 0.581 | 12.954 | 4.089176 |  |  |  | 0 | [9 empty] | 0 | 0 | [35 empty] | 587 | 3328 | [8 empty] | 0.0269 | [14 empty] | 2025-01-25 04:53 | 2025-01-25 06:05 |  |  | Alan Gamaliel Perez Carrillo | [7 empty] | ABRE, NORMAL | ABRE, NORMAL | 9 | 5 |  | 0.063 | 2025-01-25 06:06 | 2025-01-25 06:09 | 3.9 | [6 empty] | 212.1 |  | 413 | 0.22 | 0.0058 | 0.0014 | 0.0041 | 0.0029 | 1.1681 | 0.2458 | 0.031 | 0.0037 | 0.2039 | 0.0005 | 0.0032 | 0.0015 | 0.03 | 0.0027 | 0.0021 | 0.0005 | 0.0292 | [5 empty] | 130 | [9 empty] | HE3-HO1-CC2 | [7 empty] | 207 |  |  |  |  | 82.51667 |  |  |  | DRI | 82.51667 |  |  | AMEDC | 0.533333 | 5.616666 | 98.3858 |  |  | No Disponible | No Disponible | 1067 | 52
2025-01-24 | 2540222 | Calmado silicio | M695 | Josue Osvaldo Luna Montañez | 210 | 222.9 | 1.311009 | 89 | 5.583336 | 104.8833 |  | 283.7 |  | 0.4 | 9 | 16.4 | 0 |  |  | 134.3 | 1669 | 721 | Free | 112 | 0.06393 | 0.00433 | 0.00839 | 1e-05 | 1e-05 | 111 | 32.319 | 20.486 | 11.199 | 28.141 | 4.166 | 1.577614 |  |  | 3487 |  | 329.1484 | 1502 |  | 276 | [50 empty] | HO3 | Juan Carlos Farias Martinez | 32.62857 | 105.522 | 105.6667 | 1545.9 | 1567.7 | 2025-01-24 18:30 | 2025-01-24 19:01 | 30.43333 |  |  | 569.1 |  |  | 143.85 | 60.3098 | 359 | 245.7 | [6 empty] | 40 | 138 | [6 empty] | 22.575 |  | 44 |  |  |  |  | 0 | 40.8 |  | 2025-01-24 18:31 | 2025-01-24 18:36 | 23.19894 | 5.916383 | 5.916383 | ABRE, DEFICIENTE | ABRE, NORMAL | 212 | 0.208 | 1.1561 | 0.2718 | 0.009 | 0.0024 | 0.0409 | 0.0043 | 0.0037 | 0.1938 | 0.0005 | 0.0037 | 0.0014 | 0.038 | 0.003 | 0.0012 | 0.0023 | 0.0022 | [11 empty] | 0 | [9 empty] | 0 | 0 | [35 empty] | 607.95 | 4515 | [8 empty] | 0.0407 | [11 empty] | Ca | 82.45383 |  | 2025-01-24 15:05 | 2025-01-24 16:35 |  |  | Alan Gamaliel Perez Carrillo | [9 empty] | 9 | 3 |  | 0.064 | 2025-01-24 16:37 | 2025-01-24 16:44 | 7.483333 | [8 empty] | 413 | 0.23 | 0.0091 | 0.0013 | 0.0041 | 0.0051 | 1.1759 | 0.2715 | 0.0333 | 0.0035 | 0.2031 | 0.0005 | 0.0035 | 0.0013 | 0.0303 | 0.0028 | 0.0019 | 0.0011 | 0.032 | [5 empty] | 130 | [9 empty] | HE4-HO3-CC2 | [8 empty] | 23 |  |  |  | 100.6167 |  |  |  | DRI | 100.6167 |  |  | AMEDC | 1.683333 | 4.133333 | 107.8581 |  |  | No Disponible | No Disponible | 3441 | 68
2025-01-24 | 2540223 | Calmado silicio | M695 | Josue Osvaldo Luna Montañez | 210 | 224.1 | 1.150056 | 92 | 116.6167 | 220.25 | 114.3667 | 275.1 |  | 0.4 | 9.3 | 16.3 | 0 |  |  | 139.7 | 1650 | 804 | Free | 112 | 0.19179 | 0.00807 | 0.00949 | 1e-05 | 1e-05 | 111 | 32.795 | 23.699 | 12.67 | 19.894 | 4.817 | 1.383814 |  |  | 3489 |  | 334.2594 | 1487 |  | 276 | [50 empty] | HO3 | Juan Carlos Farias Martinez | 10.69892 | 43.70889 | 43.98333 | 1574.9 | 1556.6 | 2025-01-24 21:08 | 2025-01-24 21:24 | 16.66667 |  |  | 472.5 |  |  | 49.35 | 86.887 | 383 | 184.8 | [6 empty] | 40 | 138 | [6 empty] | 18.165 |  | 33 |  |  |  |  | 0 | 46.8 |  | 2025-01-24 21:10 | 2025-01-24 21:12 | 64.24323 | 8.332767 | 8.332767 | ABRE, NORMAL | ABRE, NORMAL | 212 | 0.2132 | 1.216 | 0.2493 | 0.0086 | 0.003 | 0.0393 | 0.0055 | 0.0043 | 0.203 | 0.0005 | 0.0042 | 0.0016 | 0.0366 | 0.0032 | 0.0019 | 0.0031 | 0.0025 | [11 empty] | 0 | [9 empty] | 0 | 0 | [35 empty] | 607.95 | 6098 | [8 empty] | 0.0387 | [11 empty] | Ca | 32.43283 |  | 2025-01-24 17:47 | 2025-01-24 20:17 |  |  | Alan Gamaliel Perez Carrillo | [9 empty] | 4 | 28 |  | 0.054 | 2025-01-24 20:17 | 2025-01-24 20:23 | 5.466666 | [8 empty] | 413 | 0.221 | 0.0072 | 0.0015 | 0.005 | 0.0033 | 1.2061 | 0.2395 | 0.0326 | 0.0033 | 0.2004 | 0.0005 | 0.0035 | 0.0016 | 0.0324 | 0.0029 | 0.0019 | 0.0006 | 0.0314 | [5 empty] | 130 | [9 empty] | HE4-HO3-CC2 | [8 empty] | 92 |  |  |  | 101.6167 |  |  |  | DRI | 101.6167 |  |  | AMEDC | 0.283333 | 4.15 | 106.8621 |  |  | No Disponible | No Disponible | 721 | 70
2025-01-24 | 2540224 | Calmado silicio | M695 | Josue Osvaldo Luna Montañez | 210 | 213.11 | 1.170613 | 74 | 14.35 | 97.98333 | 13.01667 | 226.9 |  | 0.7 | 7.5 | 15.7 | 0 |  |  | 112.9 | 1663 | 572 | Free | 112 | 0.10418 | 0.00739 | 0.01011 | 1e-05 | 1e-05 | 111 | 32.776 | 23.208 | 11.77 | 20.508 | 4.791 | 1.412272 |  |  | 3470 |  | 337.326 | 1532 |  | 230 | [50 empty] | HO3 | Juan Carlos Farias Martinez | 29.7472 | 80.839 | 80.95 | 1577 | 1571 | 2025-01-24 23:25 | 2025-01-24 23:48 | 22.38333 |  |  | 485.1 |  |  |  | 52.1322 | 332 | 457.8 | [6 empty] | 40 | 138 | [6 empty] | 15.75 | [6 empty] | 0 | 97.7 |  | 2025-01-24 23:23 | 2025-01-24 23:27 | 72.5145 | 6.9011 | 6.9011 | NO ABRE | ABRE, DEFICIENTE | 213 | 0.2179 | 1.2036 | 0.2502 | 0.0095 | 0.0028 | 0.0387 | 0.0057 | 0.0041 | 0.2037 | 0.0005 | 0.0042 | 0.0019 | 0.0368 | 0.003 | 0.0028 | 0.0024 | 0.003 | [11 empty] | 0 | [9 empty] | 0 | 0 | [35 empty] | 606.9 | 3458 | [8 empty] | 0.0377 | [11 empty] | Ca | 70.28505 |  | 2025-01-24 20:40 | 2025-01-24 21:54 |  |  | Alan Gamaliel Perez Carrillo | [7 empty] | ABRE, NORMAL | ABRE, NORMAL | 24 | 68 |  | 0.055 | 2025-01-24 21:55 | 2025-01-24 22:00 | 4.416666 | [8 empty] | 413 | 0.227 | 0.0091 | 0.0019 | 0.0049 | 0.0036 | 1.1988 | 0.2431 | 0.0326 | 0.004 | 0.2017 | 0.0005 | 0.0036 | 0.0011 | 0.0346 | 0.0031 | 0.0015 | 0.0008 | 0.0319 | [5 empty] | 156 | [9 empty] | HE4-HO3-CC2 | [8 empty] | 46 |  |  |  | 83.81667 |  |  |  | DRI | 83.81667 |  |  | AMEDC | 0.75 | 5.4 | 111.9688 |  |  | No Disponible | No Disponible | 88 | 46
2025-01-24 | 2540227 | Calmado silicio | M695 | Ruben Angel Junior Soria Arellano | 210 | 196 | 1.397875 | 72 | 11.1 | 89.61667 | 7.766666 | 237.6 |  | 1.2 | 7.7 | 15.1 | 0 |  |  | 109.8 | 1680 | 1043 | Free | 112 | 0.09625 | 0.00333 | 0.00777 | 1e-05 | 1e-05 | 111 | 29.073 | 17.305 | 9.122 | 35.739 | 3.493 | 1.680035 |  |  | 3629 |  | 351.6368 | 1498 | [52 empty] | HO3 | Beth Nicole Ballesteros Torres | 21.6159 | 62.8881 | 62.93333 | 1589.2 | 1565.7 | 2025-01-25 04:23 | 2025-01-25 04:39 | 16.33333 |  |  | 307.65 |  |  | 96.6 | 154.3522 | 960 | 153.3 | [6 empty] | 40 | 138 | [6 empty] | 17.01 | [6 empty] | 0 | 65.8 |  | 2025-01-25 04:20 | 2025-01-25 04:25 | 62.77818 | 8.403433 | 8.403433 | ABRE, DEFICIENTE | ABRE, NORMAL | 213 | 0.2152 | 1.1949 | 0.2568 | 0.006 | 0.0021 | 0.044 | 0.0042 | 0.0037 | 0.197 | 0.0005 | 0.0031 | 0.0014 | 0.0321 | 0.0027 | 0.0014 | 0.0028 | 0.0034 | [11 empty] | 0 | [9 empty] | 0 | 0 | [35 empty] | 592.2 | 3421 | [8 empty] | 0.0431 | [11 empty] | Ca | 26.0706 |  | 2025-01-25 01:50 | 2025-01-25 03:03 |  |  | Alan Gamaliel Perez Carrillo | [7 empty] | ABRE, NORMAL | ABRE, NORMAL | 21 | 96 |  | 0.064 | 2025-01-25 03:11 | 2025-01-25 03:16 | 4.483333 | [8 empty] | 413 | 0.226 | 0.0063 | 0.001 | 0.0039 | 0.0046 | 1.1828 | 0.258 | 0.035 | 0.0035 | 0.1994 | 0.0005 | 0.0031 | 0.0012 | 0.038 | 0.0031 | 0.0021 | 0.0008 | 0.0347 | [5 empty] | 130 | [9 empty] | HE4-HO3-CC2 | [7 empty] | 299 | 92 |  |  |  | 80.41666 |  |  |  | DRI | 80.41666 |  |  | AMEDC | 8.2 | 3.933333 | 110.9111 | 7.766666 |  | No Disponible | No Disponible | 394 | 54
2025-01-26 | 2510291 | Calmado silicio | M695 | Edgar Antonio Perez Pelayo | 210 | 208.58 | 1.235133 | 75 | 28.98333 | 112.1833 | 25.21667 | 262.6 |  | 0.5 | 9.3 | 17.5 |  |  |  | 149.5 | 1660 | 900 | Free | 112 | 0.0617 | 0.0021 | 0.0054 | 0.0027 | 0.0009 | 111 | 30.178 | 20.615 | 10.743 | 29.558 | 3.818 | 1.463886 |  |  | 3702 |  | 364.9254 | 1446 | [52 empty] | HO1 | Anna Gladis Tinoco Rangel | 24.93042 | 50.49043 | 50.65 | 1549.6 | 1581.5 | 2025-01-27 03:15 | 2025-01-27 04:48 | 93.4 | [5 empty] | 69.3 | 119.5974 | 607 | [7 empty] | 40 | 138 | [6 empty] | 25 | 25 | [5 empty] | 8100 | 28.21 |  | 2025-01-27 03:13 | 2025-01-27 03:16 | 33.52319 | 16.9935 | 50.49043 | ABRE, NORMAL | ABRE, NORMAL | 212 | 0.2101 | 1.1893 | 0.2597 | 0.0058 | 0.0015 | 0.0413 | 0.0044 | 0.004 | 0.2027 | 0.0019 | 0.0033 | 0.0006 | 0.0387 | 0.0031 | 0.0012 | 0.0036 | 0.00449 | 211 | 59.307 | 9.421 | 6.281 | 0.743 | 0.301 | 21.126 | 6.295192 |  |  |  | 0 | [9 empty] | 0 | 0 | [34 empty] | 183 | 743.4 | 3269 | [8 empty] | 0.0411 | [14 empty] | 2025-01-27 00:07 | 2025-01-27 01:48 |  |  | Daniel Soto Sanchez | [7 empty] | NO ABRE | ABRE, NORMAL | 6 | 52 |  | 0.082 | 2025-01-27 01:49 | 2025-01-27 01:53 | 4.583333 | [8 empty] | 413 | 0.217 | 0.0063 | 0.0007 | 0.0051 | 0.0057 | 1.2057 | 0.2803 | 0.0295 | 0.0037 | 0.2157 | 0.0021 | 0.0031 | 0.0016 | 0.0339 | 0.0031 | 0.0021 | 0.0005 | 0.0285 | [5 empty] | 182 | [9 empty] | HE1-HO1-CC2 | [7 empty] | 207 | 115 |  |  |  | 85.56667 |  |  |  | DRI | 85.56667 |  |  | AMEDC | 1.183333 | 5.983333 | 113.0163 |  |  | Disponible | No Disponible | 794 | 86
2025-01-26 | 2510292 | Calmado silicio | M695 | Edgar Antonio Perez Pelayo | 210 | 195 |  | 57 | 25.01666 | 92.58334 | 13.88333 | 189.5 |  | 0 | 6.6 | 13.7 |  |  |  | 109.8 | 1665 | 1221 |  | 112 | 0.07507 | 0.00325 | 0.00661 | 1e-05 | 1e-05 | [9 empty] | 3101 |  |  | 1001 | [52 empty] | HO1 | Anna Gladis Tinoco Rangel | 28.77755 | 93.25643 | 93.46667 | 1573.1 | 1563.2 | 2025-01-27 06:17 | 2025-01-27 06:54 | 36.36666 |  |  | 382.2 |  |  | 386.4 | 536.655 | 1107 | 193.2 | [6 empty] | 40 | 138 | [6 empty] | 24 | 100 | [5 empty] | 9600 | 31.95 |  | 2025-01-27 06:16 | 2025-01-27 06:20 | 20.55622 | 56.74077 | 93.25644 | ABRE, NORMAL | ABRE, NORMAL | 213 | 0.2129 | 1.1737 | 0.2933 | 0.006 | 0.0015 | 0.0332 | 0.0051 | 0.004 | 0.1994 | 0.0014 | 0.0037 | 0.0006 | 0.0399 | 0.0035 | 0.001 | 0.0034 | 0.004 | 211 | 49.849 | 16.148 | 10.299 | 1.408 | 3.37 | 14.071 | 3.087008 |  |  |  | 0 | [9 empty] | 0 | 0 | [34 empty] | 164 | 565.95 | 2524 | [8 empty] | 0.0329 | [14 empty] | 2025-01-27 02:14 | 2025-01-27 03:11 |  |  | Daniel Soto Sanchez | [9 empty] | 12 | 2 |  |  | 2025-01-27 03:21 | 2025-01-27 03:29 | 7.166666 | [8 empty] | 413 | 0.219 | 0.0058 | 0.0011 | 0.0055 | 0.0044 | 1.1618 | 0.303 | 0.0359 | 0.0034 | 0.2044 | 0.0005 | 0.0036 | 0.0016 | 0.0347 | 0.0033 | 0.0021 | 0.0005 | 0.0355 | [5 empty] | 182 | [9 empty] | HE1-HO1-CC2 | [8 empty] | 115 |  |  |  | 64.93333 |  |  |  | DRI | 64.93333 |  |  | AMEDC | 10.01667 | 0.766666 | 107.4129 |  |  |  |  | 4302 | 127
2025-01-26 | 2520233 | Calmado silicio | M695 | Abel Antonio Pano Di sapio | 210 | 178.49 |  | 105 | 23.81667 | 140.7 | 20.01667 | 193.1 | 60 | 2.1 | 6.7 | 14.6 | 1124 |  |  | 144.8 | 1672 | 907 | No Free | 112 | 0.08325 | 0.00345 | 0.00964 | 1e-05 | 1e-05 | [9 empty] | 3487 |  | 339.3704 | 1333 | [52 empty] | HO1 | Anna Gladis Tinoco Rangel | 19.74908 | 41.96321 | 42.25 | 1563.3 | 1562.4 | 2025-01-27 04:36 | 2025-01-27 04:49 | 12.58333 | [5 empty] | 160.65 | 109.3754 | 1016 | 144.9 | [6 empty] | 40 | 138 | [6 empty] | 24 | 25 | [5 empty] | 6800 | 21.94 |  | 2025-01-27 04:36 | 2025-01-27 04:39 | 31.37033 | 17.67243 | 41.96321 | ABRE, NORMAL | ABRE, NORMAL | 212 | 0.2106 | 1.245 | 0.281 | 0.0058 | 0.0017 | 0.0368 | 0.0057 | 0.0048 | 0.232 | 0.0074 | 0.0037 | 0.0008 | 0.042 | 0.0036 | 0.0012 | 0.0029 | 0.0035 | [11 empty] | 0 | [9 empty] | 0 | 0 | [34 empty] | 164 | 594.3 | 2690 | [8 empty] | 0.0365 | [14 empty] | 2025-01-27 01:46 | 2025-01-27 03:32 |  |  | Daniel Soto Sanchez | [7 empty] | NO ABRE | NO ABRE | 23 | 103 |  |  | 2025-01-27 03:34 | 2025-01-27 03:40 | 6.3 | [8 empty] | 413 | 0.215 | 0.0063 | 0.0007 | 0.0055 | 0.0042 | 1.2489 | 0.2871 | 0.0285 | 0.0039 | 0.2295 | 0.0042 | 0.0032 | 0.0016 | 0.0347 | 0.0032 | 0.002 | 0.0005 | 0.0277 | [5 empty] | 182 | [9 empty] | HE2-HO1-CC2 | [7 empty] | 230 | 23 |  |  |  | 116 | 136.0167 |  |  | DRI-Scrap | 116 |  |  | AMEDC | 2.15 | 4.7 | 88.47697 |  |  | Disponible | No Disponible | 62 | 81
2025-01-26 | 2520234 | Calmado silicio | M695 | Abel Antonio Pano Di sapio | 210 | 192 |  | 91 | 3.199997 | 105.2167 |  | 249.5 |  | 0.8 | 7.9 | 16.6 |  |  |  | 139.8 | 1653 | 697 | No Free | 112 | 0.05451 | 0.00287 | 0.00935 | 1e-05 | 1e-05 | [9 empty] | 3498 |  | 341.4148 | 1634 | [52 empty] | HO1 | Anna Gladis Tinoco Rangel | 18.47058 | 62.49717 | 62.73333 | 1582.9 | 1564.2 | 2025-01-27 07:37 | 2025-01-27 08:19 | 41.31667 |  |  | 164.85 |  |  | 94.5 | 107.331 | 758 | 292.95 | [6 empty] | 40 | 138 | [6 empty] | 22 | 100 | [5 empty] | 6200 | 22.94 |  | 2025-01-27 07:25 | 2025-01-27 07:39 | 22.0234 | 38.2155 | 62.49717 | ABRE, NORMAL | ABRE, NORMAL | 213 | 0.21736 | 1.1962 | 0.23604 | 0.00681 | 0.00235 | 0.04654 | 0.00456 | 0.00344 | 0.21012 | 0.00129 | 0.00444 | 0.00072 | 0.04113 | 0.00346 | 0.00107 | 0.00174 | 0.00449 | 211 | 59.677 | 10.688 | 6.344 | 0.833 | 0.667 | 18.3 | 5.583551 |  |  |  | 0 | [9 empty] | 0 | 0 | [34 empty] | 93 | 572.25 | 3072 | [8 empty] | 0.04526 | [14 empty] | 2025-01-27 03:48 | 2025-01-27 05:18 |  |  | Daniel Soto Sanchez | [7 empty] | ABRE, NORMAL | ABRE, NORMAL | 21 | 110 |  |  | 2025-01-27 05:19 | 2025-01-27 05:27 | 7.533333 | [8 empty] | 413 | 0.219 | 0.0068 | 0.0016 | 0.0051 | 0.0048 | 1.1852 | 0.255 | 0.0348 | 0.0035 | 0.2082 | 0.0015 | 0.0033 | 0.0015 | 0.0348 | 0.0032 | 0.0014 | 0.0005 | 0.0344 | [5 empty] | 156 | [9 empty] | HE2-HO1-CC2 | [7 empty] | 161 | 115 |  |  |  | 104.8833 |  |  |  | DRI | 104.8833 |  |  | AMEDC | 1.283333 | 6.35 | 87.82912 |  |  | Disponible | No Disponible | 121 | 58
2025-01-26 | 2520235 | Calmado silicio | M695 | Abel Antonio Pano Di sapio | 210 | 194 |  | 92 | 5.283333 | 111.1833 |  | 242 |  | 0.7 | 7.8 | 16.4 | 78 |  |  | 132.3 | 1655 | 882 |  | 112 | 0.07491 | 0.00312 | 0.00704 | 1e-05 | 1e-05 | [9 empty] | 3501 |  | 341.4148 | 1634 | [52 empty] | HO1 | German Ricardo Dominguez A. | 22.00782 | 51.24434 | 51.58333 | 1542.8 | 1567.4 | 2025-01-27 10:13 | 2025-01-27 10:40 | 26.93333 |  |  | 379.05 |  |  | 202.65 | 122.664 | 788 | 198.45 | [6 empty] | 40 | 138 | [6 empty] | 20 |  | 33 |  |  |  |  | 7700 | 13.98 |  | 2025-01-27 09:55 | 2025-01-27 10:15 | 16.36864 | 19.82755 | 51.24433 | ABRE, DEFICIENTE | ABRE, DEFICIENTE | 212 | 0.2112 | 1.184 | 0.2615 | 0.0062 | 0.0024 | 0.0335 | 0.0049 | 0.0034 | 0.2038 | 0.0012 | 0.0034 | 0.002 | 0.0351 | 0.0027 | 0.0007 | 0.0034 | 0.0024 | 211 | 59.402 | 12.69 | 5.676 | 0.944 | 0.529 | 17.147 | 4.681009 |  |  |  | 0 | [9 empty] | 0 | 0 | [35 empty] | 600.6 | 3275 | [8 empty] | 0.0334 | [14 empty] | 2025-01-27 05:36 | 2025-01-27 07:08 |  |  | Daniel Soto Sanchez | [9 empty] | 13 | 116 |  |  | 2025-01-27 07:11 | 2025-01-27 07:18 | 7.866666 | [8 empty] | 413 | 0.217 | 0.0066 | 0.0014 | 0.0047 | 0.0031 | 1.184 | 0.2592 | 0.0274 | 0.0036 | 0.2078 | 0.0009 | 0.0031 | 0.0016 | 0.0327 | 0.0029 | 0.0025 | 0.0005 | 0.0269 | [5 empty] | 130 | [9 empty] | HE2-HO1-CC2 | [7 empty] | 276 |  |  |  |  | 105.9333 |  |  |  | DRI | 105.9333 |  |  | AMEDC | 2.4 | 6.066666 | 77.34069 |  |  |  |  | 1791 | 129
2025-01-26 | 2530280 | Calmado silicio | M695 | Misael Medina Ramos | 210 | 200.4 | 1.2965 | 61 | 30.28333 | 100.85 | 29.6 | 242 |  | 0 | 7.2 | 13.8 | 23 |  |  | 125.6 | 1674 | 1192 | Free | 112 | 0.0003 | 0.0005 | 0.0003 | 0.0005 | 0.0009 | 111 | 29.485 | 18.686 | 10.28 | 32.428 | 4.056 | 1.577919 |  | 657 |  |  | 399.6802 | 1389 | [13 empty] | 171 | 0.0245 | 0.1922 | 0.0066 | 0.0028 | 0.0074 | 0.0046 | 0.0054 | 0.0017 | [30 empty] | HO2 | Jose Manuel Urieta Perez | 30.34118 | 88.74538 | 88.8 | 1578.8 | 1561 | 2025-01-27 04:50 | 2025-01-27 05:26 | 36.03333 |  | 3.1 | 2767.8 |  |  | 675.15 | 349.4632 | 1216 | 192.15 | [6 empty] | 40 | 138 | [6 empty] | 17.4636 | [6 empty] | 10400 | 51.88 |  | 2025-01-27 04:52 | 2025-01-27 04:54 | 35.07563 | 9.5495 | 9.5495 | ABRE, NORMAL | ABRE, NORMAL | 213 | 0.2161 | 1.1737 | 0.2239 | 0.0056 | 0.0019 | 0.0511 | 0.0073 | 0.0049 | 0.1827 | 0.0009 | 0.0052 | 0.0008 | 0.0393 | 0.0027 | 0.0014 | 0.0031 | 0.0026 | 211 | 54.34 | 10.56 | 8.203 | 0.813 | 0.459 | 20.526 | 5.145833 |  |  |  | 0 | [9 empty] | 0 | 0 | [35 empty] | 572.25 | 4495 | [8 empty] | 0.0503 | [11 empty] | Ca | 63.8295 |  | 2025-01-27 00:53 | 2025-01-27 01:54 |  |  | Daniel Soto Sanchez | [7 empty] | ABRE, NORMAL | ABRE, NORMAL | 13 | 115 |  | 0.045 | 2025-01-27 02:02 | 2025-01-27 02:07 | 5.333333 | [8 empty] | 413 | 0.221 | 0.0057 | 0.0014 | 0.0074 | 0.0029 | 1.1761 | 0.239 | 0.0404 | 0.0048 | 0.1924 | 0.0005 | 0.0049 | 0.0016 | 0.0362 | 0.0027 | 0.0022 | 0.0007 | 0.0399 | [5 empty] | 156 | [9 empty] | HE3-HO2-CC2 | [6 empty] | 0.333333 |  | 184 |  |  |  | 67.18333 |  |  |  | DRI | 67.18333 |  |  | AMEDC | 7.7 | 0.85 | 121.3895 | 7.416666 |  | No Disponible | No Disponible | 272 | 59
2025-01-26 | 2530281 | Calmado silicio | M695 | Misael Medina Ramos | 210 | 193 | 1.143975 | 70 | 24.41666 | 100.6167 | 18.36667 | 250.7 |  | 1 | 8.1 | 15 | 30 |  |  | 137.7 | 1681 | 1008 | [7 empty] | 111 | 24.274 | 16.627 | 8.577 | 41.931 | 4.592 | 1.459915 |  | 662 | 2576 |  | 389.4582 | 1587 | [13 empty] | 171 | 0.0314 | 0.228 | 0.0038 | 0.0034 | 0.0088 | 0.0105 | 0.0053 | 0.0025 | [30 empty] | HO2 | Jose Manuel Urieta Perez | 32.7609 | 101.1638 | 101.4 | 1543.7 | 1560.5 | 2025-01-27 06:47 | 2025-01-27 07:37 | 49.73333 |  |  | 248.85 |  |  | 200.55 |  | 817 | 142.8 | [6 empty] | 40 | 138 | [6 empty] | 20.8593 | [6 empty] | 11400 | 40.25 |  | 2025-01-27 06:49 | 2025-01-27 06:51 | 23.87218 | 7.439167 | 7.439167 | ABRE, NORMAL | ABRE, NORMAL | 213 | 0.2096 | 1.1979 | 0.2401 | 0.0062 | 0.0016 | 0.0492 | 0.006 | 0.005 | 0.2012 | 0.0013 | 0.0042 | 0.0006 | 0.0412 | 0.0034 | 0.001 | 0.003 | 0.003 | [11 empty] | 0 | [9 empty] | 0 | 0 | [35 empty] | 547.2 | 4464 | [8 empty] | 0.0491 | [11 empty] | Ca | 93.96243 |  | 2025-01-27 02:14 | 2025-01-27 03:40 |  |  | Daniel Soto Sanchez | [9 empty] | 26 | 3 |  | 0.031 | 2025-01-27 03:43 | 2025-01-27 03:49 | 6.35 | [8 empty] | 413 | 0.214 | 0.0066 | 0.0011 | 0.0062 | 0.0033 | 1.177 | 0.2588 | 0.0413 | 0.0044 | 0.2079 | 0.0005 | 0.0038 | 0.0016 | 0.0396 | 0.0034 | 0.0019 | 0.0005 | 0.0408 | [15 empty] | HE3-HO2-CC2 | [12 empty] | 79.6 |  |  |  | DRI | 79.6 |  |  | AMEDC | 2.266666 | 3.25 | 114.4343 |  |  |  |  | 625 | 91
2025-01-26 | 2530282 | Calmado silicio | M695 | Misael Medina Ramos | 210 | 193 | 1.284476 | 68 | 12.23333 | 89.98333 | 11.78333 | 250.3 |  | 1 | 7.8 | 14.7 | 1 |  |  | 140.5 | 1676 | 1237 | Free | 112 | 0.0722 | 0.0027 | 0.0098 | 0.0036 | 0.0027 | 111 | 29.051 | 18.481 | 10.9 | 32.274 | 4.136 | 1.571939 |  |  | 3474 |  | 325.0596 | 1577 | [13 empty] | 171 | 0.1679 | 1.0493 | 0.1651 | 0.005 | 0.0065 | 0.0239 | 0.0036 | 0.0021 | [30 empty] | HO2 | Heriberto Cornejo Sanchez | 25.97443 | 53.8802 | 58.15 | 1539.8 | 1563.1 | 2025-01-27 08:26 | 2025-01-27 09:07 | 41.03333 |  |  | 396.9 |  |  | 87.15 | 104.2644 | 515 | 233.1 | [6 empty] | 40 | 138 | [6 empty] | 20.8593 | 50 | 44 | 24 |  |  |  | 9200 | 45.92 |  | 2025-01-27 08:28 | 2025-01-27 08:28 | 51.13567 | 7.245267 | 7.245267 | TARDA EN ABRIR, DEFICIENTE | TARDA EN ABRIR, NORMAL | 212 | 0.2163 | 1.1822 | 0.2423 | 0.0062 | 0.0024 | 0.0374 | 0.0048 | 0.0043 | 0.2107 | 0.0007 | 0.0036 | 0.002 | 0.0386 | 0.0032 | 0.0018 | 0.003 | 0.0017 | [11 empty] | 0 | [9 empty] | 0 | 0 | [35 empty] | 592.2 | 3915 | [8 empty] | 0.0372 | [11 empty] | Ca | 22.84372 |  | 2025-01-27 04:04 | 2025-01-27 05:12 |  |  | Daniel Soto Sanchez | [7 empty] | ABRE, NORMAL | ABRE, NORMAL | 3 | 29 |  | 0.046 | 2025-01-27 05:13 | 2025-01-27 05:18 | 5.183333 | [6 empty] | 197.4 |  | 413 | 0.219 | 0.0061 | 0.0016 | 0.0045 | 0.0029 | 1.17639 | 0.2447 | 0.0407 | 0.0039 | 0.2096 | 0.0007 | 0.0034 | 0.0016 | 0.034 | 0.003 | 0.0019 | 0.0005 | 0.04 | [5 empty] | 130 | [9 empty] | HE3-HO2-CC2 | [7 empty] | 299 |  |  |  |  | 79.66666 |  |  |  | DRI | 79.66666 |  |  | AMEDC | 0.816666 | 6.483333 | 115.026 |  |  | No Disponible | No Disponible | 57 | 49
2025-01-26 | 2540248 | Calmado silicio | M695 | Ruben Angel Junior Soria Arellano | 210 | 190.48 | 1.05827 | 76 | 10.56667 | 95.83334 | 6.15 | 264.8 |  | 0.5 | 8.2 | 15.3 | 0 |  |  | 115.4 | 1664 | 981 | Free | 112 | 0.1642 | 0.0086 | 0.0142 | 0.0052 | 0.0009 | 111 | 32.727 | 25.35 | 13.022 | 17.198 | 5.575 | 1.291006 | 2194.5 | 657 |  | 385.3 | 499.8558 | 1385 | [52 empty] | HO3 | Beth Nicole Ballesteros Torres | 40.9821 | 138.247 | 138.3 | 1628.3 | 1566.2 | 2025-01-27 05:32 | 2025-01-27 06:09 | 37.68333 | 7.2 | 7.2 | 258.3 | 66 |  | 69.3 | 411.9466 | 1585 | 200.55 | [6 empty] | 40 | 138 | [6 empty] | 36.12 |  | 33 |  |  |  |  | 0 | 106.1 |  | 2025-01-27 05:29 | 2025-01-27 05:32 | 46.04802 | 9.058717 | 9.058717 | ABRE, DEFICIENTE | ABRE, NORMAL | 215 | 0.2089 | 1.2005 | 0.247 | 0.008 | 0.0018 | 0.0388 | 0.0072 | 0.005 | 0.1999 | 0.0006 | 0.0039 | 0.0021 | 0.0429 | 0.0032 | 0.0014 | 0.0023 | 0.0019 | 211 | 55.576 | 6.631 | 8.11 | 1.131 | 0.273 | 26.785 | 8.38124 |  |  |  | 0 | [9 empty] | 0 | 0 | [35 empty] | 549.15 | 6802 | [8 empty] | 0.0384 | [11 empty] | Ca | 13.33888 |  | 2025-01-27 01:47 | 2025-01-27 03:05 |  |  | Daniel Soto Sanchez | [7 empty] | ABRE, NORMAL | ABRE, NORMAL | 11 | 76 |  | 0.044 | 2025-01-27 03:05 | 2025-01-27 03:09 | 4.083333 | [8 empty] | 413 | 0.216 | 0.0086 | 0.0012 | 0.007 | 0.003 | 1.1936 | 0.2534 | 0.0347 | 0.0044 | 0.1994 | 0.0005 | 0.0037 | 0.0017 | 0.0409 | 0.0036 | 0.0016 | 0.0005 | 0.0342 | [5 empty] | 156 | [9 empty] | HE4-HO3-CC2 | [7 empty] | 115 | 138 |  |  |  | 83.11667 |  |  |  | DRI | 83.11667 |  |  | AMEDC | 0.616666 | 3.033333 | 107.9625 |  |  | No Disponible | No Disponible | 154 | 44
2025-01-26 | 2540249 | Calmado silicio | M695 | Ruben Angel Junior Soria Arellano | 210 | 196 | 1.293329 | 72 | 97.78334 | 176.9167 | 94.56667 | 245.4 |  | 0.5 | 8 | 16 | 0 |  |  | 114.4 | 1677 | 732 | Free | 112 | 0.048 | 0.0029 | 0.0099 | 0.0045 | 0.0009 | 111 | 28.073 | 17.642 | 9.957 | 29.926 | 4.064 | 1.591259 | 677.25 | 674 |  |  | 330.1706 | 1294 | [52 empty] | HO3 | Beth Nicole Ballesteros Torres | 53.75927 | 238.1691 | 190.25 | 1597.6 | 1567.4 | 2025-01-27 09:18 | 2025-01-27 09:50 | 32.43333 | 2.5 | 2.5 | 2066.4 |  |  | 600.6 | 207.5066 | 293 | 94.5 |  | 621 |  |  |  |  | 40 | 138 | [6 empty] | 17.64 | 68.8 |  |  |  |  | 63.13 | 0 | 96.8 |  | 2025-01-27 09:16 | 2025-01-27 09:21 | 24.38603 | 8.258333 | 8.258333 | ABRE, NORMAL | ABRE, NORMAL | 215 | 0.2137 | 1.1844 | 0.2287 | 0.0077 | 0.0023 | 0.0489 | 0.0065 | 0.0043 | 0.1934 | 0.0007 | 0.0043 | 0.002 | 0.0405 | 0.002 | 0.0012 | 0.0025 | 0.0042 | [11 empty] | 0 | [9 empty] | 0 | 0 | [36 empty] | 5281 | [8 empty] | 0.0485 | [11 empty] | Ca | 12.49955 |  | 2025-01-27 03:16 | 2025-01-27 06:01 |  |  | Daniel Soto Sanchez | [7 empty] | ABRE, NORMAL | ABRE, NORMAL | 27 | 79 |  | 0.036 | 2025-01-27 06:02 | 2025-01-27 06:06 | 4.033333 | [6 empty] | 149.1 |  | 413 | 0.22 | 0.0088 | 0.0015 | 0.0061 | 0.0067 | 1.1835 | 0.2324 | 0.0402 | 0.004 | 0.1949 | 0.0005 | 0.004 | 0.0016 | 0.0382 | 0.0034 | 0.0017 | 0.0005 | 0.039 | [15 empty] | HE4-HO3-CC2 | [7 empty] | 207 | 23 |  |  |  | 78.61667 |  |  |  | DRI | 78.61667 |  |  | AMEDC | 1.333333 | 2.583333 | 111.7529 |  |  | No Disponible | No Disponible | 124 | 54
2025-01-26 | 2540250 | Calmado silicio | M695 | Ruben Angel Junior Soria Arellano | 210 | 215 | 1.250539 | 77 | 152.5 | 236.2333 | 147.4 | 245.1 |  | 1.1 | 8.1 | 15.5 | 0 |  |  | 118.2 | 1705 | 843 | No Free | 112 | 0.084 | 0.0045 | 0.012 | 0.0048 | 0.0009 | 111 | 33.088 | 21.729 | 11.329 | 21.104 | 4.73 | 1.522758 |  |  | 3479 |  | 342.437 | 1485 |  | 276 | [50 empty] | HO3 | Jose Mora Rodriguez | 15.93365 | 45.3612 | 46.08333 | 1591.8 | 1566.2 | 2025-01-27 10:54 | 2025-01-27 11:27 | 33.13333 |  |  | 414.75 | 76 |  | 58.8 | 102.22 | 701 | 364.35 | [6 empty] | 40 | 138 | [6 empty] | 16.905 |  | 55 |  |  |  |  | 0 | 45.6 |  | 2025-01-27 10:50 | 2025-01-27 10:56 | 60.31587 | 9.744267 | 9.744267 | ABRE, NORMAL | ABRE, NORMAL | 213 | 0.2131 | 1.1827 | 0.2557 | 0.007 | 0.0029 | 0.0429 | 0.0064 | 0.004 | 0.1954 | 0.0005 | 0.0039 | 0.002 | 0.0394 | 0.0027 | 0.001 | 0.0022 | 0.0028 | [11 empty] | 0 | [9 empty] | 0 | 0 | [35 empty] | 622.65 | 5849 | [8 empty] | 0.0426 | [11 empty] | Ca | 31.33733 |  | 2025-01-27 06:12 | 2025-01-27 09:44 |  |  | Daniel Soto Sanchez | [7 empty] | ABRE, NORMAL | ABRE, NORMAL | 26 | 4 |  | 0.049 | 2025-01-27 09:58 | 2025-01-27 10:03 | 4.583333 | [8 empty] | 413 | 0.218 | 0.0082 | 0.0017 | 0.0058 | 0.0056 | 1.1823 | 0.2553 | 0.0319 | 0.0043 | 0.1995 | 0.0005 | 0.0035 | 0.0015 | 0.0361 | 0.0034 | 0.0015 | 0.0005 | 0.031 | [5 empty] | 130 | [9 empty] | HE4-HO3-CC2 | [8 empty] | 80.5 |  |  |  | 87.96667 |  |  |  | DRI | 87.96667 |  |  | AMEDC | 14.88333 | 6.383333 | 108.2632 | 13.91667 |  | No Disponible | No Disponible | 87 | 76
2025-01-27 | 2510297 | Calmado silicio | M695 | Cesar Nuñez Acevedo | 190.1094 | 215.5 |  | 75 | 41.96667 | 123.65 | 40.26667 | 253 |  | 0.8 | 8.4 | 16.4 |  |  |  | 144 | 1693 | 966 |  | 112 | 0.29535 | 0.00597 | 0.01266 | 1e-05 | 1e-05 | [9 empty] | 3490 |  | 159.4632 | 1221 | [52 empty] | HO1 | Manuel Alejandro Ramirez Solano | 13.98662 | 59.01 | 59.21667 | 1597.3 | 1558.9 | 2025-01-27 17:03 | 2025-01-27 17:25 | 21.36667 | 1.8 | 1.8 | 620.55 |  |  | 158.55 | 256.5722 | 595 | 200.55 | [6 empty] | 40 | 161 | [6 empty] | 22 | 56 | [5 empty] | 4800 | 28.94 |  | 2025-01-27 17:04 | 2025-01-27 17:07 | 29.42552 | 18.29533 | 59.01 | TARDA EN ABRIR, NORMAL | TARDA EN ABRIR, NORMAL | 212 | 0.2105 | 1.2011 | 0.2348 | 0.0079 | 0.0021 | 0.043 | 0.0049 | 0.0042 | 0.1988 | 0.001 | 0.0034 | 0.0007 | 0.0369 | 0.003 | 0.0008 | 0.0032 | 0.0025 | 211 | 55.475 | 14.552 | 7.779 | 0.995 | 0.368 | 16.25 | 3.812191 |  |  |  | 0 | [9 empty] | 0 | 0 | [35 empty] | 622.65 | 3611 | [8 empty] | 0.0428 | [14 empty] | 2025-01-27 13:58 | 2025-01-27 15:31 |  |  | Daniel Soto Sanchez | [9 empty] | 3 | 31 |  |  | 2025-01-27 15:32 | 2025-01-27 15:41 | 8.883333 | [8 empty] | 413 | 0.219 | 0.008 | 0.0015 | 0.0055 | 0.0031 | 1.1855 | 0.2511 | 0.0364 | 0.0042 | 0.2065 | 0.0005 | 0.0033 | 0.0017 | 0.0332 | 0.0028 | 0.0023 | 0.0005 | 0.0357 | [5 empty] | 130 | [9 empty] | HE1-HO1-CC2 | [7 empty] | 322 | 69 |  |  |  | 87.35 |  |  |  | DRI | 87.35 |  |  | AMEDC | 0.716666 | 3.466666 | 108.3844 |  |  |  |  | 4223 | 125
2025-01-27 | 2510298 | Calmado silicio | M695 | Cesar Nuñez Acevedo | 197.6481 | 212.5 | 1.314607 | 63 | 96.8 | 172.1667 | 95.25 | 201.4 |  | 0.3 | 6.4 | 12 |  |  |  | 119.1 | 1726 | 1213 | Free | 112 | 0.10345 | 0.00447 | 0.01011 | 1e-05 | 1e-05 | 111 | 34.398 | 21.713 | 12.027 | 21.992 | 4.453 | 1.584212 | [5 empty] | 1519 | [52 empty] | HO1 | Manuel Alejandro Ramirez Solano | 22.38697 | 71.23016 | 71.68333 | 1580 | 1570.5 | 2025-01-27 20:31 | 2025-01-27 20:55 | 24.08333 | 2.2 | 2.2 | 1646.4 |  |  |  | 212.6176 | 267 | 343.35 | [6 empty] | 40 | 138 | [6 empty] | 22 | 88 | [5 empty] | 7700 | 30.86 |  | 2025-01-27 20:31 | 2025-01-27 20:34 | 25.99461 | 17.5825 | 71.23017 | ABRE, NORMAL | ABRE, NORMAL | 213 | 0.22107 | 1.21902 | 0.29963 | 0.00812 | 0.00276 | 0.04302 | 0.00361 | 0.00337 | 0.19568 | 1e-05 | 0.00458 | 0.00109 | 0.03754 | 0.00313 | 0.00198 | 0.0017 | 0.0034 | 211 | 57.973 | 17.889 | 8.859 | 0.821 | 0.388 | 14.662 | 3.240707 |  |  |  | 0 | [9 empty] | 0 | 0 | [35 empty] | 540.75 | 2725 | [8 empty] | 0.04151 | [14 empty] | 2025-01-27 16:57 | 2025-01-27 18:23 |  |  | Daniel Soto Sanchez | [7 empty] | NO ABRE | NO ABRE | 6 | 55 |  | 0.068 | 2025-01-27 18:24 | 2025-01-27 18:29 | 4.466666 | [8 empty] | 413 | 0.224 | 0.0082 | 0.0011 | 0.0047 | 0.0038 | 1.2017 | 0.3035 | 0.0367 | 0.0036 | 0.1991 | 0.0005 | 0.0034 | 0.0016 | 0.0345 | 0.003 | 0.0016 | 0.0006 | 0.0361 | [5 empty] | 130 | [9 empty] | HE1-HO1-CC2 | [8 empty] | 184 |  |  |  | 72.03333 |  |  |  | DRI | 72.03333 |  |  | AMEDC | 0.733333 | 4.566666 | 105.7316 |  |  | No Disponible | No Disponible | 1183 | 61
2025-01-27 | 2520238 | Calmado silicio | M695 | Alejandro Vargas Duarte | 150 | 195 |  | 75 | 26.18333 | 111.55 | 23.8 | 199.7 |  | 0.7 | 5.4 | 12.2 | 250 |  |  | 115.4 | 1682 | 1148 | Free | 112 | 0.12637 | 0.00357 | 0.00828 | 1e-05 | 1e-05 | [12 empty] | 1524 | [52 empty] | HO1 | Manuel Alejandro Ramirez Solano | 25.38595 | 101.6992 | 101.8333 | 1620.1 | 1565.1 | 2025-01-27 19:05 | 2025-01-27 19:37 | 32.03333 | 3.9 | 3.9 | 1830.15 |  |  |  | 316.882 | 1209 | 652.05 | [6 empty] | 40 | 138 | [6 empty] | 22 | 173 | [5 empty] | 8700 | 37.24 |  | 2025-01-27 19:07 | 2025-01-27 19:13 | 21.97068 | 60.72605 | 101.6992 | ABRE, NORMAL | ABRE, NORMAL | 213 | 0.22376 | 1.18797 | 0.23508 | 0.0071 | 0.00258 | 0.04392 | 0.00413 | 0.00361 | 0.22018 | 1e-05 | 0.00386 | 0.00147 | 0.03598 | 0.003 | 0.00222 | 0.0022 | 0.0024 | 211 | 62.669 | 17.732 | 6.532 | 0.808 | 0.267 | 9.687 | 3.534232 |  |  |  | 0 | [9 empty] | 0 | 0 | [35 empty] | 611.1 | 3105 | [8 empty] | 0.04249 | [14 empty] | 2025-01-27 15:20 | 2025-01-27 16:57 |  |  | Daniel Soto Sanchez | [7 empty] | ABRE, NORMAL | ABRE, NORMAL | 11 | 78 |  |  | 2025-01-27 16:59 | 2025-01-27 17:03 | 3.716666 | [8 empty] | 413 | 0.224 | 0.0071 | 0.001 | 0.0052 | 0.0028 | 1.1821 | 0.2519 | 0.0372 | 0.004 | 0.2247 | 0.0006 | 0.0034 | 0.0018 | 0.0315 | 0.0029 | 0.0018 | 0.0006 | 0.0357 | [5 empty] | 130 | [9 empty] | HE2-HO1-CC2 | [8 empty] | 184 |  |  |  | 83.23333 |  |  |  | DRI | 83.23333 |  |  | AMEDC | 2.566666 | 4.516666 | 78.79655 |  | 2.433333 | Disponible | No Disponible | 892 | 108
2025-01-27 | 2530285 | Calmado silicio | M695 | Jose Luis Vivar Agapito | 210 | 190 | 1.270891 | 73 | 23.08334 | 104.2667 | 23.68333 | 261.5 |  | 0.9 | 7.2 | 16.5 | 1 |  |  | 147 | 1666 | 1121 | Free | 112 | 0.0409 | 0.0021 | 0.0124 | 0.0033 | 0.0009 | 111 | 28.684 | 18.484 | 9.146 | 31.472 | 4.086 | 1.551829 | 1379.7 |  |  |  | 325.0596 | 1275 | [13 empty] | 171 | 0.1185 | 0.4719 | 0.0065 | 0.0037 | 0.0111 | 0.0128 | 0.0042 | 0.0012 | [30 empty] | HO2 | Heriberto Cornejo Sanchez | 15.24315 | 42.11805 | 42.86666 | 1567.9 | 1565.1 | 2025-01-27 11:52 | 2025-01-27 12:20 | 28.1 |  |  | 2053.8 |  |  | 664.65 | 69.5096 | 828 | 385.35 | [6 empty] | 40 | 138 | [6 empty] | 20.2125 | 50 | [5 empty] | 5100 | 40.39 |  | 2025-01-27 11:54 | 2025-01-27 11:56 | 57.53827 | 11.65777 | 11.65777 | ABRE, NORMAL | ABRE, NORMAL | 212 | 0.2078 | 1.1958 | 0.2222 | 0.0057 | 0.0023 | 0.0316 | 0.005 | 0.0048 | 0.2101 | 0.001 | 0.0033 | 0.0006 | 0.0348 | 0.0031 | 0.0007 | 0.0032 | 0.0029 | [11 empty] | 0 | [9 empty] | 0 | 0 | [35 empty] | 597.45 | 4387 | [8 empty] | 0.0301 | [11 empty] | Ca | 28.15622 |  | 2025-01-27 09:34 | 2025-01-27 10:46 |  |  | Daniel Soto Sanchez | [7 empty] | ABRE, NORMAL | ABRE, NORMAL | 21 | 111 |  | 0.044 | 2025-01-27 10:55 | 2025-01-27 10:59 | 4.166666 | [8 empty] | 413 | 0.22 | 0.0071 | 0.0015 | 0.0056 | 0.0043 | 1.1941 | 0.2427 | 0.0329 | 0.0045 | 0.2101 | 0.0005 | 0.0034 | 0.0016 | 0.0346 | 0.003 | 0.0016 | 0.0006 | 0.0317 | [5 empty] | 130 | [9 empty] | HE3-HO2-CC2 | [7 empty] | 207 |  |  |  |  | 80.21667 |  |  |  | DRI | 80.21667 |  |  | AMEDC | 9.183333 | 3.05 | 105.3217 | 8.933333 |  | No Disponible | No Disponible | 114 | 66
2025-01-27 | 2530287 | Calmado silicio | M695 | Jose Luis Vivar Agapito | 210 | 197.6 | 1.258304 | 76 | 25.75 | 109.9167 | 24.65 | 249.8 |  | 1.1 | 7.7 | 16.4 | 25 |  |  | 140.5 | 1653 | 791 | Free | 112 | 0.0469 | 0.0015 | 0.0131 | 0.0046 | 0.0009 | 111 | 26.632 | 17.217 | 8.502 | 37.403 | 3.948 | 1.546843 |  |  | 3389 |  | 327.104 | 1594 | [52 empty] | HO2 | Vincenzo Pano Di Sapio | 33.00593 | 96.78675 | 107.3333 | 1556.5 | 1577.2 | 2025-01-27 16:09 | 2025-01-27 16:45 | 35.91666 |  |  | 369.6 | 68 |  | 59.85 | 189.107 | 1112 | 231 | [6 empty] | 40 | 138 | [6 empty] | 23.4465 |  | 27.5 |  |  |  |  | 12100 | 82.57 |  | 2025-01-27 16:07 | 2025-01-27 16:11 | 51.18676 | 7.793716 | 7.793716 | ABRE, NORMAL | ABRE, NORMAL | 213 | 0.2155 | 1.2136 | 0.2533 | 0.0051 | 0.0017 | 0.0457 | 0.0054 | 0.0048 | 0.2087 | 0.001 | 0.0036 | 0.0012 | 0.0384 | 0.0031 | 0.0009 | 0.0039 | 0.0048 | 211 | 58.88 | 11.535 | 7.89 | 1.044 | 0.441 | 14.965 | 5.104465 |  |  |  | 0 | [9 empty] | 0 | 0 | [34 empty] | 186 | 599.55 | 5066 | [8 empty] | 0.0455 | [11 empty] | Ca | 27.89783 |  | 2025-01-27 12:44 | 2025-01-27 14:07 |  |  | Daniel Soto Sanchez | [7 empty] | ABRE, NORMAL | ABRE, NORMAL | 13 | 117 |  | 0.036 | 2025-01-27 14:07 | 2025-01-27 14:12 | 4.333333 | [8 empty] | 413 | 0.222 | 0.0059 | 0.0012 | 0.0059 | 0.0052 | 1.2005 | 0.2644 | 0.0341 | 0.0044 | 0.2171 | 0.0005 | 0.0035 | 0.0015 | 0.0335 | 0.003 | 0.0024 | 0.0005 | 0.0334 | [5 empty] | 156 | [9 empty] | HE3-HO2-CC2 | [7 empty] | 253 | 69 |  |  |  | 85.35 |  |  |  | DRI | 85.35 |  |  | AMEDC | 0 | 5.016666 | 97.25851 |  |  | No Disponible | No Disponible | 152 | 80
2025-01-27 | 2530288 | Calmado silicio | M695 | Jose Luis Vivar Agapito | 210 | 226.6 | 1.227906 | 65 | 19.9 | 94.26666 | 17.7 | 236.1 |  | 0.5 | 7.4 | 14.7 | 23 |  |  | 119.1 | 1684 | 1086 | Free | 112 | 0.0795 | 0.0036 | 0.0148 | 0.0036 | 0.0022 | 111 | 26.982 | 17.881 | 9.079 | 37.06 | 4.093 | 1.508976 |  |  | 3501 |  | 324.0374 | 1589 | [13 empty] | 171 | 0.1493 | 0.9717 | 0.1632 | 0.0049 | 0.0136 | 0.0466 | 0.0046 | 0.001 | [30 empty] | HO2 | Vincenzo Pano Di Sapio | 25.05577 | 66.08916 | 67.1 | 1582.7 | 1560.6 | 2025-01-27 17:41 | 2025-01-27 18:10 | 29.33333 |  |  | 687.75 |  |  | 186.9 | 204.44 | 875 | 242.55 | [6 empty] | 40 | 138 | [6 empty] | 16.17 | 62.865 | [5 empty] | 8400 | 53.7 |  | 2025-01-27 17:43 | 2025-01-27 17:43 | 48.75232 | 7.201766 | 7.201766 | ABRE, NORMAL | ABRE, NORMAL | 213 | 0.2106 | 1.1881 | 0.2461 | 0.006 | 0.0018 | 0.0505 | 0.0058 | 0.0048 | 0.1845 | 0.001 | 0.0035 | 0.0005 | 0.0347 | 0.003 | 0.0009 | 0.0022 | 0.0033 | 211 | 56.238 | 12.992 | 6.427 | 0.632 | 0.335 | 18.805 | 4.328664 |  |  |  | 0 | [9 empty] | 0 | 0 | [34 empty] | 196 | 613.2 | 5007 | [8 empty] | 0.0488 | [11 empty] | Ca | 2.277717 |  | 2025-01-27 14:20 | 2025-01-27 15:41 |  |  | Daniel Soto Sanchez | [7 empty] | ABRE, NORMAL | ABRE, NORMAL | 27 | 81 |  | 0.039 | 2025-01-27 15:41 | 2025-01-27 15:46 | 4.733333 | [8 empty] | 413 | 0.218 | 0.0066 | 0.0015 | 0.0062 | 0.0047 | 1.1824 | 0.2575 | 0.0425 | 0.0045 | 0.1938 | 0.0005 | 0.0032 | 0.0015 | 0.0326 | 0.0029 | 0.0017 | 0.0008 | 0.0421 | [5 empty] | 156 | [9 empty] | HE3-HO2-CC2 | [7 empty] | 276 | 46 |  |  |  | 73.11666 |  |  |  | DRI | 73.11666 |  |  | AMEDC | 0.383333 | 3.383333 | 110.6784 |  | 1.766666 | No Disponible | No Disponible | 3986 | 91
2025-01-27 | 2530289 | Calmado silicio | M695 | Jose Luis Vivar Agapito | 210 | 185.7 | 1.262213 | 42 | 68.96667 | 119.1167 | 67.81667 | 143.6 |  | 0.1 | 4.8 | 9.4 | 4 |  |  | 80.1 | 1690 | 1280 | Free | 112 | 0.0572 | 0.0015 | 0.0119 | 0.0046 | 0.0009 | 111 | 29.248 | 18.9 | 10.084 | 33.566 | 4.272 | 1.547513 | [5 empty] | 1497 | [13 empty] | 171 | 0.0616 | 0.5379 | 0.2055 | 0.0032 | 0.0102 | 0.0029 | 0.0049 | 0.0011 | [30 empty] | HO2 | Vincenzo Pano Di Sapio | 30.894 | 84.86388 | 96.11667 | 1557.2 | 1570 | 2025-01-27 19:49 | 2025-01-27 20:16 | 27.06667 |  | 2.3 | 1802.85 |  |  | 33.6 | 261.6832 | 982 | 40.95 | [6 empty] | 40 | 138 | [6 empty] | 16.17 | 150.876 | [5 empty] | 10600 | 75.75 |  | 2025-01-27 19:47 | 2025-01-27 19:50 | 53.55635 | 6.195933 | 6.195933 | ABRE, NORMAL | ABRE, NORMAL | 214 | 0.2135 | 1.2163 | 0.2769 | 0.005 | 0.0015 | 0.0313 | 0.0058 | 0.0051 | 0.2277 | 0.0012 | 0.0036 | 0.0008 | 0.0364 | 0.0033 | 0.0009 | 0.0028 | 0.0022 | 211 | 50.009 | 14.998 | 11.633 | 1.072 | 0.235 | 17.446 | 3.334378 |  |  |  | 0 | [9 empty] | 0 | 0 | [35 empty] | 618.45 | 2929 | [8 empty] | 0.0312 | [11 empty] | Ca | 10.69033 |  | 2025-01-27 16:58 | 2025-01-27 17:39 |  |  | Daniel Soto Sanchez | [9 empty] | 11 | 106 |  | 0.045 | 2025-01-27 17:41 | 2025-01-27 17:47 | 6.266666 | [8 empty] | 413 | 0.223 | 0.0056 | 0.001 | 0.006 | 0.0034 | 1.2056 | 0.2862 | 0.026 | 0.0047 | 0.2391 | 0.0005 | 0.0035 | 0.0016 | 0.033 | 0.0033 | 0.002 | 0.0005 | 0.0254 | [15 empty] | HE3-HO2-CC2 | [8 empty] | 195.5 |  |  |  | 51.53333 |  |  |  | DRI | 51.53333 |  |  | AMEDC | 1.25 | 3.266666 | 113.4323 |  |  | No Disponible | No Disponible | 207 | 49
2025-01-27 | 2540252 | Calmado silicio | M695 | Josue Osvaldo Luna Montañez | 210 | 200.2 | 1.463677 | 78 | 23.36667 | 107.8167 | 18.95 | 255.2 |  | 0.6 | 8.7 | 16.1 | 0 |  |  | 118.1 | 1659 | 819 | Free | 113 | 0.03589 | 0.00344 | 0.01212 | 1e-05 | 1e-05 | 111 | 28.953 | 16.226 | 8.55 | 37.015 | 3.555 | 1.784358 |  | 1135 |  | 3977.4 | 252.4834 | 1499 | [12 empty] | 500 | [39 empty] | HO2 | Vincenzo Pano Di Sapio | 65.8438 | 448.5812 | 147.5667 | 1604.1 | 1564.9 | 2025-01-27 21:10 | 2025-01-27 21:39 | 29.7 |  |  | 2109.45 |  |  | 66.15 | 370.0364 | 1282 | 448.35 | [6 empty] | 40 | 138 | [6 empty] | 16.17 | 50.292 | [5 empty] | 7200 | 96.89 |  | 2025-01-27 21:11 | 2025-01-27 21:13 | 12.95953 | 7.223433 | 7.223433 | ABRE, NORMAL | ABRE, NORMAL | 213 | 0.2086 | 1.1761 | 0.253 | 0.007 | 0.0017 | 0.0546 | 0.0057 | 0.0044 | 0.1998 | 0.0009 | 0.004 | 0.0011 | 0.0367 | 0.0029 | 0.0014 | 0.0028 | 0.005 | 211 | 58.232 | 18.94 | 8.636 | 1.303 | 0.438 | 9.578 | 3.074551 |  |  |  | 0 | [9 empty] | 0 | 0 | [34 empty] | 188 | 612.15 | 4198 | [8 empty] | 0.0539 | 3753.56 | [10 empty] | Ca | 1.922833 |  | 2025-01-27 12:02 | 2025-01-27 13:20 |  |  | Daniel Soto Sanchez | [9 empty] | 12 | 4 |  | 0.036 | 2025-01-27 13:24 | 2025-01-27 13:31 | 6.983333 | [8 empty] | 413 | 0.219 | 0.0074 | 0.0011 | 0.0054 | 0.0055 | 1.1829 | 0.2871 | 0.0397 | 0.0039 | 0.2042 | 0.0005 | 0.0037 | 0.0016 | 0.0327 | 0.0029 | 0.0019 | 0.0005 | 0.0392 | [5 empty] | 130 | [9 empty] | HE4-HO3-HO3-HO2-CC2 | [8 empty] | 195.5 |  |  |  | 90.96666 |  |  |  | DRI | 90.96666 |  |  | AMEDC | 3.6 | 5.983333 | 112.6746 |  |  | No Disponible | No Disponible | 385 | 104
2025-01-27 | 2540253 | Calmado silicio | M695 | Josue Osvaldo Luna Montañez | 210 | 213.8 | 1.283066 | 80 | 147.75 | 240.7333 | 141.9333 | 252.2 |  | 0.5 | 10.4 | 17.5 | 0 |  |  | 120.8 | 1689 | 697 | Free | 113 | 0.4583 | 0.00405 | 0.01064 | 1e-05 | 1e-05 | 111 | 30.868 | 19.787 | 9.602 | 26.648 | 4.271 | 1.560014 |  |  | 3489 |  | 329.1484 | 1504 |  | 253 | [50 empty] | HO3 | Jose Mora Rodriguez | 14.78337 | 50.995 | 51.55 | 1582.1 | 1564.8 | 2025-01-27 18:24 | 2025-01-27 18:58 | 34.03333 |  |  | 353.85 |  |  |  | 62.3542 | 711 | 333.9 | [6 empty] | 40 | 138 | [6 empty] | 17.01 |  | 44 |  |  |  |  | 0 | 63.9 |  | 2025-01-27 18:27 | 2025-01-27 18:30 | 75.18385 | 9.813933 | 9.813933 | ABRE, NORMAL | ABRE, NORMAL | 212 | 0.2164 | 1.1843 | 0.2367 | 0.0072 | 0.0027 | 0.0371 | 0.0056 | 0.0041 | 0.1984 | 0.0005 | 0.0039 | 0.0018 | 0.0367 | 0.0032 | 0.0007 | 0.0017 | 0.00449 | [11 empty] | 0 | [9 empty] | 0 | 0 | [35 empty] | 610.05 | 5479 | [8 empty] | 0.0343 | [11 empty] | Ca | 31.1216 |  | 2025-01-27 13:45 | 2025-01-27 17:23 |  |  | Daniel Soto Sanchez | [7 empty] | ABRE, NORMAL |  | 4 | 39 |  | 0.045 | 2025-01-27 17:24 | 2025-01-27 17:31 | 6.7 | [8 empty] | 413 | 0.222 | 0.007 | 0.0013 | 0.0057 | 0.005 | 1.1787 | 0.2408 | 0.0323 | 0.0044 | 0.1995 | 0.0005 | 0.0039 | 0.0016 | 0.03002 | 0.0029 | 0.0013 | 0.0006 | 0.0303 | [5 empty] | 130 | [9 empty] | HE4-HO3-CC2 | [8 empty] | 80.5 |  |  |  | 92.89999 |  |  |  | DRI | 92.89999 |  |  | AMEDC | 1.383333 | 6.2 | 108.9432 |  |  | No Disponible | No Disponible | 99 | 80
2025-01-29 | 2510328 | Calmado silicio | M695 | Jose Luis Sevilla Padilla | 200.49 | 203 | 1.217505 | 75 | 121.7333 | 204.1167 | 118.6 | 260.2 |  | 1.1 | 8.6 | 16 |  |  |  | 144.3 | 1668 | 647 | Free | 112 | 0.358 | 0.00727 | 0.0118 | 1e-05 | 1e-05 | 111 | 35.416 | 24.074 | 12.772 | 17.658 | 5.015 | 1.471131 |  |  | 3394 |  | 344.4814 | 1665 |  | 207 | [50 empty] | HO1 | Manuel Alejandro Ramirez Solano | 26.25057 | 99.86377 | 100.1333 | 1571.3 | 1575 | 2025-01-30 02:45 | 2025-01-30 03:14 | 29.53333 |  |  | 259.35 | 261 |  | 99.75 | 86.887 | 556 | 195.3 | [6 empty] | 40 | 138 | [6 empty] | 22 | 77 | [5 empty] | 9400 | 50.84 |  | 2025-01-30 02:44 | 2025-01-30 02:47 | 30.54561 | 13.9666 | 99.86377 | ABRE, NORMAL | ABRE, NORMAL | 213 | 0.2106 | 1.2039 | 0.2494 | 0.009 | 0.0018 | 0.0512 | 0.0057 | 0.0047 | 0.1955 | 0.0016 | 0.0044 | 0.0008 | 0.0396 | 0.0032 | 0.0012 | 0.0032 | 0.0052 | 211 | 59.277 | 11.799 | 7.374 | 0.929 | 0.416 | 17.212 | 5.023901 |  |  |  | 0 | [9 empty] | 0 | 0 | [35 empty] | 579.6 | 4348 | [8 empty] | 0.0509 | [14 empty] | 2025-01-29 21:38 | 2025-01-30 00:51 |  |  | Daniel Soto Sanchez | [9 empty] | 11 | 88 |  | 0.038 | 2025-01-30 00:52 | 2025-01-30 00:56 | 3.583333 | [8 empty] | 413 | 0.216 | 0.0097 | 0.001 | 0.0059 | 0.0058 | 1.1877 | 0.2587 | 0.0399 | 0.0044 | 0.2106 | 0.0005 | 0.004 | 0.0016 | 0.036 | 0.0033 | 0.002 | 0.0005 | 0.0392 | [5 empty] | 130 | [9 empty] | HE1-HO1-CC2 | [6 empty] | 0.983333 |  | 46 |  |  |  | 82.2 |  |  |  | DRI | 82.2 |  |  | AMEDC | 1.633333 | 3.616666 | 111.8331 |  |  | No Disponible | No Disponible | 231 | 71
2025-01-29 | 2510329 | Calmado silicio | M695 | Jose Luis Sevilla Padilla | 207.39 | 206 | 1.262831 | 68 | 20.53333 | 95.78333 | 19.36667 | 249.9 |  | 1.3 | 7.4 | 16 |  |  |  | 132.4 | 1642 | 856 | Free | 112 | 0.10093 | 0.00407 | 0.01155 | 1e-05 | 1e-05 | 111 | 32.576 | 21.49 | 11.008 | 26.09 | 4.306 | 1.515868 |  |  | 3398 |  | 332.215 | 1653 |  | 140 | [50 empty] | HO2 | Heriberto Cornejo Sanchez | 30.6456 | 94.69933 | 95.55 | 1592.6 | 1570.4 | 2025-01-30 04:12 | 2025-01-30 04:33 | 21.55 |  |  | 472.5 |  |  |  | 169.6852 | 803 | 140.7 | [6 empty] | 40 | 138 |  |  |  |  | 80.5 |  | 22.638 | [6 empty] | 10500 | 72.78 |  | 2025-01-30 04:13 | 2025-01-30 04:16 | 46.11226 | 8.715766 | 8.715766 | ABRE, NORMAL | ABRE, DEFICIENTE | 213 | 0.2073 | 1.166 | 0.2233 | 0.0052 | 0.0014 | 0.0478 | 0.0055 | 0.0041 | 0.2007 | 0.0013 | 0.0033 | 0.0011 | 0.034 | 0.0028 | 0.0009 | 0.0034 | 0.004 | 211 | 60.585 | 11.595 | 4.887 | 0.732 | 0.311 | 16.635 | 5.225097 |  |  |  | 0 | [9 empty] | 0 | 0 | [35 empty] | 595.35 | 3555 | [8 empty] | 0.047 | [11 empty] | Ca | 33.6521 |  | 2025-01-30 01:05 | 2025-01-30 02:27 |  |  | Daniel Soto Sanchez | [7 empty] | ABRE, DEFICIENTE | ABRE, DEFICIENTE | 6 | 62 |  | 0.066 | 2025-01-30 02:28 | 2025-01-30 02:31 | 3.016666 | [8 empty] | 413 | 0.219 | 0.0062 | 0.001 | 0.0056 | 0.0043 | 1.1519 | 0.2373 | 0.0354 | 0.0039 | 0.2094 | 0.0005 | 0.0034 | 0.0017 | 0.0395 | 0.0032 | 0.0021 | 0.0009 | 0.0349 | [5 empty] | 130 | [9 empty] | HE1-HO2-CC2 | [12 empty] | 74.73333 | 75.01666 |  |  | DRI | 74.73333 |  |  | AMEDC | 0.783333 | 3.716666 | 114.552 |  | 0.283333 | No Disponible | No Disponible | 975 | 264
2025-01-29 | 2530312 | Calmado silicio | M695 | Roberto Carlos Palominos Contreras | 200 | 200.7 |  | 71 | 142.65 | 223.3333 | 141.2333 | 259.4 |  | 0.9 | 8 | 15.1 | 3 |  |  | 132.6 | 1684 | 693 | No Free | 112 | 0.0776 | 0.0037 | 0.0112 | 0.0041 | 0.001 | [9 empty] | 3549 |  | 366.9698 | 1585 | [13 empty] | 171 | 0.1112 | 0.8089 | 0.1346 | 0.0058 | 0.0117 | 0.0366 | 0.005 | 0.001 | [30 empty] | HO1 | Manuel Alejandro Ramirez Solano | 27.65828 | 66.58722 | 66.95 | 1570.6 | 1572 | 2025-01-30 04:57 | 2025-01-30 05:25 | 28.15 |  |  | 238.35 |  |  |  | 147.1968 | 1125 | 282.45 | [6 empty] | 40 | 138 | [6 empty] | 22 | 27 | [5 empty] | 9700 | 29.8 |  | 2025-01-30 04:56 | 2025-01-30 05:01 | 26.852 | 18.754 | 66.58721 | ABRE, DEFICIENTE | ABRE, DEFICIENTE | 212 | 0.2075 | 1.1929 | 0.2403 | 0.0078 | 0.0028 | 0.0448 | 0.0064 | 0.0044 | 0.2106 | 0.0012 | 0.0045 | 0.0024 | 0.0399 | 0.0031 | 0.001 | 0.0025 | 0.0021 | 211 | 54.955 | 10.832 | 6.642 | 0.682 | 0.362 | 17.744 | 5.073394 |  |  |  | 0 | [9 empty] | 0 | 0 | [35 empty] | 602.7 | 6562 | [8 empty] | 0.0444 | [14 empty] | 2025-01-30 02:11 | 2025-01-30 03:36 |  |  | Daniel Soto Sanchez | [7 empty] | ABRE, NORMAL | ABRE, NORMAL | 9 | 82 |  |  | 2025-01-30 03:37 | 2025-01-30 03:43 | 6.383333 | [8 empty] | 413 | 0.218 | 0.0077 | 0.0011 | 0.0058 | 0.003 | 1.1593 | 0.2379 | 0.0344 | 0.0043 | 0.2137 | 0.0005 | 0.0037 | 0.0019 | 0.0363 | 0.003 | 0.0018 | 0.0005 | 0.0332 | [5 empty] | 130 | [9 empty] | HE3-HO1-CC2 | [7 empty] | 207 | 149.5 |  |  |  | 81.56667 |  |  |  | DRI | 81.56667 |  |  | AMEDC | 1.216666 | 4.183333 | 113.1052 |  |  | No Disponible | No Disponible | 149 | 58
2025-01-29 | 2530313 | Calmado silicio | M695 | Roberto Carlos Palominos Contreras | 200 | 205.7 | 1.236662 | 57 | 4.566666 | 72.15 | 3.233333 | 215.4 |  | 0.7 | 7.1 | 13.5 | 4 |  |  | 108.1 | 1679 | 1227 | Free | 112 | 0.08705 | 0.00377 | 0.01131 | 1e-05 | 1e-05 | 111 | 32.753 | 22.056 | 11.061 | 25.704 | 4.429 | 1.484993 |  |  | 2542 |  | 334.2594 | 1580 | [13 empty] | 171 | 0.1179 | 1.1401 | 0.2145 | 0.006 | 0.0047 | 0.0375 | 0.0051 | 0.0029 | [30 empty] | HO1 | Manuel Alejandro Ramirez Solano | 16.94807 | 41.27238 | 41.48333 | 1548.7 | 1566.8 | 2025-01-30 05:56 | 2025-01-30 06:13 | 17.65 | [6 empty] | 112.442 | 712 | 236.25 | [6 empty] | 20 | 115 | [6 empty] | 20 | 77 | [5 empty] | 5600 | 23.18 |  | 2025-01-30 05:55 | 2025-01-30 05:59 | 33.69808 | 10.076 | 41.27238 | ABRE, NORMAL | ABRE, NORMAL | 212 | 0.2085 | 1.18609 | 0.24302 | 0.00668 | 0.00222 | 0.04035 | 0.00432 | 0.00352 | 0.19586 | 1e-05 | 0.00379 | 0.00036 | 0.03855 | 0.00253 | 0.00254 | 0.002 | 0.0035 | [11 empty] | 0 | [9 empty] | 0 | 0 | [35 empty] | 366.45 | 4791 | [8 empty] | 0.03821 | [14 empty] | 2025-01-30 03:51 | 2025-01-30 04:48 |  |  | Daniel Soto Sanchez | [7 empty] | ABRE, NORMAL | ABRE, NORMAL | 11 | 89 |  | 0.051 | 2025-01-30 04:49 | 2025-01-30 04:54 | 4.566666 | [8 empty] | 413 | 0.213 | 0.0071 | 0.001 | 0.0057 | 0.0038 | 1.1839 | 0.2597 | 0.0341 | 0.0041 | 0.2029 | 0.0005 | 0.004 | 0.0017 | 0.0357 | 0.0026 | 0.0018 | 0.0005 | 0.0338 | [5 empty] | 130 | [9 empty] | HE3-HO1-CC2 | [8 empty] | 184 |  |  |  | 63.76667 |  |  |  | DRI | 63.76667 |  |  | AMEDC | 0.833333 | 2.2 | 110.6611 |  |  | No Disponible | No Disponible | 1470 | 45
2025-01-29 | 2530314 | Calmado silicio | M695 | Roberto Carlos Palominos Contreras | 190 | 206.6 | 1.129309 | 59 | 29.01666 | 94.8 | 25.01667 | 239.9 |  | 0.4 | 8.1 | 15.1 | 1 |  |  | 115.9 | 1647 | 736 | Free | 112 | 0.0623 | 0.0018 | 0.0101 | 0.0042 | 0.0009 | 111 | 30.925 | 22.666 | 11.463 | 24.485 | 4.718 | 1.364378 |  | 435 | 2776 |  | 332.215 | 1594 | [13 empty] | 171 | 0.0913 | 0.9539 | 0.161 | 0.005 | 0.007 | 0.0451 | 0.0049 | 0.0025 | [30 empty] | HO2 | Eduardo Placencia Buitron | 20.26137 | 50.34305 | 51.01667 | 1540.1 | 1561.9 | 2025-01-30 07:24 | 2025-01-30 08:04 | 39.96667 |  |  | 636.3 |  |  | 115.5 | 62.3542 | 719 | 143.85 | [6 empty] | 40 | 138 | [6 empty] | 20.2125 | 50.292 | [5 empty] | 6500 | 38.64 |  | 2025-01-30 07:26 | 2025-01-30 07:32 | 46.05204 | 13.98405 | 13.98405 | ABRE, NORMAL | ABRE, NORMAL | 213 | 0.2022 | 1.2033 | 0.2113 | 0.0057 | 0.0021 | 0.0467 | 0.0051 | 0.0037 | 0.1985 | 0.0011 | 0.0038 | 0.0014 | 0.0376 | 0.0029 | 0.0011 | 0.0032 | 0.0037 | [11 empty] | 0 | [9 empty] | 0 | 0 | [35 empty] | 592.2 | 5402 | [8 empty] | 0.0446 | [11 empty] | Ca | 5.148 |  | 2025-01-30 05:21 | 2025-01-30 06:20 |  |  | Daniel Soto Sanchez | [7 empty] | ABRE, NORMAL | ABRE, DEFICIENTE | 6 | 68 |  | 0.05 | 2025-01-30 06:24 | 2025-01-30 06:32 | 7.7 | [8 empty] | 413 | 0.214 | 0.0067 | 0.0021 | 0.0051 | 0.0041 | 1.1676 | 0.2144 | 0.038 | 0.0038 | 0.1962 | 0.0005 | 0.0032 | 0.0015 | 0.0362 | 0.003 | 0.002 | 0.0005 | 0.0375 | [5 empty] | 130 | [9 empty] | HE3-HO2-CC2 | [7 empty] | 184 |  |  |  |  | 70.36666 |  |  |  | DRI | 70.36666 |  |  | AMEDC | 3.616666 | 3.666666 | 112.624 |  |  | No Disponible | No Disponible | 118 | 107
2025-01-29 | 2540275 | Calmado silicio | M695 | Daniel Hernandez Nicolas | 210 | 194 | 1.286335 | 89 | 96.61667 | 200.3167 | 90.33333 | 277.8 |  | 0.4 | 8 | 17.6 | 0 |  |  | 136.1 | 1653 | 940 | Free | 113 | 0.06559 | 0.00365 | 0.0087 | 1e-05 | 1e-05 | 111 | 32.871 | 21.336 | 10.947 | 26.962 | 4.218 | 1.540635 |  |  | 3863 |  | 329.1484 | 1582 | [52 empty] | HO3 | Pedro Arturo Callejas Canseco | 26.02918 | 46.24943 | 46.25 | 1574.4 | 1563.9 | 2025-01-30 03:19 | 2025-01-30 04:01 | 41.76667 |  |  | 156.45 |  |  |  | 50.0878 | 400 | 353.85 | [6 empty] | 40 | 149.5 | [6 empty] | 11.34 | [6 empty] | 0 | 48.5 |  | 2025-01-30 03:21 | 2025-01-30 03:22 | 62.91969 | 11.65455 | 11.65455 | ABRE, NORMAL | ABRE, NORMAL | 212 | 0.2256 | 1.1936 | 0.2507 | 0.0079 | 0.0023 | 0.0278 | 0.0057 | 0.004 | 0.1961 | 0.0005 | 0.004 | 0.002 | 0.0341 | 0.0024 | 0.0008 | 0.0017 | 0.0037 | [11 empty] | 0 | [9 empty] | 0 | 0 | [35 empty] | 624.75 | 5801 | [8 empty] | 0.0277 | [11 empty] | Ca | 12.83233 |  | 2025-01-29 23:37 | 2025-01-30 02:21 |  |  | Daniel Soto Sanchez | [9 empty] | 12 | 14 |  | 0.053 | 2025-01-30 02:25 | 2025-01-30 02:30 | 5.066666 | [8 empty] | 413 | 0.225 | 0.0088 | 0.0011 | 0.0053 | 0.0042 | 1.1709 | 0.2496 | 0.0283 | 0.004 | 0.204 | 0.0005 | 0.004 | 0.0015 | 0.0334 | 0.0028 | 0.0015 | 0.0005 | 0.028 | [5 empty] | 130 | [9 empty] | HE4-HO3-CC2 | [7 empty] | 322 | 46 |  |  |  | 99.26666 |  |  |  | DRI | 99.26666 |  |  | AMEDC | 3.766666 | 5.2 | 105.2088 |  |  | No Disponible | No Disponible | 254 | 72
2025-01-29 | 2540277 | Calmado silicio | M695 | Daniel Hernandez Nicolas | 210 | 248.1 |  | 84 | 12.21667 | 106.65 | 2.333333 | 270.4 |  | 0.7 | 7.1 | 17 | 0 |  |  | 120.7 | 1659 | 934 |  | 113 | 0.08513 | 0.00705 | 0.01186 | 1e-05 | 1e-05 | [8 empty] | 513 | 3079 |  | 332.215 | 1399 | [52 empty] | HO3 | Pedro Arturo Callejas Canseco | 35.4021 | 50.96483 | 51 | 1563.6 | 1563.3 | 2025-01-30 06:43 | 2025-01-30 07:03 | 20.18333 |  |  |  | 420 |  | 256.2 | 77.6872 | 890 | 149.1 | [6 empty] | 40 | 161 | [6 empty] | 22.785 | 50.6 | [5 empty] | 0 | 64.7 |  | 2025-01-30 06:47 | 2025-01-30 06:50 | 76.17017 | 2.8986 | 2.8986 | ABRE, DEFICIENTE | ABRE, DEFICIENTE | 213 | 0.2077 | 1.1015 | 0.1892 | 0.0073 | 0.0038 | 0.0476 | 0.0058 | 0.0037 | 0.1708 | 0.0005 | 0.0036 | 0.0019 | 0.0344 | 0.0026 | 0.0008 | 0.0031 | 0.0053 | [11 empty] | 0 | [9 empty] | 0 | 0 | [35 empty] | 620.55 | 7565 | [8 empty] | 0.0469 | [11 empty] | Ca | 0.8333333 |  | 2025-01-30 04:19 | 2025-01-30 05:45 |  |  | Daniel Soto Sanchez | [9 empty] | 3 | 42 |  |  | 2025-01-30 05:50 | 2025-01-30 05:54 | 4.333333 | [8 empty] | 413 | 0.214 | 0.0074 | 0.0025 | 0.0054 | 0.0063 | 1.1085 | 0.2065 | 0.0357 | 0.0036 | 0.1742 | 0.0005 | 0.0035 | 0.0015 | 0.0381 | 0.0025 | 0.0016 | 0.0005 | 0.0346 | [5 empty] | 130 | [9 empty] | HE4-HO3-CC2 | [7 empty] | 299 | 299 |  |  |  | 93.5 |  |  |  | DRI | 93.5 |  |  | AMEDC | 5 | 5.166666 | 87.93333 |  | 2.333333 |  |  | 949 | 105
2025-01-30 | 2510335 | Calmado silicio | M695 | Cesar Nuñez Acevedo | 201.48 | 202 | 1.442377 | 73 | 27.15 | 109.15 | 23.3 | 176.1 | 55 | 1.4 | 6.2 | 11.5 | 573 |  |  | 135.9 | 1650 | 799 | Free | 112 | 0.08134 | 0.00303 | 0.00937 | 2e-05 | 1e-05 | 111 | 30.463 | 17.42 | 8.393 | 33.246 | 3.7 | 1.748737 |  |  | 3548 |  | 147.1968 | 1226 | [52 empty] | HO2 | Eduardo Placencia Buitron | 22.17902 | 41.00033 | 41.36666 | 1518.4 | 1559.9 | 2025-01-30 14:26 | 2025-01-30 14:51 | 25.08333 |  |  | 364.35 |  |  | 99.75 | 201.3734 | 819 | 197.4 | [6 empty] | 40 | 138 | [6 empty] | 34.19955 | [6 empty] | 7400 | 35.77 |  | 2025-01-30 14:27 | 2025-01-30 14:32 | 52.34592 | 6.555383 | 6.555383 | ABRE, NORMAL | ABRE, NORMAL | 213 | 0.2158 | 1.1576 | 0.2297 | 0.0053 | 0.0025 | 0.0503 | 0.0061 | 0.0049 | 0.2025 | 0.0086 | 0.0033 | 0.0011 | 0.0335 | 0.003 | 0.0009 | 0.0042 | 0.0029 | 211 | 56.799 | 12.658 | 5.729 | 0.755 | 0.45 | 18.645 | 4.487202 |  |  |  | 0 | [9 empty] | 0 | 0 | [35 empty] | 612.15 | 2184 | [8 empty] | 0.0501 | [11 empty] | Ca | 24.10705 |  | 2025-01-30 11:57 | 2025-01-30 13:11 |  |  | Daniel Soto Sanchez | [7 empty] | NO ABRE | NO ABRE | 4 | 57 |  | 0.045 | 2025-01-30 13:12 | 2025-01-30 13:17 | 4.716666 | [8 empty] | 413 | 0.222 | 0.0063 | 0.002 | 0.0063 | 0.0042 | 1.1486 | 0.2405 | 0.0431 | 0.0044 | 0.2097 | 0.007 | 0.003 | 0.0018 | 0.0325 | 0.0029 | 0.0032 | 0.0006 | 0.0415 | [5 empty] | 130 | [9 empty] | HE1-HO2-CC2 | [7 empty] | 322 |  |  |  |  | 81.71667 | 105.0167 |  |  | DRI-Scrap | 81.71667 |  |  | AMEDC | 1.4 | 4 | 112.3133 |  |  | No Disponible | No Disponible | 947 | 102
2025-01-30 | 2510336 | Calmado silicio | M695 | Cesar Nuñez Acevedo | 200.6277 | 215 | 1.334316 | 71 | 18.33334 | 98.06667 | 14.83333 | 155.4 | 55 | 1.5 | 6 | 10.7 | 851 |  |  | 133.2 | 1651 | 828 |  | 112 | 0.07666 | 0.00363 | 0.01168 | 1e-05 | 1e-05 | 111 | 32.588 | 19.956 | 10.75 | 27.337 | 4.467 | 1.632993 | 1812.3 |  | 2311 | 240.45 | 294.3936 | 1453 | [52 empty] | HO2 | Vincenzo Pano Di Sapio | 46.17198 | 112.964 | 127.0833 | 1530.9 | 1566 | 2025-01-30 17:21 | 2025-01-30 17:59 | 38 | [5 empty] | 202.65 | 319.9486 | 894 | 207.9 | [6 empty] | 40 | 138 | [6 empty] | 22.638 | [6 empty] | 16000 | 97.65 |  | 2025-01-30 17:22 | 2025-01-30 17:23 | 51.8661 | 7.39255 | 7.39255 | ABRE, NORMAL | ABRE, NORMAL | 214 | 0.2062 | 1.2402 | 0.2531 | 0.0056 | 0.0016 | 0.037 | 0.0064 | 0.0048 | 0.201 | 0.0084 | 0.0034 | 0.0013 | 0.0351 | 0.0029 | 0.0013 | 0.0034 | 0.0041 | 211 | 51.379 | 17.862 | 6.827 | 1.134 | 0.813 | 15.962 | 2.876442 |  |  |  | 0 | [9 empty] | 0 | 0 | [35 empty] | 615.3 | 2334 | [8 empty] | 0.0369 | [11 empty] | Ca | 22.5135 |  | 2025-01-30 13:39 | 2025-01-30 14:50 |  |  | Daniel Soto Sanchez | [9 empty] | 3 | 44 |  | 0.049 | 2025-01-30 14:50 | 2025-01-30 14:55 | 4.683333 | [8 empty] | 413 | 0.217 | 0.0068 | 0.0008 | 0.0066 | 0.0048 | 1.2301 | 0.2647 | 0.031 | 0.0042 | 0.2043 | 0.0063 | 0.0031 | 0.002 | 0.0322 | 0.0028 | 0.0023 | 0.0005 | 0.0306 | [5 empty] | 156 | [9 empty] | HE1-HO2-CC2 | [8 empty] | 195.5 |  |  |  | 79.18333 | 94.01667 |  |  | DRI-Scrap | 79.18333 |  |  | AMEDC | 0.9 | 3.5 | 114.6476 |  |  |  |  | 192 | 48
2025-01-30 | 2510337 | Calmado silicio | M695 | Edgar Antonio Perez Pelayo | 202.13 | 191 | 1.285591 | 64 | 5.5 | 77.7 |  | 238.1 |  | 1 | 7.6 | 14.6 | 41 |  |  | 127.6 | 1664 | 1319 | Free | 112 | 0.06049 | 0.00322 | 0.0107 | 1e-05 | 1e-05 | 111 | 28.409 | 18.531 | 9.759 | 36.783 | 3.567 | 1.533053 |  |  | 3599 |  | 363.9032 | 1660 | [52 empty] | HO2 | Vincenzo Pano Di Sapio | 15.68948 | 34.5876 | 36.06667 | 1565.8 | 1570 | 2025-01-30 18:07 | 2025-01-30 18:47 | 40.73333 |  |  | 391.65 |  |  | 61.95 | 91.998 | 422 | 200.55 | [6 empty] | 40 | 138 | [6 empty] | 22.638 | 37.719 | 22 |  |  |  |  | 5400 | 36.72 |  | 2025-01-30 18:06 | 2025-01-30 18:07 | 63.69913 | 5.296166 | 5.296166 | ABRE, NORMAL | ABRE, NORMAL | 212 | 0.2176 | 1.2025 | 0.2399 | 0.0054 | 0.0031 | 0.0445 | 0.0059 | 0.0043 | 0.2065 | 0.0036 | 0.0034 | 0.0008 | 0.0393 | 0.0032 | 0.0013 | 0.0034 | 0.0048 | 211 | 53.285 | 12.741 | 6.109 | 1.099 | 0.578 | 21.741 | 4.182168 |  |  |  | 0 | [9 empty] | 0 | 0 | [34 empty] | 127 | 610.05 | 4105 | [8 empty] | 0.0441 | [11 empty] | Ca | 6.176667 |  | 2025-01-30 15:03 | 2025-01-30 16:07 |  |  | Daniel Soto Sanchez | [7 empty] | NO ABRE | NO ABRE | 21 | 122 |  | 0.041 | 2025-01-30 16:08 | 2025-01-30 16:12 | 3.966666 | [8 empty] | 413 | 0.218 | 0.0057 | 0.0021 | 0.0063 | 0.0052 | 1.2048 | 0.2549 | 0.0355 | 0.0042 | 0.2152 | 0.0035 | 0.0031 | 0.0017 | 0.0348 | 0.0031 | 0.0024 | 0.0005 | 0.0348 | [5 empty] | 156 | [9 empty] | HE1-HO2-CC2 | [7 empty] | 253 |  |  |  |  | 72.23333 |  |  |  | DRI | 72.23333 |  |  | AMEDC | 1.45 | 4.266666 | 112.554 |  |  | Disponible | No Disponible | 2006 | 183
2025-01-30 | 2520248 | Calmado silicio | M695 | Alejandro Vargas Duarte | 200 | 191.1 | 1.291638 | 98 | 27.86667 | 137.95 | 24.51667 | 219.1 | 60 | 0.8 | 7.8 | 15.3 | 362 |  |  | 143.7 | 1658 | 1084 | Free | 112 | 0.09732 | 0.00331 | 0.00814 | 1e-05 | 1e-05 | 111 | 31.401 | 20.389 | 10.432 | 29.983 | 3.922 | 1.540095 |  |  | 3507 |  | 339.3704 | 1323 | [13 empty] | 171 | 0.13107 | 0.86142 | 0.13742 | 0.00615 | 0.00918 | 0.01385 | 1e-05 | 1e-05 | [30 empty] | HO1 | German Ricardo Dominguez A. | 20.98237 | 49.22817 | 49.43333 | 1570.5 | 1573.3 | 2025-01-30 11:38 | 2025-01-30 12:18 | 40.11666 |  |  | 323.4 |  |  | 149.1 | 219.773 | 595 | 200.55 |  | 586 |  |  |  |  | 40 | 138 | [6 empty] | 18 | [6 empty] | 7300 | 21.42 |  | 2025-01-30 11:36 | 2025-01-30 11:41 | 26.107 | 17.26817 | 49.22816 | ABRE, NORMAL | ABRE, DEFICIENTE | 212 | 0.2057 | 1.1877 | 0.2883 | 0.006 | 0.0028 | 0.0354 | 0.0067 | 0.0044 | 0.2008 | 0.0032 | 0.0028 | 0.0021 | 0.0396 | 0.0033 | 0.0009 | 0.0025 | 0.0048 | 211 | 52.537 | 12.83 | 8.758 | 0.7 | 0.475 | 20 | 4.094856 |  |  |  | 0 | [9 empty] | 0 | 0 | [36 empty] | 3473 | [8 empty] | 0.0343 | [14 empty] | 2025-01-30 08:07 | 2025-01-30 09:45 |  |  | Daniel Soto Sanchez | [7 empty] | ABRE, NORMAL | ABRE, NORMAL | 3 | 43 |  | 0.083 | 2025-01-30 09:48 | 2025-01-30 09:53 | 4.75 | [8 empty] | 413 | 0.219 | 0.0066 | 0.0019 | 0.0064 | 0.0053 | 1.1692 | 0.2842 | 0.0269 | 0.005 | 0.2155 | 0.0036 | 0.0027 | 0.0017 | 0.0344 | 0.0033 | 0.0015 | 0.0008 | 0.0255 | [5 empty] | 130 | [9 empty] | HE2-HO1-CC2 | [6 empty] | 4.416666 | [5 empty] | 110.2833 | 127.6833 |  |  | DRI-Scrap | 110.2833 |  |  | AMEDC | 2.716666 | 7.533333 | 85.68024 |  |  | Disponible | No Disponible | 431 | 66
2025-01-30 | 2530317 | Calmado silicio | M695 | Jose Luis Vivar Agapito | 210 | 191 | 1.134384 | 61 | 4.25 | 74.95 |  | 236.3 |  | 0.3 | 8.7 | 11.4 | 15 |  |  | 114.8 | 1681 | 1250 | Free | 112 | 0.0448 | 0.0027 | 0.0118 | 0.0052 | 0.0009 | 111 | 27.865 | 20.13 | 10.212 | 27.974 | 4.434 | 1.384252 |  |  | 3484 |  | 337.326 | 1592 | [13 empty] | 171 | 0.1595 | 0.9818 | 0.1692 | 0.0059 | 0.0127 | 0.0441 | 0.0055 | 0.0012 | [30 empty] | HO3 | Juan Carlos Farias Martinez | 30.57328 | 52.37893 | 52.43333 | 1544.3 | 1561.2 | 2025-01-30 12:49 | 2025-01-30 13:03 | 14.38333 |  |  | 376.95 |  |  | 175.35 | 75.6428 | 920 | 215.25 | [6 empty] | 40 | 138 | [6 empty] | 19.74 |  | 33 |  |  |  |  | 0 | 83.8 |  | 2025-01-30 12:50 | 2025-01-30 12:56 | 95.99279 | 5.076933 | 5.076933 | TARDA EN ABRIR, NORMAL | TARDA EN ABRIR, DEFICIENTE | 212 | 0.2145 | 1.171 | 0.2027 | 0.0063 | 0.0043 | 0.023 | 0.0064 | 0.0038 | 0.1944 | 0.0005 | 0.0036 | 0.0017 | 0.0334 | 0.003 | 0.0006 | 0.0028 | 0.0014 | [11 empty] | 0 | [9 empty] | 0 | 0 | [35 empty] | 595.35 | 5407 | [8 empty] | 0.023 | [11 empty] | Ca | 34.40138 |  | 2025-01-30 09:48 | 2025-01-30 10:49 |  |  | Daniel Soto Sanchez | [7 empty] | ABRE, NORMAL | ABRE, NORMAL | 27 | 91 |  | 0.034 | 2025-01-30 10:51 | 2025-01-30 10:57 | 5.65 | [8 empty] | 413 | 0.227 | 0.0066 | 0.0029 | 0.0061 | 0.0031 | 1.1601 | 0.2114 | 0.0256 | 0.004 | 0.1974 | 0.0005 | 0.0032 | 0.0014 | 0.03 | 0.0029 | 0.0017 | 0.0005 | 0.0244 | [5 empty] | 130 | [9 empty] | HE3-HO3-CC2 | [7 empty] | 299 | 23 |  |  |  | 69.85 |  |  |  | DRI | 69.85 |  |  | AMEDC | 1.883333 | 3.2 | 113.8816 |  |  | No Disponible | No Disponible | 759 | 53
2025-01-30 | 2530318 | Calmado silicio | M695 | Jose Luis Vivar Agapito | 210 | 214 | 1.261687 | 60 | 29.78333 | 98.68333 | 28.58333 | 229.8 |  | 0.6 | 8 | 11.8 | 32 |  |  | 117.3 | 1644 | 837 | Free | 112 | 0.05396 | 0.00503 | 0.01571 | 1e-05 | 1e-05 | 111 | 31.927 | 20.939 | 10.315 | 26.513 | 4.366 | 1.524763 |  |  | 3477 |  | 330.1706 | 1593 | [13 empty] | 171 | 0.1603 | 0.9471 | 0.1675 | 0.0062 | 0.0135 | 0.0308 | 0.0056 | 0.0012 | [30 empty] | HO1 | German Ricardo Dominguez A. | 16.1368 | 52.0975 | 52.36666 | 1557.6 | 1563.1 | 2025-01-30 13:47 | 2025-01-30 13:59 | 11.31667 |  |  | 622.65 |  |  | 133.35 | 97.109 | 821 | 453.6 | [6 empty] | 40 | 138 | [6 empty] | 20 |  |  | 48 |  |  |  | 5700 | 19.3 |  | 2025-01-30 13:38 | 2025-01-30 13:50 | 22.22756 | 18.93155 | 52.0975 | ABRE, DEFICIENTE | ABRE, DEFICIENTE | 213 | 0.2061 | 1.1776 | 0.2467 | 0.0067 | 0.0051 | 0.0435 | 0.0069 | 0.004 | 0.1937 | 0.0005 | 0.0042 | 0.0021 | 0.0365 | 0.0029 | 0.0009 | 0.0025 | 0.0013 | 211 | 56.968 | 10.618 | 6.129 | 1.272 | 1.131 | 19.01 | 5.365229 |  |  |  | 0 | [9 empty] | 0 | 0 | [35 empty] | 602.7 | 4654 | [8 empty] | 0.043 | [14 empty] | 2025-01-30 11:14 | 2025-01-30 12:29 |  |  | Daniel Soto Sanchez | [7 empty] | ABRE, NORMAL | ABRE, NORMAL | 12 | 17 |  | 0.041 | 2025-01-30 12:30 | 2025-01-30 12:35 | 5.45 | [8 empty] | 413 | 0.222 | 0.0073 | 0.004 | 0.0061 | 0.0023 | 1.1628 | 0.2396 | 0.0347 | 0.0038 | 0.192 | 0.0005 | 0.0036 | 0.0015 | 0.0331 | 0.0029 | 0.0021 | 0.0005 | 0.0339 | [5 empty] | 130 | [9 empty] | HE3-HO1-CC2 | [7 empty] | 253 |  |  |  |  | 69.33333 |  |  |  | DRI | 69.33333 |  |  | AMEDC | 0.966666 | 3.883333 | 113.3376 |  |  | No Disponible | No Disponible | 47 | 80
2025-01-30 | 2530319 | Calmado silicio | M695 | Jose Luis Vivar Agapito | 210 | 213 | 1.217751 | 62 | 4.75 | 76.08334 | 3.733333 | 245.6 |  | 0.7 | 7.8 | 14.3 | 10 |  |  | 123.4 | 1684 | 1177 | Free | 112 | 0.0529 | 0.0033 | 0.0093 | 0.0046 | 0.0009 | 111 | 33.711 | 22.821 | 11.832 | 20.359 | 4.862 | 1.477192 |  |  | 3464 |  | 334.2594 | 1590 | [13 empty] | 171 | 0.1473 | 0.9087 | 0.1591 | 0.0056 | 0.0095 | 0.035 | 0.0049 | 0.0009 | [30 empty] | HO1 | German Ricardo Dominguez A. | 24.03212 | 76.84693 | 77.15 | 1583.3 | 1566 | 2025-01-30 15:13 | 2025-01-30 15:38 | 25.03333 |  |  | 634.2 |  |  | 214.2 | 174.7962 | 460 | 202.65 | [6 empty] | 40 | 161 | [6 empty] | 27 | [6 empty] | 8000 | 23.21 |  | 2025-01-30 15:09 | 2025-01-30 15:17 | 18.12174 | 5.91905 | 76.84693 | ABRE, NORMAL | ABRE, NORMAL | 214 | 0.2117 | 1.1874 | 0.2454 | 0.0064 | 0.0021 | 0.0461 | 0.0055 | 0.0046 | 0.2068 | 0.0011 | 0.0038 | 0.0005 | 0.0379 | 0.0028 | 0.0009 | 0.0027 | 0.0023 | 211 | 56.826 | 14.386 | 5.803 | 0.973 | 1.028 | 17.002 | 3.95009 |  |  |  | 0 | [9 empty] | 0 | 0 | [35 empty] | 646.8 | 4932 | [8 empty] | 0.0453 | [14 empty] | 2025-01-30 12:41 | 2025-01-30 13:43 |  |  | Daniel Soto Sanchez | [7 empty] | ABRE, NORMAL | ABRE, NORMAL | 9 | 84 |  | 0.039 | 2025-01-30 13:46 | 2025-01-30 13:51 | 4.783333 | [8 empty] | 413 | 0.218 | 0.0072 | 0.0016 | 0.0059 | 0.0027 | 1.1708 | 0.2541 | 0.0459 | 0.0039 | 0.2136 | 0.0015 | 0.0034 | 0.0016 | 0.0354 | 0.0027 | 0.0022 | 0.0005 | 0.0452 | [15 empty] | HE3-HO1-CC2 | [7 empty] | 299 |  |  |  |  | 72.25 |  |  |  | DRI | 72.25 |  |  | AMEDC | 2.766666 | 5.466666 | 108.8401 |  | 3.733333 | No Disponible | No Disponible | 267 | 59
2025-01-30 | 2530320 | Calmado silicio | M695 | Misael Medina Ramos | 210 | 212 | 1.291461 | 73 | 6.150002 | 89.41666 | 5.383333 | 263.9 |  | 1 | 7.8 | 16.7 | 2 |  |  | 140 | 1667 | 1003 | Free | 112 | 0.06729 | 0.00336 | 0.01092 | 1e-05 | 1e-05 | 111 | 30.565 | 19.758 | 10.473 | 32.17 | 3.909 | 1.546968 |  |  | 3533 |  | 321.993 | 1580 | [13 empty] | 171 | 0.1464 | 1.0547 | 0.1695 | 0.0052 | 0.0082 | 0.0756 | 0.0049 | 0.0012 | [30 empty] | HO1 | Anna Gladis Tinoco Rangel | 23.40018 | 66.20122 | 66.43333 | 1582.1 | 1566.2 | 2025-01-30 16:37 | 2025-01-30 17:12 | 34.66666 |  |  | 392.7 |  |  | 136.5 | 251.4612 | 983 | 159.6 | [6 empty] | 40 | 138 | [6 empty] | 22 | [6 empty] | 7700 | 34.47 |  | 2025-01-30 16:39 | 2025-01-30 16:41 | 31.24112 | 17.18183 | 66.20122 | TARDA EN ABRIR, NORMAL | TARDA EN ABRIR, NORMAL | 213 | 0.2226 | 1.2124 | 0.2597 | 0.0058 | 0.0017 | 0.055 | 0.0064 | 0.0039 | 0.2023 | 0.0006 | 0.0038 | 0.0021 | 0.0386 | 0.0029 | 0.0017 | 0.0034 | 0.003 | 211 | 56.139 | 14.292 | 6.403 | 1.289 | 0.405 | 15.195 | 3.928002 |  |  |  | 0 | [9 empty] | 0 | 0 | [35 empty] | 599.55 | 4386 | [8 empty] | 0.0547 | [14 empty] | 2025-01-30 14:02 | 2025-01-30 15:14 |  |  | Daniel Soto Sanchez | [7 empty] | ABRE, NORMAL | ABRE, NORMAL | 11 | 92 |  | 0.047 | 2025-01-30 15:15 | 2025-01-30 15:20 | 5.133333 | [6 empty] | 202.65 |  | 413 | 0.223 | 0.0066 | 0.0008 | 0.0059 | 0.004 | 1.2044 | 0.2554 | 0.0398 | 0.0041 | 0.2071 | 0.0005 | 0.0035 | 0.0016 | 0.0331 | 0.0029 | 0.002 | 0.0005 | 0.0396 | [5 empty] | 182 | [9 empty] | HE3-HO1-CC2 | [7 empty] | 230 | 69 |  |  |  | 82.81667 |  |  |  | DRI | 82.81667 |  |  | AMEDC | 1.216666 | 4.683333 | 110.2558 |  |  | No Disponible | No Disponible | 149 | 85
2025-01-30 | 2540278 | Calmado silicio | M695 | Josue Osvaldo Luna Montañez | 210 | 190 | 1.076116 | 80 | 19.55 | 109.05 | 17.51667 | 270.1 |  | 0.8 | 7.8 | 16.2 | 0 |  |  | 119.5 | 1705 | 760 | Free | 113 | 0.66426 | 0.00786 | 0.01102 | 1e-05 | 1e-05 | 111 | 30.255 | 23.106 | 11.502 | 20.752 | 5.009 | 1.3094 |  |  | 3516 |  | 337.326 | 1492 |  | 276 | [50 empty] | HO3 | Juan Carlos Farias Martinez | 25.98942 | 48.68772 | 48.75 | 1581.1 | 1569.7 | 2025-01-30 08:34 | 2025-01-30 08:54 | 20.46667 |  |  | 390.6 |  |  | 102.9 | 70 | 975 | 200 | [6 empty] | 40 | 138 | [6 empty] | 18.69 | [6 empty] | 0 | 78.7 |  | 2025-01-30 08:37 | 2025-01-30 08:39 | 96.98544 | 8.234767 | 8.234767 | ABRE, NORMAL | ABRE, DEFICIENTE | 212 | 0.2251 | 1.1825 | 0.2265 | 0.0102 | 0.0028 | 0.0351 | 0.0059 | 0.0043 | 0.2029 | 0.0005 | 0.0042 | 0.002 | 0.0344 | 0.0031 | 0.0012 | 0.0032 | 0.0054 | [11 empty] | 0 | [9 empty] | 0 | 0 | [35 empty] | 580 | 7198 | [8 empty] | 0.0341 | [11 empty] | Ca | 38.57555 |  | 2025-01-30 06:17 | 2025-01-30 07:38 |  |  | Daniel Soto Sanchez | [9 empty] | 21 | 120 |  | 0.035 | 2025-01-30 07:39 | 2025-01-30 07:46 | 6.833333 | [8 empty] | 413 | 0.221 | 0.0087 | 0.0016 | 0.0054 | 0.0048 | 1.1759 | 0.2211 | 0.0313 | 0.0041 | 0.2054 | 0.0005 | 0.0036 | 0.0016 | 0.0311 | 0.003 | 0.0022 | 0.0005 | 0.0283 | [5 empty] | 130 | [9 empty] | HE4-HO3-CC2 | [8 empty] | 46 |  |  |  | 91.4 |  |  |  | DRI | 91.4 |  |  | AMEDC | 1 | 4.566666 | 93.12904 |  |  | No Disponible | No Disponible | 71 | 157
2025-01-30 | 2540282 | Calmado silicio | M695 | Josue Osvaldo Luna Montañez | 210 | 192 | 1.389278 | 71 | 4.300003 | 86.86667 |  | 203.3 |  | 0.5 | 8.5 | 16.3 | 0 |  |  | 107.6 | 1661 | 688 |  | 112 | 0.09279 | 0.00333 | 0.01103 | 1e-05 | 1e-05 | 111 | 32.962 | 19.535 | 11.049 | 26.748 | 4.191 | 1.68733 |  |  | 3409 |  | 330.1706 | 1473 |  | 253 | [50 empty] | HO3 | Juan Carlos Farias Martinez | 20.71685 | 60.65943 | 60.7 | 1562.8 | 1570.6 | 2025-01-30 15:53 | 2025-01-30 16:26 | 32.63333 |  |  |  | 191 |  | 43.05 | 55.1988 | 850 | 236.25 | [6 empty] | 40 | 138 | [6 empty] | 19.53 | 57.8 | [5 empty] | 0 | 70.2 |  | 2025-01-30 15:50 | 2025-01-30 15:58 | 69.43685 | 5.541334 | 5.541334 | ABRE, DEFICIENTE | ABRE, NORMAL | 213 | 0.2149 | 1.172 | 0.2189 | 0.005 | 0.0024 | 0.0323 | 0.0058 | 0.0042 | 0.2048 | 0.0006 | 0.0037 | 0.0021 | 0.0383 | 0.0029 | 0.0009 | 0.0018 | 0.0034 | [11 empty] | 0 | [9 empty] | 0 | 0 | [35 empty] | 610.05 | 3914 | [8 empty] | 0.0319 | [8 empty] | 29.5 |  |  | Ca | 0.6666 |  | 2025-01-30 13:35 | 2025-01-30 14:47 |  |  | Daniel Soto Sanchez | [9 empty] | 23 | 111 |  | 0.046 | 2025-01-30 14:47 | 2025-01-30 14:54 | 6.633333 | [8 empty] | 413 | 0.233 | 0.0068 | 0.0011 | 0.0054 | 0.0039 | 1.1658 | 0.2288 | 0.035 | 0.0042 | 0.211 | 0.0005 | 0.0034 | 0.0016 | 0.0343 | 0.003 | 0.0015 | 0.0006 | 0.0335 | [5 empty] | 156 | [9 empty] | HE4-HO3-CC2 | [8 empty] | 92 |  |  |  | 80.93333 |  |  |  | DRI | 80.93333 |  |  | AMEDC | 0.333333 | 3.3 | 108.4309 |  |  |  |  | 137 | 70
2025-01-30 | 2540283 | Calmado silicio | M695 | Ruben Angel Junior Soria Arellano | 210 | 210 | 1.438611 | 75 | 44.66666 | 129.6333 | 40.06667 | 208.4 |  | 0.7 | 7.9 | 15.7 | 0 |  |  | 110.4 | 1671 | 797 | Free | 112 | 0.07492 | 0.00305 | 0.01153 | 1e-05 | 1e-05 | 111 | 32.445 | 18.577 | 10.371 | 30.278 | 3.976 | 1.746515 |  |  | 3625 |  | 356.7478 | 1590 | [52 empty] | HO2 | Vincenzo Pano Di Sapio | 29.95018 | 69.18733 | 62.13333 | 1546.5 | 1572.2 | 2025-01-30 18:54 | 2025-01-30 19:33 | 39.38333 |  |  | 271.95 |  |  |  | 264.44 | 1114 | 200 | [6 empty] | 40 | 138 | [6 empty] | 22.638 | [6 empty] | 4700 | 95.96001 |  | 2025-01-30 18:51 | 2025-01-30 18:54 | 83.21755 | 6.278334 | 6.278334 | ABRE, NORMAL | ABRE, NORMAL | 213 | 0.2125 | 1.2052 | 0.2513 | 0.0059 | 0.0013 | 0.0485 | 0.0054 | 0.0045 | 0.1994 | 0.0012 | 0.004 | 0.0009 | 0.0373 | 0.0031 | 0.0013 | 0.0034 | 0.0037 | [11 empty] | 0 | [9 empty] | 0 | 0 | [35 empty] | 633.15 | 3734 | [8 empty] | 0.0483 | [11 empty] | Ca | 10.50155 |  | 2025-01-30 15:01 | 2025-01-30 16:56 |  |  | Daniel Soto Sanchez | [9 empty] | 7 | 70 |  | 0.041 | 2025-01-30 16:57 | 2025-01-30 17:02 | 5.2 | [8 empty] | 413 | 0.22 | 0.0066 | 0.0007 | 0.0057 | 0.0041 | 1.1944 | 0.2643 | 0.0411 | 0.0041 | 0.2036 | 0.0005 | 0.0037 | 0.0016 | 0.0358 | 0.003 | 0.0018 | 0.0005 | 0.041 | [5 empty] | 156 | [9 empty] | HE4-HO3-HO2-CC2 | [7 empty] | 184 | 115 |  |  |  | 90.11666 |  |  |  | DRI | 90.11666 |  |  | AMEDC | 0.716666 | 9.916666 | 109.7143 |  |  | No Disponible | No Disponible | 701 | 70
2025-01-31 | 2510348 | Calmado silicio | M695 | Jose Luis Sevilla Padilla | 199.55 | 220.78 |  | 78 | 50.25 | 139.3333 | 47.93333 | 191.7 | 60 | 1.3 | 7.2 | 14.3 |  |  |  | 138.4 | 1653 | 834 | Free | 112 | 0.1034 | 0.0021 | 0.0092 | 0.0046 | 0.0021 | [7 empty] | 2242.8 |  |  |  | 340.3926 | 1324 | [52 empty] | HO2 | Eduardo Placencia Buitron | 40.50928 | 91.96255 | 91.98333 | 1523.2 | 1575.4 | 2025-01-31 15:13 | 2025-01-31 15:57 | 43.41666 |  |  | 1394.4 |  |  | 638.4 | 112.442 | 935 | 344.4 | [6 empty] | 40 | 138 | [6 empty] | 23.4465 | 41.91 | [5 empty] | 13700 | 46.66 |  | 2025-01-31 15:16 | 2025-01-31 15:18 | 30.44283 | 8.7261 | 8.7261 | ABRE, DEFICIENTE | ABRE, DEFICIENTE | 213 | 0.2186 | 1.1843 | 0.2191 | 0.006 | 0.0018 | 0.0399 | 0.0064 | 0.005 | 0.2044 | 0.0052 | 0.0039 | 0.0009 | 0.0383 | 0.003 | 0.0008 | 0.004 | 0.0026 | 211 | 61.396 | 7.782 | 4.884 | 0.82 | 0.338 | 16.776 | 7.889489 |  |  |  | 0 | [9 empty] | 0 | 0 | [35 empty] | 618.45 | 3752 | [8 empty] | 0.0389 | [11 empty] | Ca | 19.65117 |  | 2025-01-31 11:33 | 2025-01-31 12:52 |  |  | Daniel Soto Sanchez | [7 empty] | ABRE, NORMAL | ABRE, NORMAL | 7 | 74 |  |  | 2025-01-31 12:54 | 2025-01-31 13:01 | 7.55 | [8 empty] | 413 | 0.236 | 0.0064 | 0.0014 | 0.0065 | 0.003 | 1.1721 | 0.2295 | 0.0327 | 0.0046 | 0.2077 | 0.0038 | 0.0036 | 0.0017 | 0.0347 | 0.0029 | 0.0025 | 0.0005 | 0.0321 | [5 empty] | 208 | [9 empty] | HE1-HO2-CC2 | [12 empty] | 88.25 | 118.8167 |  |  | DRI-Scrap | 88.25 |  |  | AMEDC | 1.483333 | 2.7 | 117.0597 |  |  | No Disponible | No Disponible | 48 | 56
2025-01-31 | 2510350 | Calmado silicio | M695 | Edgar Antonio Perez Pelayo | 203.9 | 196.51 | 1.353033 | 74 | 21.15 | 105.1833 | 14.43333 | 177 | 60 | 1 | 8.3 | 16.6 |  |  |  | 128.8 | 1684 | 876 | Free | 112 | 0.16258 | 0.00365 | 0.01211 | 1e-05 | 1e-05 | 111 | 32.761 | 19.933 | 11.182 | 21.653 | 4.28 | 1.643556 |  |  | 3506 |  | 356.7478 | 1656 | [52 empty] | HO2 | Jose Manuel Urieta Perez | 19.9232 | 53.12583 | 53.48333 | 1559 | 1570 | 2025-01-31 17:13 | 2025-01-31 17:44 | 31.21667 |  |  | 182.7 |  |  | 99.75 | 60.3098 | 910 | 97.65 | [6 empty] | 40 | 138 | [6 empty] | 23.4465 | 80 | [5 empty] | 7000 | 41.43 |  | 2025-01-31 17:16 | 2025-01-31 17:16 | 46.7908 | 7.713767 | 7.713767 | ABRE, NORMAL | ABRE, NORMAL | 213 | 0.2182 | 1.1654 | 0.2369 | 0.0057 | 0.0017 | 0.0435 | 0.0073 | 0.0052 | 0.1939 | 0.004 | 0.0041 | 0.0017 | 0.0382 | 0.003 | 0.0009 | 0.0039 | 0.0048 | [11 empty] | 0 | [9 empty] | 0 | 0 | [35 empty] | 528.3 | 3781 | [8 empty] | 0.0422 | [11 empty] | Ca | 23.9106 |  | 2025-01-31 14:45 | 2025-01-31 15:59 |  |  | Daniel Soto Sanchez | [7 empty] | NO ABRE | NO ABRE | 21 | 128 |  | 0.042 | 2025-01-31 16:01 | 2025-01-31 16:06 | 5.366666 | [8 empty] | 413 | 0.224 | 0.0059 | 0.0011 | 0.0071 | 0.0053 | 1.161 | 0.2466 | 0.033 | 0.0046 | 0.1952 | 0.0046 | 0.0037 | 0.0018 | 0.0356 | 0.0029 | 0.0024 | 0.0005 | 0.0326 | [5 empty] | 156 | [9 empty] | HE1-HO2-CC2 |  |  |  |  | 150 |  |  | 207 | 46 |  |  |  | 83.53333 | 97.88333 |  |  | DRI-Scrap | 83.53333 |  |  | AMEDC | 1.85 | 4.166666 | 107.6579 |  |  | Disponible | No Disponible | 1200 | 151
2025-01-31 | 2530333 | Calmado silicio | M695 | Jose Luis Vivar Agapito | 210 | 198.7 | 1.272612 | 69 | 3.966667 | 80.38333 | 6.116666 | 222.8 |  | 0.9 | 8 | 15.9 | 0 |  |  | 135.9 | 1674 | 1205 | Free | 112 | 0.05114 | 0.00339 | 0.00995 | 1e-05 | 1e-05 | 111 | 22.006 | 14.167 | 7.322 | 46.783 | 3.125 | 1.553328 |  |  | 3499 |  | 334.2594 | 1580 | [13 empty] | 171 | 0.1725 | 1.0102 | 0.163 | 0.0045 | 0.0084 | 0.0748 | 0.0047 | 0.001 | [30 empty] | HO3 | Juan Carlos Farias Martinez | 40.24893 | 100.81 | 100.9 | 1527.6 | 1575.4 | 2025-01-31 12:52 | 2025-01-31 13:25 | 33.76667 |  |  | 320.25 |  |  | 110.25 | 131.8638 | 413 | 107.1 | [6 empty] | 40 | 138 | [6 empty] | 16.695 |  | 33 |  |  |  |  | 0 | 72.9 |  | 2025-01-31 12:51 | 2025-01-31 12:57 | 43.38855 | 5.875 | 5.875 | TARDA EN ABRIR, NORMAL | TARDA EN ABRIR, NORMAL | 212 | 0.2184 | 1.1987 | 0.2563 | 0.0047 | 0.0022 | 0.0418 | 0.006 | 0.0046 | 0.2107 | 0.0007 | 0.0037 | 0.0022 | 0.0382 | 0.0028 | 0.0007 | 0.0029 | 0.0052 | [11 empty] | 0 | [9 empty] | 0 | 0 | [35 empty] | 620.55 | 4544 | [8 empty] | 0.0413 | [11 empty] | Ca | 10.1035 |  | 2025-01-31 09:37 | 2025-01-31 10:46 |  |  | Daniel Soto Sanchez | [7 empty] | ABRE, NORMAL | ABRE, NORMAL | 26 | 8 |  | 0.019 | 2025-01-31 10:47 | 2025-01-31 10:51 | 4.35 | [8 empty] | 413 | 0.233 | 0.0052 | 0.0013 | 0.0053 | 0.0057 | 1.1633 | 0.2537 | 0.0298 | 0.004 | 0.2108 | 0.0005 | 0.0032 | 0.0014 | 0.0321 | 0.003 | 0.002 | 0.0005 | 0.0284 | [5 empty] | 130 | [9 empty] | HE3-HO3-CC2 | [7 empty] | 299 | 23 |  |  |  | 78.75 |  |  |  | DRI | 78.75 |  |  | AMEDC | 1 | 5.4 | 115.3303 |  | 3.633333 | No Disponible | No Disponible | 1103 | 64
2025-01-31 | 2530334 | Calmado silicio | M695 | Jose Luis Vivar Agapito | 210 | 199.55 | 1.31661 | 69 | 20.65 | 99.41666 | 19.4 | 230.6 |  | 0.9 | 7.8 | 16.1 |  |  |  | 138.4 | 1645 | 840 | Free | 112 | 0.0587 | 0.0011 | 0.0088 | 0.0036 | 0.0009 | 111 | 23.304 | 14.387 | 7.3 | 47.968 | 3.313 | 1.619796 |  |  | 3484 |  | 331.1928 | 1584 | [13 empty] | 171 | 0.1668 | 0.9277 | 0.1675 | 0.0045 | 0.0094 | 0.0951 | 0.004 | 0.0009 | [30 empty] | HO3 | Juan Carlos Farias Martinez | 27.23282 | 58.05688 | 58.11666 | 1527.4 | 1567.2 | 2025-01-31 13:52 | 2025-01-31 14:13 | 21.46667 |  |  |  | 283 |  | 69.3 |  | 733 | 97.65 | [6 empty] | 40 | 138 | [6 empty] | 17.115 |  | 38.5 |  |  |  |  | 0 | 53.4 |  | 2025-01-31 13:47 | 2025-01-31 13:59 | 55.18725 | 8.248667 | 8.248667 | ABRE, NORMAL | ABRE, NORMAL | 212 | 0.212 | 1.1604 | 0.2081 | 0.0054 | 0.0027 | 0.0379 | 0.0041 | 0.0043 | 0.1936 | 0.001 | 0.0036 | 0.0009 | 0.0376 | 0.0029 | 0.0008 | 0.0021 | 0.0048 | [11 empty] | 0 | [9 empty] | 0 | 0 | [35 empty] | 604.8 | 3391 | [8 empty] | 0.0377 | [11 empty] | Ca | 39.54643 |  | 2025-01-31 11:16 | 2025-01-31 12:25 |  |  | Daniel Soto Sanchez | [7 empty] | ABRE, NORMAL | ABRE, NORMAL | 21 | 127 |  | 0.023 | 2025-01-31 12:26 | 2025-01-31 12:31 | 4.716666 | [8 empty] | 413 | 0.227 | 0.0051 | 0.0018 | 0.0047 | 0.0051 | 1.1604 | 0.2275 | 0.0287 | 0.0041 | 0.2059 | 0.0005 | 0.0035 | 0.0015 | 0.033 | 0.003 | 0.0016 | 0.0005 | 0.0282 | [5 empty] | 130 | [9 empty] | HE3-HO3-CC2 | [7 empty] | 253 | 23 |  |  |  | 77.46667 |  |  |  | DRI | 77.46667 |  |  | AMEDC | 1.683333 | 3.75 | 124.2471 |  |  | No Disponible | No Disponible | 55 | 69
2025-01-31 | 2530335 | Calmado silicio | M695 | Jose Luis Vivar Agapito | 210 | 203.73 | 1.229498 | 69 | 6.033333 | 83.53333 |  | 225.7 |  | 0.8 | 7.5 | 16.4 | 27 |  |  | 138.4 | 1681 | 1106 | Free | [6 empty] | 111 | 28.501 | 19.021 | 9.793 | 32.038 | 4.16 | 1.498397 | 2366.7 |  |  |  | 347.548 | 1091 | [13 empty] | 171 | 0.1454 | 0.763 | 0.0073 | 0.0042 | 0.011 | 0.0345 | 0.0045 | 0.0009 | [30 empty] | HO3 | Juan Carlos Farias Martinez | 17.96897 | 43.98005 | 47.1 | 1572.8 | 1559.2 | 2025-01-31 14:46 | 2025-01-31 15:06 | 20.13333 |  |  | 1053.15 |  |  | 783.3 | 87.9092 | 1246 | 145.95 | [6 empty] | 40 | 138 | [6 empty] | 17.325 |  | 44 |  |  |  |  | 0 | 71.8 |  | 2025-01-31 14:48 | 2025-01-31 14:49 | 97.95351 | 9.309383 | 9.309383 | ABRE, NORMAL | ABRE, NORMAL | 212 | 0.2192 | 1.177 | 0.2419 | 0.0054 | 0.0045 | 0.0377 | 0.0054 | 0.0043 | 0.1891 | 0.0005 | 0.0033 | 0.0018 | 0.0402 | 0.0034 | 0.0008 | 0.0019 | 0.0013 | [11 empty] | 0 | [9 empty] | 0 | 0 | [35 empty] | 576.45 | 4127 | [8 empty] | 0.0366 | [11 empty] | Ca | 20.85183 |  | 2025-01-31 12:37 | 2025-01-31 13:46 |  |  | Daniel Soto Sanchez | [7 empty] | ABRE, NORMAL | ABRE, NORMAL | 11 | 97 |  | 0.036 | 2025-01-31 13:50 | 2025-01-31 13:55 | 4.9 | [8 empty] | 413 | 0.229 | 0.0055 | 0.003 | 0.0051 | 0.0023 | 1.1557 | 0.2385 | 0.036 | 0.0041 | 0.192 | 0.0005 | 0.0031 | 0.0015 | 0.0339 | 0.0031 | 0.0016 | 0.0005 | 0.0346 | [5 empty] | 130 | [9 empty] | HE3-HO3-CC2 | [7 empty] | 184 | 46 |  |  |  | 75.4 |  |  |  | DRI | 75.4 |  |  | AMEDC | 3.55 | 1.5 | 113.6965 |  |  | No Disponible | No Disponible | 410 | 71
2025-01-31 | 2530337 | Calmado silicio | M695 | Misael Medina Ramos | 210 | 211.83 | 1.210179 | 66 | 26.78333 | 100.8167 | 25.75 | 253.8 |  | 0.5 | 7.8 | 15.1 | 24 |  |  | 127.4 | 1644 | 842 | Free | [6 empty] | 111 | 31.887 | 21.741 | 11.029 | 23.642 | 4.608 | 1.466676 |  |  | 3537 |  | 330.1706 | 1597 | [13 empty] | 171 | 0.1339 | 0.9697 | 0.1666 | 0.0056 | 0.0126 | 0.0378 | 0.0048 | 0.0009 | [30 empty] | HO2 | Jose Manuel Urieta Perez | 20.25297 | 48.81843 | 49.2 | 1578.1 | 1567.9 | 2025-01-31 18:08 | 2025-01-31 18:34 | 25.75 |  |  | 548.1 |  |  | 154.35 |  | 1328 | 305.55 | [6 empty] | 40 | 138 | [6 empty] | 23.4465 | 180 | [5 empty] | 7000 | 39.6 |  | 2025-01-31 18:09 | 2025-01-31 18:12 | 48.67014 | 8.507267 | 8.507267 | ABRE, NORMAL | ABRE, NORMAL | 213 | 0.2085 | 1.1791 | 0.2237 | 0.0061 | 0.0023 | 0.0364 | 0.005 | 0.0045 | 0.1886 | 0.0007 | 0.0036 | 0.0007 | 0.0343 | 0.0026 | 0.0006 | 0.0033 | 0.0018 | 211 | 54.673 | 14.981 | 5.814 | 0.856 | 0.733 | 15.271 | 3.649489 |  |  |  | 0 | [9 empty] | 0 | 0 | [35 empty] | 590.1 | 5675 | [8 empty] | 0.0355 | [11 empty] | Ca | 40.68783 |  | 2025-01-31 15:53 | 2025-01-31 16:59 |  |  | Daniel Soto Sanchez | [7 empty] | ABRE, NORMAL | ABRE, NORMAL | 12 | 24 |  | 0.042 | 2025-01-31 16:59 | 2025-01-31 17:04 | 4.666666 | [6 empty] | 194.25 |  | 413 | 0.217 | 0.0072 | 0.0017 | 0.0054 | 0.0025 | 1.165 | 0.2366 | 0.0297 | 0.0042 | 0.1969 | 0.0005 | 0.0033 | 0.0015 | 0.0339 | 0.0025 | 0.0022 | 0.0005 | 0.0279 | [5 empty] | 156 | [9 empty] | HE3-HO2-CC2 | [7 empty] | 207 | 138 |  |  |  | 73.48333 |  |  |  | DRI | 73.48333 |  |  | AMEDC | 0.566666 | 2.816666 | 98.3204 |  |  | No Disponible | No Disponible | 39 | 76
2025-01-31 | 2540291 | Calmado silicio | M695 | Ruben Angel Junior Soria Arellano | 210 | 204.81 | 1.314543 | 104 | 428.4833 | 540.9333 | 421.8667 | 252.5 |  | 0.8 | 9.1 | 16.4 | 0 |  |  | 135.4 | 1643 | 717 | Free | 112 | 0.0464 | 0.0011 | 0.0109 | 0.0046 | 0.0009 | 111 | 29.685 | 18.556 | 10.142 | 31.976 | 4.026 | 1.599752 |  |  | 3648 |  | 351.6368 | 1590 | [52 empty] | HO3 | Juan Carlos Farias Martinez | 28.01085 | 44.4391 | 44.6 | 1550.8 | 1578.5 | 2025-01-31 16:26 | 2025-01-31 16:52 | 25.68333 |  |  | 213.15 |  |  |  | 32.7104 | 726 | 166.95 | [6 empty] | 40 | 172.5 | [6 empty] | 16.905 | [6 empty] | 0 | 57.9 |  | 2025-01-31 16:25 | 2025-01-31 16:27 | 78.1744 | 7.4461 | 7.4461 | ABRE, DEFICIENTE | ABRE, NORMAL | 212 | 0.207 | 1.201 | 0.2411 | 0.0056 | 0.0025 | 0.0329 | 0.0062 | 0.0043 | 0.2066 | 0.0154 | 0.004 | 0.0024 | 0.0316 | 0.0024 | 0.0027 | 0.0029 | 0.0038 | [11 empty] | 0 | [9 empty] | 0 | 0 | [35 empty] | 628.95 | 5507 | [8 empty] | 0.0321 | [11 empty] | Ca | 34.45833 |  | 2025-01-31 06:54 | 2025-01-31 15:32 |  |  | Daniel Soto Sanchez | [7 empty] | ABRE, NORMAL | ABRE, NORMAL | 4 | 62 |  | 0.034 | 2025-01-31 15:34 | 2025-01-31 15:39 | 4.366666 | [8 empty] | 413 | 0.217 | 0.0062 | 0.001 | 0.0056 | 0.0051 | 1.1811 | 0.2378 | 0.0308 | 0.0045 | 0.2069 | 0.0141 | 0.004 | 0.0018 | 0.0412 | 0.0029 | 0.0022 | 0.0005 | 0.0303 | [5 empty] | 156 | [9 empty] | HE4-HO3-CC2 | [7 empty] | 230 | 115 |  |  |  | 111.45 |  |  |  | DRI | 111.45 |  |  | AMEDC | 2.766666 | 3.083333 | 101.8087 |  |  | No Disponible | No Disponible | 2086 | 68
2025-02-05 | 2510406 | Calmado silicio | M695 | Jose Luis Sevilla Padilla | 211.26 | 208.5 | 1.142737 | 66 | 18.45 | 92.81667 | 14.61667 | 247.6 |  | 0 | 8.7 | 15.9 |  |  |  | 126.7 | 1650 | 647 | Free | 112 | 0.617 | 0.0079 | 0.0081 | 0.0043 | 0.0009 | 111 | 32.688 | 23.703 | 11.49 | 21.086 | 4.902 | 1.379066 |  |  | 3401 |  | 336.3038 | 1636 |  | 207 | [50 empty] | HO1 | Jose Manuel Urieta Perez | 36.57887 | 116.3084 | 116.3167 | 1597.3 | 1567.3 | 2025-02-06 01:40 | 2025-02-06 02:32 | 52.58333 |  |  | 754.95 | 105 |  | 89.25 | 80 | 1023 | 197.4 |  | 51 |  |  |  |  | 40 | 138 | [6 empty] | 22 | 150 | 82.5 |  |  |  |  | 12400 | 37.07 |  | 2025-02-06 01:41 | 2025-02-06 01:44 | 19.12329 | 25.6286 | 116.3084 | ABRE, DEFICIENTE | ABRE, DEFICIENTE | 213 | 0.2086 | 1.2212 | 0.2422 | 0.0064 | 0.0022 | 0.0494 | 0.0058 | 0.0046 | 0.2031 | 0.0006 | 0.003 | 0.0017 | 0.0366 | 0.0027 | 0.0012 | 0.0027 | 0.0035 | [11 empty] | 0 | [9 empty] | 0 | 0 | [35 empty] | 576.65 | 4662 | [8 empty] | 0.049 | [14 empty] | 2025-02-05 21:05 | 2025-02-05 22:25 |  |  | Daniel Soto Sanchez | [7 empty] | NO ABRE | NO ABRE | 25 | 95 |  | 0.036 | 2025-02-05 22:28 | 2025-02-05 22:33 | 5.45 | [8 empty] | 413 | 0.215 | 0.0069 | 0.0011 | 0.0054 | 0.004 | 1.2193 | 0.2423 | 0.041 | 0.0042 | 0.2067 | 0.0005 | 0.0027 | 0.0014 | 0.0338 | 0.0026 | 0.0021 | 0.0005 | 0.0404 | [5 empty] | 156 | [9 empty] | HE1-HO1-CC2 | [8 empty] | 92 |  |  |  | 74.91666 |  |  |  | DRI | 74.91666 |  |  | AMEDC | 2.583333 | 3.466666 | 111.3623 |  |  | No Disponible | No Disponible | 36 | 69
2025-02-05 | 2510409 | Calmado silicio | M695 | Cesar Nuñez Acevedo | 196.13 | 188.19 | 1.252895 | 98 | 98.06667 | 203.6833 | 93.36667 | 303.2 |  | 0.4 | 8.5 | 17.5 |  |  |  | 169.5 | 1681 | 367 | Free | 112 | 0.07224 | 0.00429 | 0.00958 | 1e-05 | 1e-05 | 111 | 31.811 | 21.235 | 11.674 | 24.01 | 4.155 | 1.498046 |  |  | 3501 |  | 157.4188 | 1228 | [52 empty] | HO1 | Jose Manuel Urieta Perez | 8.971483 | 28.23193 | 28.6 | 1590.5 | 1559.2 | 2025-02-06 05:44 | 2025-02-06 06:07 | 22.83333 |  |  | 559.65 |  |  | 35.7 |  | 953 | [7 empty] | 40 | 138 | [6 empty] | 22 | 75 | [5 empty] | 2900 | 17.19 |  | 2025-02-06 05:46 | 2025-02-06 05:46 | 36.5331 | 10.43572 | 28.23193 | ABRE, NORMAL | ABRE, NORMAL | 212 | 0.21345 | 1.20192 | 0.2249 | 0.01151 | 0.0028 | 0.03931 | 0.00275 | 0.00306 | 0.19587 | 1e-05 | 0.00355 | 0.0005 | 0.03852 | 0.00302 | 0.00143 | 0.002 | 0.0024 | [11 empty] | 0 | [9 empty] | 0 | 0 | [35 empty] | 570 | 3926 | [8 empty] | 0.03817 | [14 empty] | 2025-02-06 03:16 | 2025-02-06 04:53 |  |  | Daniel Soto Sanchez | [7 empty] | NO ABRE | NO ABRE | 7 | 103 |  | 0.061 | 2025-02-06 04:58 | 2025-02-06 05:05 | 7.366666 | [8 empty] | 413 | 0.222 | 0.0141 | 0.0017 | 0.0044 | 0.0028 | 1.1891 | 0.2473 | 0.0343 | 0.0039 | 0.1984 | 0.0005 | 0.0039 | 0.0013 | 0.0375 | 0.003 | 0.0016 | 0.0005 | 0.034 | [5 empty] | 156 | [9 empty] | HE1-HO1-CC2 | [7 empty] | 161 | 115 |  |  |  | 108.7833 |  |  |  | DRI | 108.7833 |  |  | AMEDC | 4.55 | 3.416666 | 108.9533 | 4.466666 |  | No Disponible | No Disponible | 998 | 125
2025-02-05 | 2520307 | Calmado silicio | M695 | Alejandro Vargas Duarte | 210 | 192.3 | 1.298431 | 91 | 9.550003 | 111.85 | 6.633333 | 242.3 |  | 0.9 | 7.6 | 15 |  |  |  | 128.8 | 1686 | 984 |  | 112 | 0.0703 | 0.0027 | 0.0111 | 0.0045 | 0.0009 | 111 | 33.754 | 21.644 | 15.475 | 21.603 | 4.352 | 1.559509 |  |  | 3497 |  | 346.5258 | 1443 | [52 empty] | HO3 | German Gonzalez Miranda | 24.09977 | 49.32133 | 49.85 | 1554.8 | 1560.5 | 2025-02-05 23:44 | 2025-02-06 00:28 | 44.21667 |  |  | 402.15 |  |  | 55.65 | 70.5318 | 831 | 170.1 | [14 empty] | 24.065 | 100 | 33 |  |  |  |  | 0 | 64 |  | 2025-02-05 23:46 | 2025-02-05 23:48 | 77.85677 | 9.5166 | 9.5166 | ABRE, NORMAL | ABRE, NORMAL | 212 | 0.212 | 1.1939 | 0.2351 | 0.0055 | 0.002 | 0.0281 | 0.0044 | 0.0044 | 0.183 | 0.0011 | 0.0026 | 0.0006 | 0.0364 | 0.0032 | 0.0011 | 0.0031 | 0.0027 | [11 empty] | 0 | [9 empty] | 0 | 0 | [35 empty] | 528.15 | 3143 | [8 empty] | 0.0274 | [11 empty] | Ca | 11.83305 |  | 2025-02-05 20:23 | 2025-02-05 21:54 |  |  | Daniel Soto Sanchez | [9 empty] | 11 | 117 |  | 0.06 | 2025-02-05 21:57 | 2025-02-05 22:01 | 4.516666 | [8 empty] | 413 | 0.215 | 0.0059 | 0.001 | 0.0045 | 0.0033 | 1.2089 | 0.247 | 0.0325 | 0.0038 | 0.1958 | 0.0005 | 0.0023 | 0.0014 | 0.0354 | 0.003 | 0.0021 | 0.0007 | 0.032 | [5 empty] | 156 | [9 empty] | HE2-HO3-CC2 |  |  | 161 |  |  |  |  | 230 |  |  |  |  | 100.75 |  |  |  | DRI | 100.75 |  |  | AMEDC | 3.066666 | 5.233333 | 79.8125 |  |  |  |  | 437 | 64
2025-02-05 | 2520308 | Calmado silicio | M695 | Christopher Ali Adame Piedra | 200 | 206.7 | 1.325885 | 83 | 10.28333 | 103.0333 | 7.866666 | 244.9 |  | 0.5 | 7.2 | 14.8 |  |  |  | 124.2 | 1675 | 568 | Free | 112 | 0.0955 | 0.0025 | 0.0106 | 0.0037 | 0.0009 | 111 | 35.897 | 22.772 | 11.228 | 20.663 | 4.302 | 1.576366 |  |  | 3602 |  | 342.437 | 1646 | [13 empty] | 171 | 0.12769 | 1.04305 | 0.22413 | 0.00705 | 0.0081 | 0.0511 | 1e-05 | 1e-05 | [30 empty] | HO3 | German Gonzalez Miranda | 17.9163 | 40.29443 | 40.36666 | 1574.1 | 1563.3 | 2025-02-06 01:06 | 2025-02-06 01:48 | 42.26667 |  |  |  | 327 |  |  |  | 560 | 287.7 | [14 empty] | 15.75 | 44 | 33 |  |  |  |  | 0 | 50.6 |  | 2025-02-06 01:07 | 2025-02-06 01:08 | 75.3454 | 8.936383 | 8.936383 | ABRE, DEFICIENTE | ABRE, DEFICIENTE | 212 | 0.2206 | 1.1862 | 0.2757 | 0.0083 | 0.0025 | 0.0513 | 0.0044 | 0.0041 | 0.2032 | 0.0008 | 0.0035 | 0.0008 | 0.0409 | 0.0029 | 0.001 | 0.0038 | 0.0032 | [11 empty] | 0 | [9 empty] | 0 | 0 | [35 empty] | 624.75 | 3797 | [8 empty] | 0.0496 | [11 empty] | Ca | 4.66655 |  | 2025-02-05 22:15 | 2025-02-05 23:38 |  |  | Daniel Soto Sanchez | [7 empty] | NO ABRE |  | 11 | 7 |  | 0.069 | 2025-02-05 23:40 | 2025-02-05 23:43 | 3.366666 | [8 empty] | 413 | 0.216 | 0.0082 | 0.0016 | 0.0046 | 0.0036 | 1.2095 | 0.2863 | 0.0399 | 0.0038 | 0.212 | 0.0005 | 0.0033 | 0.0016 | 0.0408 | 0.0032 | 0.0021 | 0.0005 | 0.0382 | [5 empty] | 156 | [9 empty] | HE2-HO3-CC2 |  |  | 149.5 |  |  |  |  | 207 |  |  |  |  | 91.38333 |  |  |  | DRI | 91.38333 |  |  | AMEDC | 2.283333 | 5.016666 | 88.47545 |  |  | No Disponible | No Disponible
2025-02-05 | 2520309 | Calmado silicio | M695 | Christopher Ali Adame Piedra | 200 | 195.4 | 1.262353 | 76 | 4.25 | 88.68333 | 2.733333 | 240.3 |  | 0.7 | 6.7 | 14.8 |  |  |  | 114.2 | 1676 | 1204 | No Free | 112 | 0.07787 | 0.00472 | 0.01046 | 1e-05 | 1e-05 | 111 | 31.194 | 20.465 | 9.901 | 26.835 | 4.246 | 1.524261 |  |  | 3604 |  | 349.5924 | 1651 | [52 empty] | HO2 | Heriberto Cornejo Sanchez | 15.1888 | 48.64693 | 50.21667 | 1576.3 | 1561.3 | 2025-02-06 02:36 | 2025-02-06 03:17 | 41.08333 |  |  | 200.55 |  |  |  | 125.7306 | 773 | 145.95 | [6 empty] | 40 | 138 |  |  |  |  | 46 |  | 21.021 |  | 44 |  |  |  |  | 5200 | 43.37 |  | 2025-02-06 02:39 | 2025-02-06 02:39 | 53.49155 | 11.32967 | 11.32967 | NO ABRE | ABRE, NORMAL | 212 | 0.21077 | 1.1789 | 0.2276 | 0.0063 | 0.0027 | 0.034 | 0.0045 | 0.0052 | 0.2005 | 0.0014 | 0.0029 | 0.0008 | 0.0371 | 0.0033 | 0.0009 | 0.0029 | 0.00433 | [11 empty] | 0 | [9 empty] | 0 | 0 | [35 empty] | 600.6 | 5699 | [8 empty] | 0.0334 | [11 empty] | Ca | 13.50443 |  | 2025-02-05 23:50 | 2025-02-06 01:06 |  |  | Daniel Soto Sanchez | [7 empty] | NO ABRE |  | 27 | 118 |  | 0.044 | 2025-02-06 01:09 | 2025-02-06 01:15 | 6 | [8 empty] | 413 | 0.216 | 0.0073 | 0.0016 | 0.0051 | 0.0047 | 1.2033 | 0.2441 | 0.0348 | 0.005 | 0.214 | 0.0005 | 0.0029 | 0.0018 | 0.0353 | 0.0029 | 0.002 | 0.0008 | 0.033 | [5 empty] | 130 | [9 empty] | HE2-HO2-CC2 | [7 empty] | 299 |  |  |  |  | 89.03333 |  |  |  | DRI | 89.03333 |  |  | AMEDC | 2.4 | 7.033333 | 85.70977 |  | 2.733333 | No Disponible | No Disponible | 1656 | 124
2025-02-05 | 2520310 | Calmado silicio | M695 | Christopher Ali Adame Piedra | 200 | 199 |  | 87 | 32.88333 | 132.9333 | 29.55 | 174.7 | 55 | 0.9 | 6.1 | 14.2 |  |  |  | 120.9 | 1675 | 992 | No Free | 112 | 0.0587 | 0.00284 | 0.0092 | 1e-05 | 1e-05 | [9 empty] | 3611 |  | 347.548 | 1658 | [13 empty] | 171 | 0.1391 | 1.0101 | 0.2214 | 0.0044 | 0.0089 | 0.0222 | 0.0047 | 0.0013 | [30 empty] | HO1 | Jose Manuel Urieta Perez | 10.89848 | 37.65638 | 38.08333 | 1579.7 | 1556.9 | 2025-02-06 04:25 | 2025-02-06 04:43 | 18.31667 | [6 empty] | 77.6872 | 909 | 430.5 | [6 empty] | 40 | 138 | [6 empty] | 22 | 150 | [5 empty] | 3400 | 15.42 |  | 2025-02-06 04:08 | 2025-02-06 04:27 | 24.56954 | 16.34388 | 37.65638 | ABRE, NORMAL | ABRE, NORMAL | 213 | 0.21033 | 1.1537 | 0.2603 | 0.0053 | 0.0031 | 0.029 | 0.0052 | 0.0043 | 0.2024 | 0.0005 | 0.0024 | 0.0013 | 0.0398 | 0.0032 | 0.0012 | 0.0021 | 0.004 | [11 empty] | 0 | [9 empty] | 0 | 0 | [35 empty] | 559.65 | 2985 | [8 empty] | 0.0285 | [14 empty] | 2025-02-06 01:51 | 2025-02-06 03:19 |  |  | Daniel Soto Sanchez | [7 empty] | NO ABRE | ABRE, NORMAL | 1 | 8 |  |  | 2025-02-06 03:22 | 2025-02-06 03:29 | 7.566666 | [8 empty] | 413 | 0.215 | 0.0061 | 0.0018 | 0.0047 | 0.0048 | 1.1462 | 0.2667 | 0.0396 | 0.0039 | 0.2026 | 0.0005 | 0.0021 | 0.0012 | 0.0362 | 0.003 | 0.002 | 0.0006 | 0.0388 | [5 empty] | 156 | [9 empty] | HE2-HO1-CC2 | [7 empty] | 253 | 138 |  |  |  | 99.06667 | 114.4 |  |  | DRI-Scrap | 99.06667 |  |  | AMEDC | 2.783333 | 4.5 | 84.30421 |  |  | No Disponible | No Disponible | 623 | 59
2025-02-05 | 2530400 | Calmado silicio | M695 | Roberto Carlos Palominos Contreras | 200 | 214.9 |  | 68 | 90.73333 | 101.2333 | 39.81667 | 261.5 |  | 1.3 | 8 | 15.5 | 28 |  |  | 139.8 | 1673 | 865 | Free | 112 | 0.0415 | 0.002 | 0.0066 | 0.0019 | 0.0009 | [8 empty] | 1094 |  |  | 455.9012 | 1402 | [13 empty] | 171 | 0.0342 | 0.3748 | 0.0077 | 0.0033 | 0.0077 | 0.0717 | 0.0032 | 0.0009 | [30 empty] | HO3 | German Gonzalez Miranda | 50.4999 | 251.5969 | 122.3167 | 1570 | 1560.8 | 2025-02-05 22:41 | 2025-02-05 22:59 | 17.7 | 2.1 | 2.1 | 2528.4 | 63 |  | 675.15 | 268.8386 | 1896 | [15 empty] | 31.855 | 81 | 77 |  |  |  |  | 0 | 126.2 |  | 2025-02-05 22:17 | 2025-02-05 22:44 | 30.09576 | 17.6121 | 17.6121 | ABRE, NORMAL | ABRE, NORMAL | 212 | 0.2118 | 1.1779 | 0.245 | 0.0057 | 0.0015 | 0.0383 | 0.004 | 0.0041 | 0.2027 | 0.0015 | 0.0024 | 0.0005 | 0.0346 | 0.0032 | 0.0013 | 0.0028 | 0.0034 | [11 empty] | 0 | [9 empty] | 0 | 0 | [35 empty] | 595.35 | 3517 | [8 empty] | 0.038 | [11 empty] | Ca | 2.1666 |  | 2025-02-05 16:34 | 2025-02-05 17:41 |  |  | Daniel Soto Sanchez | [7 empty] | ABRE, NORMAL | ABRE, NORMAL | 7 | 101 |  |  | 2025-02-05 17:44 | 2025-02-05 17:50 | 5.933333 | [8 empty] | 413 | 0.215 | 0.0066 | 0.001 | 0.0042 | 0.0038 | 1.2001 | 0.2605 | 0.0298 | 0.0033 | 0.212 | 0.0005 | 0.0022 | 0.0017 | 0.0352 | 0.0031 | 0.0021 | 0.0005 | 0.0289 | [5 empty] | 156 | [9 empty] | HE3-HO3-HO3-HO3-CC2 |  |  | 161 | [9 empty] | 19.7 |  |  |  | DRI | 19.7 |  |  | AMEDC | 2.933333 | 12.76667 | 120.1624 | 2.166666 | 10.76667 | No Disponible | No Disponible
2025-02-05 | 2530401 | Calmado silicio | M695 | Roberto Carlos Palominos Contreras | 200 | 200 |  | 67 | -0.3333359 | 85.38333 |  | 261.1 |  | 1 | 7.8 | 15.1 |  |  |  | 137.5 | 1657 | 623 | Free | 112 | 0.08839 | 0.00431 | 0.00987 | 1e-05 | 1e-05 | [9 empty] | 3540 |  | 347.548 | 1589 | [13 empty] | 171 | 0.1218 | 0.9118 | 0.1704 | 0.0056 | 0.0097 | 0.0632 | 0.0034 | 0.0011 | [30 empty] | HO3 | German Gonzalez Miranda | 39.45697 | 78.22794 | 78.28333 | 1562.5 | 1574.1 | 2025-02-05 21:33 | 2025-02-05 22:13 | 40.06667 |  |  | 564.9 |  |  | 153.3 |  | 598 | 256.2 | [6 empty] | 40 | [7 empty] | 27.68 |  | 44 |  |  |  |  | 0 | 74.89999 |  | 2025-02-05 21:36 | 2025-02-05 21:36 | 57.4475 | 9.519834 | 9.519834 | ABRE, DEFICIENTE | ABRE, DEFICIENTE | 213 | 0.2158 | 1.185 | 0.2423 | 0.0062 | 0.0024 | 0.0343 | 0.0037 | 0.0041 | 0.2067 | 0.0012 | 0.0025 | 0.0006 | 0.0385 | 0.0032 | 0.0014 | 0.0034 | 0.0028 | [11 empty] | 0 | [9 empty] | 0 | 0 | [35 empty] | 645.75 | 3151 | [8 empty] | 0.0342 | [11 empty] | Ca | 68.07066 |  |  | 2025-02-05 19:09 |  |  | Daniel Soto Sanchez | [7 empty] | ABRE, DEFICIENTE | ABRE, DEFICIENTE | 20 | 80 |  |  | 2025-02-05 19:09 | 2025-02-05 19:15 | 5.533333 | [8 empty] | 413 | 0.218 | 0.007 | 0.0017 | 0.0039 | 0.0033 | 1.1966 | 0.2556 | 0.0325 | 0.0034 | 0.2143 | 0.0005 | 0.0022 | 0.0015 | 0.0357 | 0.0031 | 0.0029 | 0.0005 | 0.0307 | [5 empty] | 156 | [9 empty] | HE3-HO3-CC2 |  |  | 149.5 |  |  |  |  | 184 |  |  |  |  | 76.9 |  |  |  | DRI | 76.9 |  |  | AMEDC | 0.833333 | 4.366666 | 114.5952 |  |  | No Disponible | No Disponible | 1205 | 98
2025-02-05 | 2530402 | Calmado silicio | M695 | Roberto Carlos Palominos Contreras | 200 | 207.4 |  | 68 | 22.28333 | 100.2 | 21.16667 | 263.4 |  | 1.2 | 8 | 15.1 | 1 |  |  | 140.9 | 1658 | 726 | Free | 112 | 0.0668 | 0.0027 | 0.00823 | 1e-05 | 1e-05 | [9 empty] | 3545 |  | 339.3704 | 1582 | [13 empty] | 171 | 0.13986 | 1.00634 | 0.17521 | 0.00499 | 0.00716 | 0.0703 | 1e-05 | 1e-05 | [30 empty] | HO2 | Heriberto Cornejo Sanchez | 28.73022 | 79.71122 | 80.55 | 1545.1 | 1562.5 | 2025-02-05 23:09 | 2025-02-05 23:44 | 34.8 |  |  | 748.65 |  |  | 195.3 | 52.1322 | 772 | 145.95 | [14 empty] | 21.021 | 80 | [5 empty] | 9900 | 59.89 |  | 2025-02-05 23:09 | 2025-02-05 23:11 | 45.08023 | 6.483383 | 6.483383 | TARDA EN ABRIR, NORMAL | TARDA EN ABRIR, NORMAL | 213 | 0.2064 | 1.1928 | 0.2287 | 0.0059 | 0.0019 | 0.0384 | 0.0032 | 0.0046 | 0.1971 | 0.002 | 0.0028 | 0.0006 | 0.0362 | 0.0032 | 0.0011 | 0.0028 | 0.0035 | 211 | 59.649 | 14.94 | 6.125 | 0.845 | 0.495 | 14.272 | 3.99257 |  |  |  | 0 | [9 empty] | 0 | 0 | [35 empty] | 590.1 | 3289 | [8 empty] | 0.0382 | [11 empty] | Ca | 45.89577 |  | 2025-02-05 19:41 | 2025-02-05 20:49 |  |  | Daniel Soto Sanchez | [7 empty] | ABRE, NORMAL | ABRE, NORMAL | 26 | 29 |  |  | 2025-02-05 20:50 | 2025-02-05 20:55 | 5.433333 | [8 empty] | 413 | 0.215 | 0.0063 | 0.001 | 0.0036 | 0.0038 | 1.2174 | 0.2475 | 0.0364 | 0.0039 | 0.2018 | 0.0005 | 0.0025 | 0.0017 | 0.0329 | 0.003 | 0.0022 | 0.0005 | 0.0357 | [15 empty] | HE3-HO2-CC2 | [7 empty] | 230 |  |  |  |  | 77.85 |  |  |  | DRI | 77.85 |  |  | AMEDC | 0.366666 | 4.416666 | 115.8168 |  |  | No Disponible | No Disponible | 38 | 71
2025-02-05 | 2530403 | Calmado silicio | M695 | Roberto Carlos Palominos Contreras | 200 | 198.7 |  | 69 | 3.266663 | 82.13333 | 2.15 | 261.7 |  | 1.2 | 8.1 | 15.6 | 0 |  |  | 139.8 | 1656 | 742 | Free | [15 empty] | 3564 |  | 344.4814 | 1585 | [13 empty] | 171 | 0.1557 | 0.958 | 0.1773 | 0.0046 | 0.0074 | 0.0842 | 0.0028 | 0.001 | [30 empty] | HO2 | Heriberto Cornejo Sanchez | 23.47137 | 55.39517 | 55.7 | 1546.6 | 1560.5 | 2025-02-06 00:31 | 2025-02-06 01:07 | 36.01667 |  |  | 569.1 |  |  | 197.4 | 50.0878 | 629 | 150 | [6 empty] | 40 | 161 |  |  |  |  | 34.5 |  | 21.021 |  | 44 |  |  |  |  | 8300 | 42.44 |  | 2025-02-06 00:33 | 2025-02-06 00:34 | 45.96791 | 9.531266 | 9.531266 | ABRE, NORMAL | TARDA EN ABRIR, NORMAL | 212 | 0.2084 | 1.1545 | 0.2458 | 0.0051 | 0.0022 | 0.0472 | 0.0031 | 0.0041 | 0.1879 | 0.0021 | 0.0025 | 0.0006 | 0.0313 | 0.003 | 0.0009 | 0.0031 | 0.0035 | [11 empty] | 0 | [9 empty] | 0 | 0 | [35 empty] | 555 | 3398 | [8 empty] | 0.0467 | [11 empty] | Ca | 16.26027 |  | 2025-02-05 21:01 | 2025-02-05 22:11 |  |  | Daniel Soto Sanchez | [7 empty] | ABRE, NORMAL | ABRE, NORMAL | 12 | 52 |  |  | 2025-02-05 22:12 | 2025-02-05 22:17 | 5.333333 | [8 empty] | 413 | 0.213 | 0.0055 | 0.0012 | 0.0036 | 0.0032 | 1.175 | 0.2566 | 0.035 | 0.0039 | 0.2001 | 0.0006 | 0.0025 | 0.0014 | 0.0379 | 0.0028 | 0.002 | 0.0006 | 0.0323 | [15 empty] | HE3-HO2-CC2 | [7 empty] | 230 |  |  |  |  | 81.53333 |  |  |  | DRI | 81.53333 |  |  | AMEDC | 1.2 | 7.2 | 116.7637 |  | 2.15 | No Disponible | No Disponible | 7766 | -7677
2025-02-05 | 2530405 | Calmado silicio | M695 | Jose Luis Vivar Agapito | 210 | 204.98 |  | 68 | 41.18333 | 117.3 | 40.1 | 254.8 |  | 0.8 | 7.9 | 16.5 | 26 |  |  | 136.2 | 1659 | 1179 | Free | 112 | 0.06954 | 0.00287 | 0.01041 | 1e-05 | 1e-05 | [9 empty] | 3462 |  | 332.215 | 1594 | [52 empty] | HO1 | Jose Manuel Urieta Perez | 10.72458 | 31.0365 | 31.41667 | 1578.5 | 1556.9 | 2025-02-06 03:36 | 2025-02-06 04:00 | 23.53333 |  |  | 561.75 |  |  | 205.8 |  | 1100 | 148.05 | [6 empty] | 40 | 161 | [6 empty] | 44 | [6 empty] | 3600 | 18.07 |  | 2025-02-06 03:38 | 2025-02-06 03:39 | 34.93306 | 12.17017 | 31.0365 | ABRE, NORMAL | ABRE, NORMAL | 213 | 0.2101 | 1.1436 | 0.2509 | 0.0059 | 0.0027 | 0.044 | 0.0054 | 0.0042 | 0.1905 | 0.0005 | 0.0029 | 0.0016 | 0.0335 | 0.0026 | 0.001 | 0.0019 | 0.00201 | [11 empty] | 0 | [9 empty] | 0 | 0 | [35 empty] | 616.15 | 4937 | [8 empty] | 0.0438 | [14 empty] | 2025-02-06 01:44 | 2025-02-06 02:52 |  |  | Daniel Soto Sanchez | [7 empty] | ABRE, NORMAL | ABRE, NORMAL | 12 | 52 |  |  | 2025-02-06 02:53 | 2025-02-06 02:58 | 4.45 | [8 empty] | 413 | 0.214 | 0.0062 | 0.0016 | 0.0051 | 0.0028 | 1.1501 | 0.2533 | 0.0372 | 0.0042 | 0.1942 | 0.0005 | 0.0027 | 0.0014 | 0.0317 | 0.0026 | 0.0017 | 0.0007 | 0.0366 | [5 empty] | 156 | [9 empty] | HE3-HO1-CC2 | [7 empty] | 276 |  |  |  |  | 77.58333 |  |  |  | DRI | 77.58333 |  |  | AMEDC | 0.833333 | 5.133333 | 109.9111 |  |  | No Disponible | No Disponible | 61 | 71
2025-02-05 | 2530406 | Calmado silicio | M695 | Jose Luis Vivar Agapito | 210 | 199.5 |  | 70 | 2.516663 | 82.25 |  | 273.6 |  | 0.7 | 8.6 | 16.8 | 23 |  |  | 133 | 1642 | 785 | Free | 112 | 0.06927 | 0.00348 | 0.01124 | 1e-05 | 1e-05 | [9 empty] | 3484 |  | 335.2816 | 1592 | [13 empty] | 171 | 0.1683 | 1.0219 | 0.1989 | 0.0049 | 0.0114 | 0.0941 | 0.005 | 0.0015 | [30 empty] | HO2 | Heriberto Cornejo Sanchez | 11.1494 | 36.25255 | 37 | 1580.6 | 1559.6 | 2025-02-06 05:07 | 2025-02-06 05:25 | 18.23333 |  |  | 351.75 |  |  | 96.6 |  | 926 | 337.05 | [6 empty] | 40 | 161 |  |  |  |  | 23 |  | 28.2975 |  |  | 36 |  |  |  | 3800 | 36.94 |  | 2025-02-06 05:08 | 2025-02-06 05:10 | 61.13778 | 10.34922 | 10.34922 | ABRE, DEFICIENTE | ABRE, NORMAL | 213 | 0.2234 | 1.2072 | 0.2447 | 0.0053 | 0.0028 | 0.047 | 0.0051 | 0.0056 | 0.1927 | 0.0018 | 0.0034 | 0.0005 | 0.0415 | 0.0032 | 0.001 | 0.0026 | 0.0022 | 211 | 61.576 | 16.207 | 5.553 | 0.898 | 0.509 | 12.22 | 3.799346 |  |  |  | 0 | [9 empty] | 0 | 0 | [35 empty] | 558.6 | 5208 | [8 empty] | 0.0469 | [11 empty] | Ca | 26.22517 |  | 2025-02-06 03:05 | 2025-02-06 04:15 |  |  | Daniel Soto Sanchez | [7 empty] | ABRE, NORMAL | ABRE, NORMAL | 24 | 90 |  |  | 2025-02-06 04:15 | 2025-02-06 04:20 | 4.3 | [8 empty] | 413 | 0.227 | 0.0053 | 0.002 | 0.0053 | 0.0024 | 1.1793 | 0.2559 | 0.0414 | 0.0049 | 0.2038 | 0.0005 | 0.0031 | 0.0014 | 0.0418 | 0.003 | 0.0022 | 0.0009 | 0.0406 | [5 empty] | 130 | [9 empty] | HE3-HO2-CC2 | [7 empty] | 253 |  |  |  |  | 78.9 |  |  |  | DRI | 78.9 |  |  | AMEDC | 0.283333 | 4.6 | 104.4382 |  |  | No Disponible | No Disponible | 140 | 61
2025-02-10 | 2510464 | Calmado silicio | M695 | Jose Luis Sevilla Padilla | 230.03 | 218 |  | 49 | 38.51666 | 101.7667 | 29.63333 | 172.7 |  |  | 5.1 | 9.4 |  |  |  | 104.4 | 1694 | 969 | Free | [71 empty] | HO2 | Jose Manuel Urieta Perez | 44.03152 | 130.9264 | 168.5167 | 1586.5 | 1566.9 | 2025-02-11 12:25 | 2025-02-11 13:01 | 35.85 | 37.8 | 37.8 | 4071.9 |  |  | 680.4 | 648.0748 | 2563 | 359.1 |  | 63 |  |  |  |  | 40 | 138 | [7 empty] | 50 | 33 |  |  |  |  | 15700 | 83.9 |  | 2025-02-11 12:25 | 2025-02-11 12:27 | 38.44908 | 31.09853 | 130.4267 | ABRE, NORMAL | ABRE, NORMAL | 213 | 0.2138 | 1.1687 | 0.2178 | 0.0082 | 0.0017 | 0.0373 | 0.0068 | 0.0059 | 0.1896 | 0.0014 | 0.0031 | 0.0005 | 0.0341 | 0.0027 | 0.001 | 0.0021 | 0.0025 | [11 empty] | 0 | [9 empty] | 0 | 0 | [35 empty] | 578.55 | 2372 | [8 empty] | 0.037 | [14 empty] | 2025-02-11 06:23 | 2025-02-11 07:43 |  |  | Alan Gamaliel Perez Carrillo | [7 empty] | ABRE, DEFICIENTE | ABRE, DEFICIENTE | 6 | 81 |  |  | 2025-02-11 07:49 | 2025-02-11 07:58 | 9.45 | [32 empty] | 156 | [9 empty] | HE1-HO1-HO2-CC1 | [8 empty] | 230 |  |  |  | 65.4 |  |  |  | DRI | 65.4 |  |  |  | 5.483333 | 6.95 | 119.1967 |  |  | No Disponible | No Disponible | 3765 | 209
2025-02-11 | 2500009 | Calmado silicio | M695 |  | 210 | 234.5 | [88 empty] | HO2 | Vincenzo Pano Di Sapio | 34.20247 | 75.3408 | 79.75 | 1531.1 | 1568.5 | 2025-02-12 04:09 | 2025-02-12 04:50 | 40.95 |  | 10.6 | 642.6 | 432 |  | 199.5 | 143.108 | 886 | [7 empty] | 20 | 92 | [6 empty] | 24.64308 | 125.73 | [5 empty] | 11500 | 42.87 |  | 2025-02-12 04:11 | 2025-02-12 04:11 | 34.14087 | 7.527833 | 7.527833 | TARDA EN ABRIR, NORMAL | TARDA EN ABRIR, NORMAL | 213 | 0.2101 | 1.2112 | 0.2418 | 0.0069 | 0.0015 | 0.0489 | 0.006 | 0.0048 | 0.1828 | 0.0013 | 0.0046 | 0.0005 | 0.0366 | 0.0034 | 0.0012 | 0.0034 | 0.0047 | 211 | 58.615 | 11.043 | 5.688 | 0.973 | 0.25 | 16.686 | 5.307888 |  |  |  | 0 | [9 empty] | 0 | 0 | [35 empty] | 90.3 | [9 empty] | 0.0488 | [11 empty] | Ca | 4.998433 | [5 empty] | Alan Gamaliel Perez Carrillo | [9 empty] | 1 | 40 | [13 empty] | 413 | 0.215 | 0.0095 | 0.0008 | 0.0062 | 0.0057 | 1.207 | 0.2591 | 0.0389 | 0.004 | 0.1967 | 0.0005 | 0.0044 | 0.0016 | 0.035 | 0.0035 | 0.0023 | 0.001 | 0.0387 | [5 empty] | 156 | [9 empty] | HO2-CC1 | [8 empty] | 11.5 | [11 empty] | AMEDC
2025-02-11 | 2510465 | Calmado silicio | M695 | Jose Luis Sevilla Padilla | 198.05 | 197 | 1.240343 | 96 | 137.4667 | 249.9 | 131.65 | 311.1 |  |  | 11.7 | 19 |  |  |  | 181.4 | 1721 | 1047 | Free | 112 | 0.12124 | 0.00213 | 0.00544 | 1e-05 | 1e-05 | 111 | 33.524 | 22.497 | 11.638 | 23.622 | 4.531 | 1.490154 |  |  | 3407 |  | 349.5924 | 1660 | [13 empty] | 171 | 0.15708 | 1.03688 | 0.18154 | 0.0055 | 0.00405 | 0.01796 | 0.00094 | 1e-05 | [30 empty] | HO2 | Jose Manuel Urieta Perez | 22.50692 | 60.72017 | 62.2 | 1575.7 | 1564.4 | 2025-02-11 14:40 | 2025-02-11 15:30 | 50.8 |  |  | 441 |  |  | 73.5 | 70.5318 | 623 | 150 | [6 empty] | 40 | 138 | [6 empty] | 22 | [6 empty] | 8100 | 43.48 |  | 2025-02-11 14:42 | 2025-02-11 14:42 | 42.96431 | 16.4376 | 60.72017 | ABRE, NORMAL | ABRE, NORMAL | 213 | 0.2117 | 1.1611 | 0.2127 | 0.0077 | 0.0022 | 0.0435 | 0.0075 | 0.0063 | 0.1866 | 0.0009 | 0.0042 | 0.0005 | 0.038 | 0.003 | 0.0008 | 0.002 | 0.0042 | [11 empty] | 0 | [9 empty] | 0 | 0 | [35 empty] | 596.2 | 6699 | [8 empty] | 0.0434 | [14 empty] | 2025-02-11 09:11 | 2025-02-11 11:57 |  |  | Alan Gamaliel Perez Carrillo | [7 empty] | ABRE, NORMAL | ABRE, NORMAL | 24 | 115 |  | 0.055 | 2025-02-11 11:58 | 2025-02-11 12:05 | 6.266666 | [8 empty] | 413 | 0.229 | 0.0089 | 0.0016 | 0.0077 | 0.0048 | 1.1611 | 0.2268 | 0.0303 | 0.0057 | 0.1961 | 0.0005 | 0.0041 | 0.0013 | 0.0321 | 0.0029 | 0.0012 | 0.0006 | 0.0295 | [5 empty] | 156 | [9 empty] | HE1-HO2-CC2 | [8 empty] | 23 |  |  |  | 106.3667 |  |  |  | DRI | 106.3667 |  |  | AMEDC | 1.916666 | 4.1 | 114.2594 |  |  | No Disponible | No Disponible | 47 | 66
2025-02-11 | 2510466 | Calmado silicio | M695 | Jose Luis Sevilla Padilla | 211.64 | 216.8 | 1.189098 | 65 | 29.4 | 104.7833 | 24.7 | 247.3 |  | 0 | 7.4 | 15 |  |  |  | 136.6 | 1665 | 763 | Free | 112 | 0.11943 | 0.00466 | 0.00433 | 1e-05 | 1e-05 | 111 | 29.448 | 20.608 | 11.246 | 25.393 | 4.157 | 1.42896 |  |  | 3406 |  | 346.5258 | 1650 |  | 230 | [50 empty] | HO1 | German Ricardo Dominguez A. | 21.43122 | 62.0876 | 62.55 | 1559.7 | 1566.6 | 2025-02-11 15:50 | 2025-02-11 16:25 | 34.68333 |  |  | 689.85 |  |  | 46.2 | 182.9738 | 463 | 156.45 | [6 empty] | 40 | 138 | [6 empty] | 29.5717 | [6 empty] | 7400 | 35.14 |  |  | 2025-02-11 16:06 | 33.95847 | 0.5396667 | 0.5396667 | NO ABRE | NO ABRE | 212 | 0.2126 | 1.2086 | 0.2395 | 0.0067 | 0.0023 | 0.0533 | 0.0049 | 0.0046 | 0.1962 | 0.0012 | 0.0037 | 0.0005 | 0.0395 | 0.0031 | 0.0012 | 0.0019 | 0.003 | [11 empty] | 0 | [9 empty] | 0 | 0 | [35 empty] | 681.85 | 3320 | [8 empty] | 0.0532 | [11 empty] | Ca | 12.08827 |  | 2025-02-11 12:11 | 2025-02-11 13:41 |  |  | Alan Gamaliel Perez Carrillo | [7 empty] | ABRE, NORMAL | ABRE, NORMAL | 1 | 31 |  | 0.037 | 2025-02-11 13:43 | 2025-02-11 13:50 | 6.85 | [8 empty] | 413 | 0.217 | 0.0081 | 0.0015 | 0.005 | 0.0034 | 1.2023 | 0.2618 | 0.0425 | 0.0039 | 0.2077 | 0.0005 | 0.0035 | 0.0014 | 0.0368 | 0.0031 | 0.0016 | 0.0008 | 0.0404 | [5 empty] | 130 | [9 empty] | HE1-HO2-HO1-CC1 | [8 empty] | 46 |  |  |  | 75.55 |  |  |  | DRI | 75.55 |  |  | AMEDC | 1.75 | 3.7 | 121.0304 |  |  | No Disponible | No Disponible | 35 | 43
2025-02-11 | 2510467 | Calmado silicio | M695 | Cesar Nuñez Acevedo | 193.86 | 201.5 | 1.263479 | 76 | 26.26666 | 112.8167 | 25.03333 | 268.2 |  |  | 7.9 | 15.3 | 91 |  |  | 152.8 | 1669 | 1113 | Free | 113 | 0.151 | 0.00304 | 0.00421 | 1e-05 | 1e-05 | 111 | 29.175 | 19.356 | 9.613 | 29.962 | 3.735 | 1.507284 |  |  | 3506 |  | 344.4814 | 1230 | [52 empty] | HO1 | German Ricardo Dominguez A. | 13.07832 | 49.46372 | 49.48333 | 1586.6 | 1569.5 | 2025-02-11 16:51 | 2025-02-11 17:19 | 28.1 |  |  | 339.15 |  |  |  | 99.1534 | 777 | 200.55 | [6 empty] | 40 | 138 | [6 empty] | 17 |  | 27.5 |  |  |  |  | 4300 | 12.92 |  | 2025-02-11 16:48 | 2025-02-11 16:56 | 15.67209 | 22.03455 | 49.46372 | ABRE, DEFICIENTE | ABRE, DEFICIENTE | 212 | 0.2049 | 1.198 | 0.2413 | 0.0066 | 0.0021 | 0.0392 | 0.0044 | 0.0042 | 0.2232 | 0.0012 | 0.0032 | 0.0005 | 0.0372 | 0.003 | 0.0009 | 0.002 | 0.0026 | 211 | 56.346 | 13.115 | 6.405 | 1.11 | 0.533 | 18.92 | 4.296302 |  |  |  | 0 | [9 empty] | 0 | 0 | [35 empty] | 602.7 | 3483 | [8 empty] | 0.0371 | [14 empty] | 2025-02-11 13:55 | 2025-02-11 15:35 |  |  | Alan Gamaliel Perez Carrillo | [7 empty] | ABRE, NORMAL | ABRE, NORMAL | 6 | 82 |  | 0.052 | 2025-02-11 15:36 | 2025-02-11 15:42 | 5.6 | [8 empty] | 413 | 0.229 | 0.0095 | 0.0015 | 0.0048 | 0.0028 | 1.2152 | 0.2628 | 0.0349 | 0.0035 | 0.2276 | 0.0005 | 0.0032 | 0.0012 | 0.0363 | 0.0032 | 0.0013 | 0.0006 | 0.0342 | [5 empty] | 130 | [9 empty] | HE1-HO1-CC1 | [7 empty] | 989 |  |  |  |  | 86.38333 |  |  |  | DRI | 86.38333 |  |  | AMEDC | 0.583333 | 4.783333 | 115.0699 |  |  | No Disponible | No Disponible | 83 | 65
2025-02-11 | 2510472 | Calmado silicio | M695 | Edgar Antonio Perez Pelayo | 201.07 | 216.2 | 1.289168 | 85 | 36.86667 | 131.8833 | 30.5 | 278.6 |  | 0.2 | 10 | 18.4 | 71 |  |  | 166.1 | 1702 | 448 | Free | 113 | 0.19172 | 0.00538 | 0.00528 | 1e-05 | 1e-05 | 111 | 31.194 | 20.01 | 11.402 | 26.286 | 4.187 | 1.558921 |  |  | 3516 |  | 364.9254 | 1655 | [13 empty] | 171 | 0.12229 | 0.97811 | 0.1974 | 0.00724 | 0.00416 | 0.06675 | 1e-05 | 1e-05 | [30 empty] | HO1 | German Ricardo Dominguez A. | 19.17435 | 92.5521 | 92.6 | 1601.4 | 1574.1 | 2025-02-12 03:16 | 2025-02-12 03:57 | 41.53333 |  |  | 641.55 |  |  | 73.5 |  | 372 | 190.05 | [6 empty] | 40 | 138 | [6 empty] | 18 | [6 empty] | 6300 | 19.52 |  | 2025-02-12 03:11 | 2025-02-12 03:19 | 12.65449 | 27.72533 | 92.5521 | ABRE, NORMAL | ABRE, NORMAL | 214 | 0.2101 | 1.1705 | 0.2612 | 0.0114 | 0.0027 | 0.0394 | 0.0057 | 0.0038 | 0.2025 | 0.0005 | 0.0047 | 0.0021 | 0.0354 | 0.0025 | 0.0016 | 0.0019 | 0.0025 | [11 empty] | 0 | [9 empty] | 0 | 0 | [35 empty] | 669.9 | 4982 | [8 empty] | 0.0386 | [14 empty] | 2025-02-11 23:46 | 2025-02-12 01:17 |  |  | Alan Gamaliel Perez Carrillo | [7 empty] | ABRE, NORMAL | ABRE, NORMAL | 3 | 74 |  | 0.041 | 2025-02-12 01:22 | 2025-02-12 01:29 | 6.883333 | [8 empty] | 413 | 0.213 | 0.0121 | 0.0017 | 0.0053 | 0.0034 | 1.1751 | 0.2608 | 0.0331 | 0.0041 | 0.2096 | 0.0005 | 0.0044 | 0.0014 | 0.0344 | 0.0029 | 0.0013 | 0.001 | 0.0325 | [5 empty] | 130 | [9 empty] | HE1-HO1-CC1 | [12 empty] | 95.28333 |  |  |  | DRI | 95.28333 |  |  | AMEDC | 5.283333 | 3.4 | 112.4095 |  |  | Disponible | No Disponible | 574 | 113
2025-02-11 | 2520364 | Calmado silicio | M695 | Alejandro Vargas Duarte | 210 | 204 |  | 89 | 9.533333 | 108.1667 | 8.166666 | 255.5 |  | 0.8 | 7.3 | 17.1 |  |  |  | 135.7 | 1646 | 647 |  | 112 | 0.08031 | 0.00284 | 0.00613 | 1e-05 | 1e-05 | [7 empty] | 1360.8 |  |  |  | 377.1918 | 1349 | [52 empty] | HO1 | Anna Gladis Tinoco Rangel | 34.09797 | 92.91732 | 93.55 | 1578.7 | 1573 | 2025-02-11 11:35 | 2025-02-11 12:14 | 39.1 | 1.8 | 1.8 | 786.45 | 1384 |  | 633.15 | 269.5974 | 967 | 150 | [6 empty] | 40 | 138 | [6 empty] | 41 | 32.5 | [5 empty] | 11700 | 25.86 |  | 2025-02-11 11:34 | 2025-02-11 11:38 | 16.69872 | 17.15493 | 46.3496 | TARDA EN ABRIR, NORMAL | TARDA EN ABRIR, NORMAL | 212 | 0.2154 | 1.1825 | 0.2417 | 0.0077 | 0.0017 | 0.0431 | 0.0059 | 0.005 | 0.2074 | 0.0012 | 0.0039 | 0.0005 | 0.0394 | 0.0033 | 0.001 | 0.0029 | 0.0039 | 211 | 58.646 | 7.512 | 7.345 | 1.773 | 1.672 | 22.848 | 7.806975 |  |  |  | 0 | [9 empty] | 0 | 0 | [35 empty] | 627.9 | 3403 | [8 empty] | 0.0429 | [14 empty] | 2025-02-11 06:45 | 2025-02-11 08:14 |  |  | Alan Gamaliel Perez Carrillo | [9 empty] | 1 | 30 |  |  | 2025-02-11 08:18 | 2025-02-11 08:22 | 4.366666 | [8 empty] | 413 | 0.218 | 0.0093 | 0.001 | 0.0062 | 0.00449 | 1.17 | 0.2539 | 0.0316 | 0.0045 | 0.2207 | 0.0005 | 0.0036 | 0.0014 | 0.0355 | 0.0031 | 0.0018 | 0.0009 | 0.0295 | [5 empty] | 156 | [9 empty] | HE2-HO1-HO1-CC1 | [7 empty] | 161 | 23 |  |  |  | 97.48334 |  |  |  | DRI | 97.48334 |  |  | AMEDC | 3.866666 | 4.116666 | 83.70271 | 2.783333 |  |  |  | 554 | 73
2025-02-11 | 2520365 | Calmado silicio | M695 | Abel Antonio Pano Di sapio | 210 | 198 | 1.256021 | 89 | 99.33334 | 108.9667 | 17 | 242 |  | 0.9 | 6.3 | 15.7 |  |  |  | 130 | 1697 | 866 |  | 112 | 0.07437 | 0.00403 | 0.00658 | 1e-05 | 1e-05 | 111 | 33.326 | 22.254 | 11.699 | 20.919 | 4.279 | 1.497529 | 1356.6 |  |  |  | 366.9698 | 1331 | [52 empty] | HO1 | Anna Gladis Tinoco Rangel | 21.50348 | 78.34738 | 78.7 | 1588.9 | 1562.4 | 2025-02-11 13:04 | 2025-02-11 13:49 | 44.75 |  |  | 1591.8 | 828 |  | 780.15 | 189.107 | 1133 | 199.5 | [6 empty] | 40 | 149.5 | [6 empty] | 21 | 60 | [5 empty] | 7600 | 26.96 |  | 2025-02-11 12:48 | 2025-02-11 13:07 | 20.64651 | 25.017 | 78.34738 | ABRE, NORMAL | TARDA EN ABRIR, NORMAL | 213 | 0.2169 | 1.158 | 0.2205 | 0.0084 | 0.0017 | 0.04 | 0.0064 | 0.0053 | 0.1975 | 0.0012 | 0.0037 | 0.0005 | 0.0353 | 0.0029 | 0.0013 | 0.0036 | 0.0029 | [11 empty] | 0 | [9 empty] | 0 | 0 | [35 empty] | 631.05 | 3856 | [8 empty] | 0.0396 | [14 empty] | 2025-02-11 08:37 | 2025-02-11 10:19 |  |  | Alan Gamaliel Perez Carrillo | [9 empty] | 25 | 117 |  | 0.055 | 2025-02-11 10:07 | 2025-02-11 10:12 | 4.733333 | [8 empty] | 413 | 0.224 | 0.01 | 0.001 | 0.0062 | 0.0031 | 1.1714 | 0.2406 | 0.0316 | 0.0045 | 0.205 | 0.0005 | 0.0034 | 0.0015 | 0.0346 | 0.0029 | 0.0021 | 0.0007 | 0.031 | [5 empty] | 156 | [9 empty] | HE2-HO1-CC2 | [6 empty] | 0.016666 | 207 |  |  |  |  | 21.46667 |  |  |  | DRI | 21.46667 |  |  | AMEDC | -12 | 15.73333 | 86.15041 |  | 6.683333 |  |  | 740 | 108
2025-02-11 | 2520366 | Calmado silicio | M695 | Abel Antonio Pano Di sapio | 210 | 217 |  | 93 | 16.26666 | 129.7833 | 20.95 | 250.6 |  | 0.6 | 7.8 | 16.3 |  |  |  | 136.8 | 1688 | 914 |  | 112 | 0.06577 | 0.00361 | 0.00665 | 1e-05 | 1e-05 | [9 empty] | 3489 |  | 346.5258 | 1568 | [52 empty] | HO1 | Anna Gladis Tinoco Rangel | 25.87618 | 73.10439 | 73.2 | 1553.9 | 1569.7 | 2025-02-11 15:40 | 2025-02-11 16:12 | 31.56667 |  |  | 938.7 |  |  | 130.2 | 156.3966 | 1349 | 492.45 | [6 empty] | 40 | 138 | [6 empty] | 18 | [6 empty] | 8700 | 38.31 |  | 2025-02-11 15:34 | 2025-02-11 15:42 | 31.44271 | 18.60767 | 73.10439 | ABRE, DEFICIENTE | ABRE, DEFICIENTE | 213 | 0.2161 | 1.2217 | 0.2349 | 0.009 | 0.0022 | 0.0337 | 0.005 | 0.0035 | 0.2097 | 0.0005 | 0.0034 | 0.0018 | 0.0313 | 0.0025 | 0.0012 | 0.002 | 0.0028 | 211 | 60.373 | 12.002 | 4.566 | 1.056 | 0.739 | 17.035 | 5.030245 |  |  |  | 0 | [9 empty] | 0 | 0 | [35 empty] | 695.1 | 4031 | [8 empty] | 0.0334 | [14 empty] | 2025-02-11 10:42 | 2025-02-11 12:12 |  |  | Alan Gamaliel Perez Carrillo | [9 empty] | 7 | 127 |  |  | 2025-02-11 12:17 | 2025-02-11 12:22 | 5.033333 | [8 empty] | 413 | 0.22 | 0.0088 | 0.001 | 0.005 | 0.0031 | 1.1983 | 0.237 | 0.0256 | 0.0037 | 0.2154 | 0.0009 | 0.0035 | 0.0014 | 0.0301 | 0.0024 | 0.0012 | 0.0006 | 0.025 | [5 empty] | 130 | [9 empty] | HE2-HO1-CC2 | [7 empty] | 230 |  |  |  |  | 102.25 |  |  |  | DRI | 102.25 |  |  | AMEDC | 4.416666 | 4.216666 | 89.63846 | 3.5 | 3.366666 |  |  | 630 | 141
2025-02-11 | 2520367 | Calmado silicio | M695 | Abel Antonio Pano Di sapio | 210 | 221.9 | 1.321844 | 89 | 16.18333 | 114.4333 | 12.8 | 254.1 |  | 0.5 | 8.1 | 16.6 |  |  |  | 137 | 1691 | 617 |  | 112 | 0.05814 | 0.00232 | 0.00443 | 1e-05 | 1e-05 | 111 | 31.83 | 20.315 | 9.89 | 29.714 | 3.765 | 1.566823 |  |  | 3592 |  | 344.4814 | 1548 | [52 empty] | HO2 | Manuel Alejandro Ramirez Solano | 38.83541 | 112.8049 | 103.0333 | 1566.3 | 1565.9 | 2025-02-11 18:35 | 2025-02-11 19:05 | 30.16667 |  |  | 643.65 |  |  | 348.6 | 328.1262 | 1158 | 213.15 | [6 empty] | 40 | 149.5 | [6 empty] | 34.8217 | [6 empty] | 2200 | 136.39 |  | 2025-02-11 18:37 | 2025-02-11 18:41 | 72.5447 | 12.7915 | 12.7915 | ABRE, NORMAL | ABRE, NORMAL | 213 | 0.2077 | 1.2068 | 0.2574 | 0.0079 | 0.0022 | 0.0445 | 0.0046 | 0.0043 | 0.1909 | 0.0011 | 0.0039 | 0.0005 | 0.0334 | 0.0028 | 0.0008 | 0.0023 | 0.00449 | 211 | 50.762 | 14.302 | 8.306 | 0.893 | 0.42 | 17.147 | 3.549294 |  |  |  | 0 | [9 empty] | 0 | 0 | [35 empty] | 688.8 | 3520 | [8 empty] | 0.0438 | [11 empty] | Ca | 4.357833 |  | 2025-02-11 12:39 | 2025-02-11 14:08 |  |  | Alan Gamaliel Perez Carrillo | [9 empty] | 3 | 72 |  | 0.054 | 2025-02-11 14:11 | 2025-02-11 14:15 | 3.733333 | [8 empty] | 413 | 0.216 | 0.0094 | 0.0015 | 0.005 | 0.005 | 1.2066 | 0.2771 | 0.0319 | 0.0036 | 0.1999 | 0.0005 | 0.0039 | 0.0015 | 0.0336 | 0.0027 | 0.0015 | 0.0009 | 0.0308 | [5 empty] | 260 | [9 empty] | HE2-HO1-HO3-HO2-CC1 | [7 empty] | 138 | 138 |  |  |  | 99.33333 |  |  |  | DRI | 99.33333 |  |  | AMEDC | 2.95 | 6.6 | 86.26012 |  |  |  |  | 302 | 100
2025-02-11 | 2520368 | Calmado silicio | M695 | Abel Antonio Pano Di sapio | 210 | 232.9 | 1.110493 | 93 | 33.7 | 137.05 | 30.61667 | 259.9 |  | 0.5 | 8.3 | 17.6 |  |  |  | 137 | 1651 | 808 |  | 112 | 0.10909 | 0.00407 | 0.00525 | 1e-05 | 1e-05 | 111 | 28.754 | 21.396 | 13.206 | 24.521 | 4.497 | 1.343896 |  |  | 3501 |  | 346.5258 | 1565 | [52 empty] | HO1 | German Ricardo Dominguez A. | 51.10105 | 44.95343 | 45.36666 | 1604.6 | 1564.5 | 2025-02-11 17:49 | 2025-02-11 18:08 | 19.16667 |  |  | 812.7 |  |  | 200.55 | 124.7084 | 733 | 202.65 | [6 empty] | 40 | 138 | [6 empty] | 18 |  | 22 |  |  |  |  | 4400 | 54.34 |  | 2025-02-11 17:48 | 2025-02-11 17:52 | 72.52838 | 16.62467 | 44.6445 | ABRE, DEFICIENTE | ABRE, DEFICIENTE | 212 | 0.2041 | 1.1863 | 0.2293 | 0.0056 | 0.0022 | 0.0403 | 0.0049 | 0.0047 | 0.1944 | 0.0009 | 0.0034 | 0.0005 | 0.0335 | 0.0027 | 0.001 | 0.0027 | 0.0023 | [11 empty] | 0 | [9 empty] | 0 | 0 | [35 empty] | 686.7 | 4439 | [8 empty] | 0.0399 | [14 empty] | 2025-02-11 14:28 | 2025-02-11 16:26 |  |  | Alan Gamaliel Perez Carrillo | [9 empty] | 25 | 118 |  | 0.052 | 2025-02-11 16:28 | 2025-02-11 16:33 | 4.85 | [8 empty] | 413 | 0.217 | 0.0072 | 0.0015 | 0.0053 | 0.0026 | 1.1952 | 0.2531 | 0.0325 | 0.0037 | 0.2025 | 0.0005 | 0.0034 | 0.0015 | 0.0318 | 0.0028 | 0.0017 | 0.0008 | 0.0315 | [5 empty] | 130 | [9 empty] | HE2-HO3-HO1-CC1 | [7 empty] | 230 |  |  |  |  | 101.65 |  |  |  | DRI | 101.65 |  |  | AMEDC | 2.7 | 3.8 | 81.04585 |  |  |  |  | 82 | 63
2025-02-11 | 2520369 | Calmado silicio | M695 | Abel Antonio Pano Di sapio | 210 | 208.4 |  | 89 | 4.083336 | 101.7333 |  | 260.3 |  | 0.7 | 8 | 16.4 |  |  |  | 135 | 1657 | 645 |  | 112 | 0.11687 | 0.00331 | 0.00555 | 1e-05 | 1e-05 | [9 empty] | 3504 |  | 346.5258 | 1560 | [52 empty] | HO1 | German Ricardo Dominguez A. | 16.9011 | 55.9361 | 56.05 | 1575.2 | 1570.4 | 2025-02-11 19:17 | 2025-02-11 19:59 | 42.15 |  |  | 323.4 |  |  |  | 149.2412 | 548 | 210 | [6 empty] | 40 | 138 | [6 empty] | 18 | [6 empty] | 6400 | 16.71 |  | 2025-02-11 19:16 | 2025-02-11 19:20 | 17.92402 | 14.641 | 55.9361 | ABRE, DEFICIENTE | ABRE, DEFICIENTE | 213 | 0.2258 | 1.2047 | 0.2436 | 0.0073 | 0.0016 | 0.0446 | 0.0051 | 0.0046 | 0.1927 | 0.0011 | 0.0042 | 0.0005 | 0.0376 | 0.0032 | 0.001 | 0.002 | 0.0028 | 211 | 58.764 | 12.488 | 5.837 | 0.615 | 0.269 | 14.516 | 4.705637 |  |  |  | 0 | [9 empty] | 0 | 0 | [35 empty] | 600.6 | 4117 | [8 empty] | 0.044 | [14 empty] | 2025-02-11 16:39 | 2025-02-11 18:08 |  |  | Alan Gamaliel Perez Carrillo | [9 empty] | 21 | 2 |  |  | 2025-02-11 18:10 | 2025-02-11 18:14 | 4.033333 | [8 empty] | 413 | 0.227 | 0.0089 | 0.001 | 0.0053 | 0.0033 | 1.1952 | 0.2592 | 0.0353 | 0.004 | 0.202 | 0.0005 | 0.004 | 0.0015 | 0.0347 | 0.0029 | 0.0016 | 0.001 | 0.035 | [5 empty] | 130 | [9 empty] | HE2-HO1-CC1 | [12 empty] | 97.05 |  |  |  | DRI | 97.05 |  |  | AMEDC | 1.833333 | 4.016666 | 88.73705 |  |  |  |  | 14609 | 136
2025-02-11 | 2530461 | Calmado silicio | M695 | Roberto Carlos Palominos Contreras | 200 | 198 | 1.225099 | 68 | 29.56667 | 126.6833 | 22.45 | 262.6 |  | 0.6 | 7.2 | 15.2 | 26 |  |  | 133.2 | 1650 | 826 | Free | 112 | 0.274 | 0.0057 | 0.0078 | 0.003 | 0.0012 | 111 | 31.61 | 21.486 | 9.799 | 23.76 | 4.316 | 1.471191 | 1417.5 |  |  |  | 359.8144 | 1287 | [13 empty] | 171 | 0.0844 | 0.4418 | 0.0051 | 0.0042 | 0.0083 | 0.076 | 0.0048 | 0.0025 | [30 empty] | HO1 | Anna Gladis Tinoco Rangel | 41.37555 | 92.09238 | 92.68333 | 1563.9 | 1558.4 | 2025-02-11 14:02 | 2025-02-11 14:36 | 34.51667 | 1.6 | 1.6 | 2345.7 |  |  | 631.05 | 172.7518 | 1171 | 318.15 | [6 empty] | 40 | 149.5 | [6 empty] | 23 | 30 | 22 | 36 |  |  |  | 14400 | 30.08 |  | 2025-02-11 14:03 | 2025-02-11 14:04 | 19.59771 | 14.09483 | 52.85588 | TARDA EN ABRIR, NORMAL | TARDA EN ABRIR, NORMAL | 213 | 0.2152 | 1.1723 | 0.212 | 0.0062 | 0.0023 | 0.0407 | 0.0048 | 0.0045 | 0.2012 | 0.0012 | 0.0035 | 0.0005 | 0.0355 | 0.003 | 0.0011 | 0.0033 | 0.0036 | 211 | 58.218 | 7.329 | 5.357 | 0.761 | 0.25 | 20.356 | 7.943512 |  |  |  | 0 | [9 empty] | 0 | 0 | [35 empty] | 627.9 | 4659 | [8 empty] | 0.0403 | [14 empty] | 2025-02-11 08:05 | 2025-02-11 09:13 |  |  | Alan Gamaliel Perez Carrillo | [7 empty] | ABRE, NORMAL | ABRE, NORMAL | 20 | 106 |  | 0.043 | 2025-02-11 09:20 | 2025-02-11 09:24 | 4.266666 | [8 empty] | 413 | 0.227 | 0.0082 | 0.001 | 0.0052 | 0.0037 | 1.1775 | 0.2289 | 0.0315 | 0.0039 | 0.2126 | 0.0005 | 0.0034 | 0.0014 | 0.037 | 0.0028 | 0.0021 | 0.0008 | 0.0302 | [5 empty] | 312 | [9 empty] | HE3-HO1-HO3-HO1-CC2 | [6 empty] | 1.566666 | 161 | 69 |  |  |  | 75.24999 |  |  |  | DRI | 75.24999 |  |  | AMEDC | 7.316666 | 2.983333 | 111.4099 |  |  | No Disponible | No Disponible | 72 | 58
2025-02-11 | 2530462 | Calmado silicio | M695 | Roberto Carlos Palominos Contreras | 200 | 188 | 1.311564 | 76 | 12.75 | 96.13333 | 10.78333 | 277.5 |  | 0.4 | 8.1 | 15.4 | 0 |  |  | 148.1 | 1677 | 688 | Free | 112 | 0.0755 | 0.0028 | 0.0091 | 0.004 | 0.0013 | 111 | 30.987 | 19.857 | 10.855 | 27.393 | 3.769 | 1.560508 |  |  | 3575 |  | 344.4814 | 1599 | [13 empty] | 171 | 0.1444 | 0.9397 | 0.155 | 0.0073 | 0.0075 | 0.0857 | 0.005 | 0.0022 | [30 empty] | HO2 | Jose Manuel Urieta Perez | 21.61903 | 43.55467 | 46.06667 | 1541.2 | 1563.6 | 2025-02-11 13:19 | 2025-02-11 13:57 | 37.98333 |  |  | 282.45 |  |  | 68.25 |  | 556 | 307.65 | [6 empty] | 40 | 149.5 | [6 empty] | 22 | [6 empty] | 7700 | 36.09 |  | 2025-02-11 13:12 | 2025-02-11 13:22 | 49.71683 | 4.260667 | 43.55467 | ABRE, NORMAL | ABRE, NORMAL | 213 | 0.2166 | 1.165 | 0.2394 | 0.0085 | 0.002 | 0.0382 | 0.0051 | 0.0049 | 0.1953 | 0.0011 | 0.0044 | 0.0005 | 0.0333 | 0.0028 | 0.0009 | 0.002 | 0.0027 | [11 empty] | 0 | [9 empty] | 0 | 0 | [35 empty] | 550.2 | 4209 | [8 empty] | 0.0381 | [14 empty] | 2025-02-11 09:29 | 2025-02-11 10:55 |  |  | Alan Gamaliel Perez Carrillo | [7 empty] | ABRE, NORMAL | ABRE, NORMAL | 26 | 52 |  | 0.057 | 2025-02-11 10:56 | 2025-02-11 11:00 | 3.933333 | [8 empty] | 413 | 0.22 | 0.0101 | 0.0014 | 0.0056 | 0.003 | 1.169 | 0.2537 | 0.0308 | 0.0045 | 0.2063 | 0.0005 | 0.0041 | 0.0014 | 0.032 | 0.0028 | 0.0014 | 0.001 | 0.0304 | [5 empty] | 156 | [9 empty] | HE3-HO2-CC1 | [7 empty] | 253 | 92 |  |  |  | 83.66666 |  |  |  | DRI | 83.66666 |  |  | AMEDC | 1.166666 | 3.733333 | 114.3191 |  |  | No Disponible | No Disponible | 87 | 64
2025-02-11 | 2530463 | Calmado silicio | M695 | Roberto Carlos Palominos Contreras | 190 | 207.4 | 1.217329 | 51 | 5.200001 | 63.9 | 15.88333 | 181.1 |  | 0.3 | 5.4 | 10.9 | 25 |  |  | 96.8 | 1701 | 1124 | Free | 112 | 0.046 | 0.0037 | 0.0073 | 0.0033 | 0.0009 | 111 | 31.681 | 21.797 | 10.089 | 21.975 | 4.228 | 1.453457 | [58 empty] | HO3 | Jose Mora Rodriguez | 23.91715 | 80.60339 | 88.55 | 1577.2 | 1568 | 2025-02-11 14:06 | 2025-02-11 14:42 | 35.41666 |  |  | 3664.5 |  |  | 739.2 | 493.7226 | 2042 | [7 empty] | 40 | 138 | [6 empty] | 19.845 |  | 181.5 |  |  |  |  | 0 | 81.9 |  | 2025-02-11 14:06 | 2025-02-11 14:11 | 60.96518 | 9.927717 | 9.927717 | ABRE, NORMAL | ABRE, NORMAL | 214 | 0.2212 | 1.19 | 0.2507 | 0.0084 | 0.0029 | 0.0365 | 0.0166 | 0.006 | 0.1919 | 0.0005 | 0.0045 | 0.0021 | 0.0391 | 0.0032 | 0.0012 | 0.0037 | 0.004 | [11 empty] | 0 | [9 empty] | 0 | 0 | [35 empty] | 568.05 | 2925 | [8 empty] | 0.0326 | [11 empty] | Al | 13.93943 |  | 2025-02-11 11:06 | 2025-02-11 11:57 |  |  | Alan Gamaliel Perez Carrillo | [9 empty] | 13 | 9 |  | 0.04 | 2025-02-11 12:00 | 2025-02-11 12:02 | 1.9 | [8 empty] | 413 | 0.229 | 0.0083 | 0.0021 | 0.0147 | 0.0043 | 1.1513 | 0.2429 | 0.0284 | 0.0063 | 0.1954 | 0.0005 | 0.0039 | 0.0016 | 0.0337 | 0.0029 | 0.002 | 0.0008 | 0.0279 | [15 empty] | HE3-HO3-CC1 | [8 empty] | 161 |  |  |  | 64.61667 |  |  |  | DRI | 64.61667 |  |  | AMEDC | 3.05 | 11.71667 | 105.3196 | 2.266666 | 11.71667 | No Disponible | No Disponible | 7673 | 80
2025-02-11 | 2530464 | Calmado silicio | M695 | Roberto Carlos Palominos Contreras | 210 | 196.837 |  | 98 | 138 | 249.7833 | 137.6 | 308.6 |  | 0.9 | 7.1 | 15.7 | 2 |  |  | 165 | 1682 | 1004 | Free | 112 | 0.0529 | 0.0036 | 0.008 | 0.0027 | 0.0023 | [9 empty] | 3469 |  | 335.2816 | 1489 | [52 empty] | HO2 | Manuel Alejandro Ramirez Solano | 14.96885 | 58.69472 | 59.13333 | 1598.1 | 1562.9 | 2025-02-11 17:21 | 2025-02-11 17:52 | 30.6 |  |  | 679.35 |  |  | 99.75 | 235.106 | 714 | 275.1 | [6 empty] | 40 | 138 | [6 empty] | 23.61608 | [6 empty] | 5400 | 48.67 |  | 2025-02-11 17:22 | 2025-02-11 17:23 | 49.75235 | 8.924167 | 8.924167 | ABRE, NORMAL | ABRE, NORMAL | 213 | 0.2144 | 1.1977 | 0.2346 | 0.0063 | 0.002 | 0.0453 | 0.0048 | 0.0043 | 0.1908 | 0.0009 | 0.0035 | 0.0005 | 0.0358 | 0.0029 | 0.0008 | 0.002 | 0.0027 | 211 | 60.056 | 10.245 | 5.917 | 1.122 | 0.343 | 18.984 | 5.861981 |  |  |  | 0 | [9 empty] | 0 | 0 | [35 empty] | 615.3 | 5052 | [8 empty] | 0.0446 | [11 empty] | Ca | 8.874166 |  | 2025-02-11 14:23 | 2025-02-11 16:09 |  |  | Alan Gamaliel Perez Carrillo | [7 empty] | ABRE, NORMAL | ABRE, NORMAL | 4 | 81 |  |  | 2025-02-11 16:10 | 2025-02-11 16:18 | 8.05 | [8 empty] | 413 | 0.222 | 0.0081 | 0.0013 | 0.0051 | 0.0032 | 1.2079 | 0.2515 | 0.0355 | 0.0041 | 0.2051 | 0.0005 | 0.0033 | 0.0014 | 0.0355 | 0.003 | 0.0014 | 0.0009 | 0.035 | [5 empty] | 130 | [9 empty] | HE3-HO2-CC2 | [7 empty] | 253 | 46 |  |  |  | 109.4 |  |  |  | DRI | 109.4 |  |  | AMEDC | 0.416666 | 3.35 | 90.61169 |  |  | No Disponible | No Disponible | 835 | 84
2025-02-11 | 2530466 | Calmado silicio | M695 | Jose Luis Vivar Agapito | 210 | 206.6 |  | 78 | 8.133331 | 98.73333 | 6.966666 | 238.8 |  | 1.4 | 7.7 | 16.6 |  |  |  | 150.8 | 1667 | 1014 | Free | 112 | 0.0505 | 0.0018 | 0.0082 | 0.0033 | 0.0013 | [9 empty] | 3477 |  | 329.1484 | 1490 | [13 empty] | 171 | 0.1544 | 0.9136 | 0.1779 | 0.0041 | 0.0083 | 0.0471 | 0.0046 | 0.001 | [30 empty] | HO1 | German Ricardo Dominguez A. | 18.02847 | 57.62183 | 57.93333 | 1568.7 | 1569.2 | 2025-02-12 00:10 | 2025-02-12 00:34 | 23.9 |  |  | 530.25 |  |  | 118.65 | 77.6872 | 486 | 205.8 | [6 empty] | 40 | 138 | [6 empty] | 18 | [6 empty] | 5700 | 17.15 |  | 2025-02-12 00:08 | 2025-02-12 00:12 | 17.85782 | 23.3925 | 57.62183 | ABRE, DEFICIENTE | ABRE, DEFICIENTE | 212 | 0.2098 | 1.1877 | 0.23 | 0.0051 | 0.002 | 0.0284 | 0.0051 | 0.0047 | 0.1858 | 0.001 | 0.0034 | 0.0005 | 0.0346 | 0.0029 | 0.0006 | 0.0021 | 0.0027 | 211 | 55.89 | 12.843 | 5.135 | 1.068 | 0.351 | 16.67 | 4.351787 |  |  |  | 0 | [9 empty] | 0 | 0 | [35 empty] | 597.45 | 3549 | [8 empty] | 0.0282 | [14 empty] | 2025-02-11 21:40 | 2025-02-11 22:58 |  |  | Alan Gamaliel Perez Carrillo | [7 empty] | ABRE, NORMAL | ABRE, NORMAL | 25 | 119 |  |  | 2025-02-11 22:59 | 2025-02-11 23:07 | 7.866666 | [8 empty] | 413 | 0.215 | 0.006 | 0.0014 | 0.0053 | 0.0031 | 1.1864 | 0.2476 | 0.0237 | 0.0037 | 0.1986 | 0.0005 | 0.0033 | 0.0013 | 0.0342 | 0.003 | 0.0019 | 0.0007 | 0.0231 | [5 empty] | 130 | [9 empty] | HE3-HO1-CC1 | [7 empty] | 253 |  |  |  |  | 89.1 |  |  |  | DRI | 89.1 |  |  | AMEDC | 0.966666 | 3.233333 | 114.7768 |  |  | No Disponible | No Disponible | 60 | 71
2025-02-11 | 2530467 | Calmado silicio | M695 | Misael Medina Ramos | 210 | 183.6 | 1.335162 | 77 | 7.800003 | 95.95 | 5.533333 | 240.2 |  | 1 | 7.9 | 15.8 |  |  |  | 148.5 | 1656 | 1007 | Free | 112 | 0.05915 | 0.00206 | 0.0066 | 1e-05 | 1e-05 | 111 | 27.252 | 16.736 | 9.077 | 37.979 | 3.675 | 1.628346 | 263.55 |  | 3282 |  | 332.215 | 1590 | [13 empty] | 171 | 0.1772 | 0.9749 | 0.1697 | 0.0048 | 0.0079 | 0.0524 | 0.005 | 0.0012 | [30 empty] | HO2 | Vincenzo Pano Di Sapio | 10.45025 | 28.29893 | 29.03333 | 1560.2 | 1562 | 2025-02-12 01:20 | 2025-02-12 01:29 | 9.2 | [5 empty] | 56.7 | 100.1756 | 972 | 186.9 | [6 empty] | 40 | 138 | [6 empty] | 20.94662 | [6 empty] | 3600 | 31.12 |  | 2025-02-12 01:15 | 2025-02-12 01:22 | 65.98129 | 1.804717 | 1.804717 | ABRE, NORMAL | ABRE, NORMAL | 212 | 0.2188 | 1.1543 | 0.2461 | 0.0065 | 0.0034 | 0.0453 | 0.0063 | 0.0042 | 0.2166 | 0.0005 | 0.0036 | 0.0019 | 0.0438 | 0.0033 | 0.0013 | 0.0014 | 0.0022 | 211 | 60.657 | 11.658 | 5.17 | 0.961 | 0.321 | 18.069 | 5.203037 |  |  |  | 0 | [9 empty] | 0 | 0 | [34 empty] | 130 | 613.2 | 3593 | [8 empty] | 0.0448 | [11 empty] | Ca | 19.81417 |  | 2025-02-11 23:12 | 2025-02-12 00:34 |  |  | Alan Gamaliel Perez Carrillo | [7 empty] | ABRE, NORMAL | ABRE, NORMAL | 20 | 108 |  | 0.04 | 2025-02-12 00:35 | 2025-02-12 00:42 | 7.033333 | [6 empty] | 199.5 |  | 413 | 0.222 | 0.0063 | 0.0019 | 0.0056 | 0.0031 | 1.1665 | 0.2446 | 0.0307 | 0.0037 | 0.2093 | 0.0005 | 0.0032 | 0.0014 | 0.0376 | 0.0032 | 0.0011 | 0.0006 | 0.03 | [5 empty] | 156 | [9 empty] | HE3-HO2-CC1 | [7 empty] | 230 |  |  |  |  | 88.18333 |  |  |  | DRI | 88.18333 |  |  | AMEDC | 0.466666 | 4.15 | 96.92608 |  |  | No Disponible | No Disponible | 73 | 60
2025-02-11 | 2530468 | Calmado silicio | M695 | Misael Medina Ramos | 210 | 190 | 1.313844 | 83 | 23.93333 | 118.15 | 20.91667 | 239.4 |  | 1.1 | 7.7 | 16.1 |  |  |  | 158.4 | 1674 | 1033 | Free | 112 | 0.0421 | 0.002 | 0.0077 | 0.0033 | 0.0009 | 111 | 26.516 | 16.647 | 9.138 | 39.484 | 3.535 | 1.59284 | 254.1 |  | 3186 |  | 329.1484 | 1580 | [13 empty] | 171 | 0.147 | 0.9728 | 0.1785 | 0.0054 | 0.006 | 0.0287 | 0.0049 | 0.0016 | [30 empty] | HO1 | German Ricardo Dominguez A. | 30.59153 | 87.20855 | 87.23333 | 1548.7 | 1569.1 | 2025-02-12 06:00 | 2025-02-12 06:32 | 31.95 |  |  | 338.1 |  |  | 90.3 | 102.22 | 401 | 199.5 | [6 empty] | 40 | 138 | [6 empty] | 18 | 115 | 27.5 |  |  |  |  | 10100 | 18.38 |  | 2025-02-12 05:58 | 2025-02-12 06:08 | 12.64555 | 49.0056 | 87.20855 | ABRE, DEFICIENTE | ABRE, DEFICIENTE | 213 | 0.2133 | 1.1883 | 0.2532 | 0.0063 | 0.0015 | 0.0332 | 0.0054 | 0.0045 | 0.2066 | 0.0011 | 0.0036 | 0.0005 | 0.0392 | 0.0032 | 0.0008 | 0.0018 | 0.003 | 211 | 56.838 | 14.459 | 5.159 | 0.932 | 0.685 | 17.307 | 3.930977 |  |  |  | 0 | [9 empty] | 0 | 0 | [35 empty] | 600.6 | 3346 | [8 empty] | 0.0286 | [14 empty] | 2025-02-12 00:48 | 2025-02-12 02:33 |  |  | Alan Gamaliel Perez Carrillo | [7 empty] | ABRE, NORMAL | ABRE, NORMAL | 21 | 4 |  | 0.041 | 2025-02-12 02:33 | 2025-02-12 02:40 | 6.783333 | [6 empty] | 197.4 |  | 413 | 0.218 | 0.0074 | 0.001 | 0.0056 | 0.0033 | 1.1995 | 0.2698 | 0.0273 | 0.0036 | 0.2134 | 0.0005 | 0.0036 | 0.0015 | 0.0384 | 0.0034 | 0.0015 | 0.001 | 0.0268 | [5 empty] | 130 | [9 empty] | HE3-HO1-CC1 | [7 empty] | 207 |  |  |  |  | 92.06667 |  |  |  | DRI | 92.06667 |  |  | AMEDC | 0.233333 | 2.283333 | 102.4452 |  |  | No Disponible | No Disponible | 541 | 67
2025-02-11 | 2540404 | Calmado silicio | M695 | Daniel Hernandez Nicolas | 210 | 195 | 1.144504 | 81 | 38.48333 | 129.2833 | 29.11666 | 262.7 |  | 0.8 |  | 25.4 | 0 |  |  | 131.1 | 1659 | 859 |  | 112 | 0.0613 | 0.0027 | 0.007 | 0.0035 | 0.0009 | 111 | 28.497 | 20.689 | 12.8 | 30.415 | 4.21 | 1.377399 | 1353.45 |  |  |  | 349.4168 | 1296 | [52 empty] | HO3 | Jose Mora Rodriguez | 54.68184 | 188.3746 | 188.4333 | 1587.5 | 1571.3 | 2025-02-11 12:41 | 2025-02-11 13:00 | 19.46667 | 1.2 | 1.2 | 2438.1 |  |  | 687.75 |  | 112 |  |  | 530 |  |  |  |  | 40 | 138 | [6 empty] | 17.43 | 82.5 | [5 empty] | 0 | 80.39999 |  | 2025-02-11 12:30 | 2025-02-11 12:43 | 25.60855 | 7.3396 | 7.3396 | ABRE, NORMAL | ABRE, NORMAL | 214 | 0.218 | 1.1816 | 0.2541 | 0.0083 | 0.0028 | 0.0522 | 0.0056 | 0.0043 | 0.1957 | 0.0005 | 0.0032 | 0.0021 | 0.0395 | 0.0033 | 0.0015 | 0.0045 | 0.004 | [11 empty] | 0 | [9 empty] | 0 | 0 | [35 empty] | 97.65 | 5904 | [8 empty] | 0.0507 | [11 empty] | Ca | 2 |  | 2025-02-11 07:59 | 2025-02-11 09:21 |  |  | Alan Gamaliel Perez Carrillo | [9 empty] | 4 | 80 |  | 0.058 | 2025-02-11 09:22 | 2025-02-11 09:27 | 4.566666 | [8 empty] | 413 | 0.223 | 0.0086 | 0.0013 | 0.0051 | 0.0044 | 1.1673 | 0.2515 | 0.0394 | 0.0043 | 0.1935 | 0.0005 | 0.0028 | 0.0014 | 0.0368 | 0.0032 | 0.0026 | 0.0007 | 0.0385 | [15 empty] | HE4-HO3-CC2 | [7 empty] | 184 | 23 |  |  |  | 90.56667 |  |  |  | DRI | 90.56667 |  |  | AMEDC | 1.3 | 5 | 95.71333 |  |  |  |  | 117 | 74
2025-02-11 | 2540405 | Calmado silicio | M695 | Daniel Hernandez Nicolas | 210 | 200.1 | 1.106109 | 82 | 216.8 | 308.3833 | 211.7 | 250.9 |  | 0.7 |  | 25 | 0 |  |  | 142.8 | 1666 | 747 |  | 112 | 0.2267 | 0.0044 | 0.0052 | 0.003 | 0.0009 | 111 | 30.022 | 22.526 | 14.609 | 24.669 | 4.616 | 1.332771 |  |  | 3829 |  | 336.3038 | 1590 | [52 empty] | HO3 | Pedro Arturo Callejas Canseco | 12.63603 | 47.86977 | 47.95 | 1595.5 | 1559.4 | 2025-02-11 15:21 | 2025-02-11 15:36 | 14.95 | [6 empty] | 89.9536 | 723 | 667.8 | [6 empty] | 40 | 138 | [6 empty] | 14.595 | [6 empty] | 0 | 69.5 |  | 2025-02-11 15:22 | 2025-02-11 15:28 | 87.11135 | 4.6156 | 4.6156 | ABRE, NORMAL | ABRE, NORMAL | 214 | 0.2096 | 1.1977 | 0.2812 | 0.0075 | 0.0017 | 0.0519 | 0.0044 | 0.0044 | 0.2155 | 0.001 | 0.0039 | 0.0005 | 0.0405 | 0.0027 | 0.0009 | 0.0027 | 0.0042 | [11 empty] | 0 | [9 empty] | 0 | 0 | [35 empty] | 635.25 | 5758 | [8 empty] | 0.0473 | [11 empty] | Ca | 38.30283 |  | 2025-02-11 09:35 | 2025-02-11 14:30 |  |  | Alan Gamaliel Perez Carrillo | [9 empty] | 21 | 1 |  | 0.056 | 2025-02-11 14:31 | 2025-02-11 14:35 | 3.933333 | [8 empty] | 413 | 0.217 | 0.0088 | 0.001 | 0.0051 | 0.0048 | 1.2007 | 0.2982 | 0.0398 | 0.004 | 0.2202 | 0.0005 | 0.0038 | 0.0015 | 0.0385 | 0.0032 | 0.0018 | 0.0006 | 0.0395 | [5 empty] | 130 | [9 empty] | HE4-HO3-CC1 | [8 empty] | 184 |  |  |  | 89.78333 |  |  |  | DRI | 89.78333 |  |  | AMEDC | 0.766666 | 3.85 | 99.75969 |  |  |  |  | 621 | 107
2025-02-11 | 2540406 | Calmado silicio | M695 | Daniel Hernandez Nicolas | 210 | 54.7 |  | 74 | 14.46667 | 96.26666 | 11.06667 | 239.5 |  | 0.7 |  | 23.8 | 0 |  |  | 125.2 | 1659 | 790 | Free | 113 | 0.26511 | 0.00403 | 0.00438 | 1e-05 | 1e-05 | [9 empty] | 3524 |  | 336.3038 | 1494 |  | 276 | [50 empty] | HO3 | Pedro Arturo Callejas Canseco | 14.21625 | 29.66588 | 29.78333 | 1573.7 | 1563.5 | 2025-02-11 16:42 | 2025-02-11 17:03 | 20.53333 |  |  | 540.75 |  |  | 101.85 | 60.3098 | 283 | 89.25 | [6 empty] | 40 | 138 | [6 empty] | 18.69 | [6 empty] | 0 | 32.4 |  | 2025-02-11 16:44 | 2025-02-11 16:45 | 65.52982 | 8.252934 | 8.252934 | ABRE, NORMAL | ABRE, NORMAL | 212 | 0.2129 | 1.1845 | 0.2491 | 0.0074 | 0.0028 | 0.0438 | 0.0047 | 0.0036 | 0.1975 | 0.0005 | 0.0034 | 0.002 | 0.036 | 0.002 | 0.0011 | 0.0032 | 0.0022 | [11 empty] | 0 | [9 empty] | 0 | 0 | [35 empty] | 636.3 | 5104 | [8 empty] | 0.0436 | [11 empty] | Ca | 4.265383 |  | 2025-02-11 14:51 | 2025-02-11 16:05 |  |  | Alan Gamaliel Perez Carrillo | [9 empty] | 26 | 53 |  |  | 2025-02-11 16:07 | 2025-02-11 16:11 | 4.083333 | [8 empty] | 413 | 0.222 | 0.0084 | 0.0015 | 0.0044 | 0.0029 | 1.1899 | 0.2461 | 0.032 | 0.0035 | 0.2042 | 0.0005 | 0.0033 | 0.0013 | 0.0371 | 0.0029 | 0.0019 | 0.0008 | 0.0308 | [5 empty] | 130 | [9 empty] | HE4-HO3-CC2 | [12 empty] | 81.28333 |  |  |  | DRI | 81.28333 |  |  | AMEDC | 1.783333 | 3.2 | 99.77065 |  |  | No Disponible | No Disponible | 2117 | 796
2025-02-11 | 2540407 | Calmado silicio | M695 | Josue Osvaldo Luna Montañez | 210 | 224.6 | 1.168664 | 72 | 54.98333 | 134.35 | 43.6 | 234.6 |  | 1.1 | 3.7 | 18.2 | 0 |  |  | 127.7 | 1654 | 915 | Free | 113 | 0.02729 | 0.00344 | 0.00346 | 1e-05 | 1e-05 | 111 | 24.667 | 17.593 | 10.69 | 38.435 | 3.514 | 1.402092 |  |  | 3467 |  | 344.4814 | 1490 |  | 299 | [50 empty] | HO3 | Pedro Arturo Callejas Canseco | 34.12462 | 109.6305 | 110.1167 | 1582 | 1570.6 | 2025-02-11 20:19 | 2025-02-11 20:52 | 32.5 |  |  | 663.6 |  |  | 110.25 | 249.4168 | 735 | 94.5 | [6 empty] | 40 | 149.5 | [6 empty] | 18.27 | [6 empty] | 0 | 88.8 |  | 2025-02-11 20:17 | 2025-02-11 20:23 | 48.59961 | 9.353833 | 9.353833 | ABRE, NORMAL | ABRE, NORMAL | 213 | 0.2154 | 1.1632 | 0.2222 | 0.0064 | 0.002 | 0.0389 | 0.005 | 0.0036 | 0.186 | 0.0005 | 0.0036 | 0.0018 | 0.0339 | 0.0028 | 0.0011 | 0.0034 | 0.0038 | [11 empty] | 0 | [9 empty] | 0 | 0 | [35 empty] | 620.55 | 5100 | [8 empty] | 0.0387 | [11 empty] | Ca | 16.78093 |  | 2025-02-11 17:03 | 2025-02-11 18:16 |  |  | Alan Gamaliel Perez Carrillo | [7 empty] | ABRE, NORMAL | ABRE, NORMAL | 7 | 128 |  | 0.043 | 2025-02-11 18:21 | 2025-02-11 18:26 | 4.416666 | [8 empty] | 413 | 0.225 | 0.007 | 0.001 | 0.005 | 0.0042 | 1.1779 | 0.2279 | 0.0319 | 0.0029 | 0.1935 | 0.0005 | 0.0035 | 0.0015 | 0.0345 | 0.003 | 0.0025 | 0.0006 | 0.0316 | [5 empty] | 130 | [9 empty] | HE4-HO3-CC1 | [6 empty] | 5.083333 |  | 92 |  |  |  | 81.78333 |  |  |  | DRI | 81.78333 |  |  | AMEDC | 5.016666 | 5.366666 | 106.4174 |  |  | No Disponible | No Disponible | 4176 | 81
2025-02-11 | 2540409 | Calmado silicio | M695 | Josue Osvaldo Luna Montañez | 210 | 191.8 | 1.188163 | 72 | 3.716667 | 98.81667 |  | 240.4 |  | 1 |  | 22.4 | 0 |  |  | 122.7 | 1666 | 947 |  | 113 | 0.60093 | 0.00313 | 0.00411 | 1e-05 | 1e-05 | 111 | 24.753 | 17.193 | 10.513 | 36.488 | 3.64 | 1.439714 |  |  | 3535 |  | 337.326 | 1488 |  | 299 | [50 empty] | HO3 | Pedro Arturo Callejas Canseco | 18.09963 | 37.24427 | 37.85 | 1560.1 | 1580.5 | 2025-02-11 23:25 | 2025-02-11 23:52 | 26.83333 | [6 empty] | 112.442 | 396 | 95.55 | [6 empty] | 40 | 138 | [6 empty] | 15.855 | [6 empty] | 0 | 38.3 |  | 2025-02-11 23:24 | 2025-02-11 23:27 | 61.70077 | 9.7806 | 9.7806 | ABRE, NORMAL | ABRE, NORMAL | 212 | 0.2183 | 1.1967 | 0.2581 | 0.0069 | 0.0023 | 0.0459 | 0.007 | 0.0043 | 0.2392 | 0.0005 | 0.0041 | 0.0019 | 0.0391 | 0.0033 | 0.0011 | 0.0027 | 0.004 | [11 empty] | 0 | [9 empty] | 0 | 0 | [35 empty] | 618.45 | 6150 | [8 empty] | 0.0455 | [11 empty] | Ca | 4.126383 |  | 2025-02-11 21:25 | 2025-02-11 22:38 |  |  | Alan Gamaliel Perez Carrillo | [9 empty] | 21 | 3 |  | 0.037 | 2025-02-11 22:38 | 2025-02-11 22:47 | 9.016666 | [8 empty] | 413 | 0.232 | 0.0069 | 0.0012 | 0.0059 | 0.0044 | 1.1766 | 0.2602 | 0.0309 | 0.0039 | 0.2403 | 0.0005 | 0.0039 | 0.0014 | 0.0374 | 0.0034 | 0.0015 | 0.0006 | 0.0292 | [5 empty] | 130 | [9 empty] | HE4-HO3-CC1 | [12 empty] | 83.13333 |  |  |  | DRI | 83.13333 |  |  | AMEDC | 0.25 | 2.116666 | 99.02797 |  |  |  |  | 3572 | 52
2025-02-11 | 2540410 | Calmado silicio | M695 | Josue Osvaldo Luna Montañez | 210 | 209.8 | 1.240469 | 73 | 63.83333 | 147.9833 | 58.88333 | 241.4 |  | 0.7 |  | 24.1 | 0 |  |  | 126 | 1643 | 939 | Free | 112 | 0.037 | 0.0023 | 0.0041 | 0.0037 | 0.0009 | 111 | 26.876 | 18.008 | 11.645 | 35.244 | 3.658 | 1.492448 |  |  | 3667 |  | 351.6368 | 1595 | [52 empty] | HO3 | Pedro Arturo Callejas Canseco | 29.0258 | 64.1885 | 64.35 | 1569.1 | 1586.4 | 2025-02-12 02:22 | 2025-02-12 03:10 | 48.6 |  |  | 218.4 |  |  |  | 77.6872 | 198 | [7 empty] | 40 | 138 | [6 empty] | 14.91 | 95.7 | [5 empty] | 0 | 70.3 |  | 2025-02-12 02:20 | 2025-02-12 02:24 | 65.71271 | 5.907 | 5.907 | ABRE, NORMAL | ABRE, NORMAL | 213 | 0.2216 | 1.2201 | 0.2387 | 0.0067 | 0.002 | 0.0528 | 0.0063 | 0.0036 | 0.1966 | 0.0005 | 0.0043 | 0.002 | 0.0366 | 0.0025 | 0.0011 | 0.0032 | 0.0039 | [11 empty] | 0 | [9 empty] | 0 | 0 | [36 empty] | 6125 | [8 empty] | 0.052 | [11 empty] | Ca | 2.333217 |  | 2025-02-11 23:49 | 2025-02-12 01:04 |  |  | Alan Gamaliel Perez Carrillo | [7 empty] | ABRE, NORMAL | ABRE, NORMAL | 4 | 83 |  | 0.044 | 2025-02-12 01:06 | 2025-02-12 01:14 | 8.4 | [8 empty] | 413 | 0.226 | 0.0074 | 0.0008 | 0.006 | 0.0043 | 1.2176 | 0.2391 | 0.0385 | 0.004 | 0.2043 | 0.0005 | 0.0041 | 0.0016 | 0.0333 | 0.0028 | 0.0023 | 0.0009 | 0.0374 | [5 empty] | 130 | [9 empty] | HE4-HO3-CC1 | [7 empty] | 276 | 46 |  |  |  | 86.66666 |  |  |  | DRI | 86.66666 |  |  | AMEDC | 2.05 | 5.266666 | 100.9925 |  |  | No Disponible | No Disponible | 135 | 67
2025-02-11 | 2540411 | Calmado silicio | M695 | Ruben Angel Junior Soria Arellano | 210 | 197 | 1.197529 | 78 | 6.599998 | 98.33334 | 1.383333 | 251.4 |  | 0.7 |  | 24.3 | 0 |  |  | 136.5 | 1676 | 858 | Free | 112 | 0.1176 | 0.0036 | 0.0053 | 0.0035 | 0.0009 | 111 | 26.948 | 18.685 | 14.005 | 31.357 | 3.818 | 1.442226 |  |  | 3673 |  | 354.7034 | 1595 | [52 empty] | HO3 | Pedro Arturo Callejas Canseco | 28.2008 | 109.6871 | 109.75 | 1594.2 | 1573.8 | 2025-02-12 04:37 | 2025-02-12 05:44 | 67.08334 |  |  | 343.35 |  |  |  |  | 193 | 198.45 | [6 empty] | 40 | 149.5 | [6 empty] | 16.275 | 75 | [5 empty] | 0 | 90.2 |  | 2025-02-12 04:36 | 2025-02-12 04:43 | 49.34035 | 6.0066 | 6.0066 | ABRE, DEFICIENTE | ABRE, DEFICIENTE | 214 | 0.214 | 1.2883 | 0.2736 | 0.0086 | 0.0027 | 0.0477 | 0.0058 | 0.0039 | 0.2144 | 0.0005 | 0.0038 | 0.0018 | 0.0333 | 0.0033 | 0.001 | 0.0022 | 0.0025 | [11 empty] | 0 | [9 empty] | 0 | 0 | [35 empty] | 610.05 | 5416 | [8 empty] | 0.0471 | [11 empty] | Ca | 98.57038 |  | 2025-02-12 01:23 | 2025-02-12 02:41 |  |  | Alan Gamaliel Perez Carrillo | [7 empty] | ABRE, NORMAL | ABRE, NORMAL | 20 | 109 |  | 0.038 | 2025-02-12 02:44 | 2025-02-12 02:50 | 6.25 | [8 empty] | 413 | 0.219 | 0.0085 | 0.0013 | 0.0055 | 0.0034 | 1.2723 | 0.2724 | 0.0413 | 0.0038 | 0.2181 | 0.0005 | 0.0038 | 0.0015 | 0.035 | 0.0035 | 0.0018 | 0.0009 | 0.0403 | [5 empty] | 130 | [9 empty] | HE4-HO3-CC1 | [7 empty] | 253 | 46 |  |  |  | 86.63333 |  |  |  | DRI | 86.63333 |  |  | AMEDC | 3.35 | 2.383333 | 102.0994 | 1.383333 |  |  | No Disponible | 2600 | 71
2025-02-17 | 2510543 | Calmado silicio | M695 | Jose Luis Sevilla Padilla | 195.21 | 193 | 1.265619 | 69 | 42.66666 | 121.1167 | 42.96667 | 251 |  | 0.8 | 8.1 | 15.3 | 89 |  |  | 139.5 | 1667 | 923 | Free | 112 | 0.09759 | 0.0035 | 0.00657 | 1e-05 | 1e-05 | 111 | 28.341 | 18.489 | 9.367 | 31.908 | 3.904 | 1.532857 |  |  | 3395 |  | 346.5258 | 1665 |  | 253 | [11 empty] | 171 | 0.16165 | 1.09406 | 0.18757 | 0.00469 | 0.00401 | 0.02322 | 1e-05 | 1e-05 | [30 empty] | HO2 | Vincenzo Pano Di Sapio | 14.24607 | 47.70243 | 58.35 | 1565.7 | 1557.2 | 2025-02-17 23:11 | 2025-02-17 23:30 | 19.53333 |  |  |  | 315 |  | 36.75 | 162.5298 | 618 | 177.45 | [6 empty] | 40 | 138 | [6 empty] | 19.0806 | [6 empty] | 5000 | 42.03 |  | 2025-02-17 23:12 | 2025-02-17 23:12 | 52.86522 | 7.120883 | 7.120883 | ABRE, NORMAL | ABRE, NORMAL | 213 | 0.2128 | 1.1982 | 0.2578 | 0.0073 | 0.0021 | 0.0352 | 0.0068 | 0.0048 | 0.2141 | 0.0012 | 0.0041 | 0.0016 | 0.0408 | 0.0033 | 0.0016 | 0.003 | 0.0038 | 211 | 58.725 | 8.995 | 5.105 | 0.724 | 0.243 | 21.921 | 6.528627 |  |  |  | 0 | [9 empty] | 0 | 0 | [34 empty] | 156 | 610.05 | 3903 | [8 empty] | 0.0347 | [11 empty] | Ca | 42.08267 |  | 2025-02-17 20:17 | 2025-02-17 21:56 |  |  | Daniel Soto Sanchez | [7 empty] | ABRE, NORMAL | ABRE, NORMAL | 22 | 18 |  | 0.048 | 2025-02-17 21:57 | 2025-02-17 22:02 | 5.016666 | [8 empty] | 413 | 0.218 | 0.0076 | 0.001 | 0.006 | 0.0041 | 1.1843 | 0.2568 | 0.039 | 0.0046 | 0.2199 | 0.0005 | 0.0037 | 0.0012 | 0.038 | 0.0029 | 0.0021 | 0.0005 | 0.0383 | [15 empty] | HE1-HO2-CC2 | [8 empty] | 23 |  |  |  | 80.05 | 82.13333 |  |  | DRI | 80.05 |  |  | AMEDC | 0.966666 | 6.033333 | 116.1303 |  | 2.083333 | No Disponible | No Disponible | 418 | 374
2025-02-17 | 2510544 | Calmado silicio | M695 | Jose Luis Sevilla Padilla | 199.33 | 211 | 1.407668 | 72 | 31.98333 | 115.0667 | 35.18333 | 181.9 | 60 | 0.6 | 8 | 15.2 | 1002 |  |  | 136 | 1649 | 690 | Free | 113 | 0.08027 | 0.00304 | 0.0072 | 0.00222 | 1e-05 | 111 | 30.217 | 17.615 | 10.846 | 31.451 | 3.851 | 1.715413 |  |  | 3409 |  | 344.4814 | 1660 |  | 230 | [11 empty] | 171 | 0.12698 | 1.016 | 0.19105 | 0.00378 | 0.00552 | 0.0545 | 0.00132 | 1e-05 | [30 empty] | HO1 | Anna Gladis Tinoco Rangel | 11.37443 | 31.49538 | 31.6 | 1561.9 | 1558.1 | 2025-02-18 00:37 | 2025-02-18 00:50 | 12.63333 |  |  | 379.05 |  |  |  |  | 507 | 382.25 | [6 empty] | 40 | 138 | [6 empty] | 24 | 25 | [5 empty] | 3800 | 15.34 |  | 2025-02-18 00:35 | 2025-02-18 00:38 | 29.22333 | 12.6845 | 31.49538 | ABRE, NORMAL | ABRE, NORMAL | 212 | 0.2198 | 1.1885 | 0.234 | 0.0055 | 0.0024 | 0.0393 | 0.0088 | 0.0056 | 0.1983 | 0.0022 | 0.0036 | 0.0012 | 0.0382 | 0.0033 | 0.001 | 0.0027 | 0.0042 | 211 | 65.019 | 9.158 | 4.124 | 1.239 | 0.452 | 16.208 | 7.099694 |  |  |  | 0 | [9 empty] | 0 | 0 | [34 empty] | 180 | 589 | 3069 | [8 empty] | 0.0392 | [14 empty] | 2025-02-17 22:21 | 2025-02-17 23:50 |  |  | Daniel Soto Sanchez | [7 empty] | NO ABRE | NO ABRE | 4 | 118 |  | 0.046 | 2025-02-17 23:52 | 2025-02-17 23:58 | 5.866666 | [8 empty] | 413 | 0.221 | 0.008 | 0.0019 | 0.0075 | 0.0046 | 1.1527 | 0.2389 | 0.0314 | 0.0052 | 0.2013 | 0.0005 | 0.0034 | 0.001 | 0.0347 | 0.003 | 0.0018 | 0.0006 | 0.031 | [5 empty] | 130 | [9 empty] | HE1-HO1-CC2 | [8 empty] | 57.5 |  |  |  | 81.08334 | 94.25 |  |  | DRI-Scrap | 81.08334 |  |  | AMEDC | 1.45 | 3.216666 | 115.8828 |  |  | No Disponible | No Disponible | 33 | 149
2025-02-17 | 2510545 | Calmado silicio | M695 | Jose Luis Sevilla Padilla | 202.78 | 216 | 1.309018 | 63 | 4.516663 | 76.71667 | 1.85 | 236.4 |  | 0.5 | 7.1 | 12.8 | 76 |  |  | 127.9 | 1644 | 632 | Free | 112 | 0.06386 | 0.00246 | 0.00588 | 1e-05 | 1e-05 | 111 | 30.237 | 19.072 | 10.069 | 30.617 | 4.027 | 1.585413 |  |  | 3406 |  | 351.6368 | 1655 |  | 230 | [11 empty] | 171 | 0.15451 | 1.0054 | 0.20236 | 0.00443 | 0.00479 | 0.02351 | 1e-05 | 1e-05 | [30 empty] | HO2 | Jose Manuel Urieta Perez | 20.88957 | 60.02083 | 61.46667 | 1573.9 | 1567.1 | 2025-02-18 02:42 | 2025-02-18 03:21 | 38.48333 |  |  | 456.75 |  |  |  |  | 403 | 298.2 | [6 empty] | 40 | 138 | [6 empty] | 20.2125 | [6 empty] | 7100 | 45.26 |  | 2025-02-18 02:40 | 2025-02-18 02:42 | 45.24429 | 10.99 | 10.99 | ABRE, DEFICIENTE | ABRE, DEFICIENTE | 213 | 0.2172 | 1.178 | 0.2331 | 0.0065 | 0.0028 | 0.0497 | 0.0064 | 0.0049 | 0.1833 | 0.0012 | 0.0041 | 0.0012 | 0.0373 | 0.0031 | 0.0011 | 0.0027 | 0.0033 | [11 empty] | 0 | [9 empty] | 0 | 0 | [35 empty] | 559.85 | 3391 | [8 empty] | 0.0494 | [11 empty] | Ca | 49.3151 |  | 2025-02-18 00:04 | 2025-02-18 01:07 |  |  | Daniel Soto Sanchez | [7 empty] | ABRE, NORMAL | ABRE, NORMAL | 12 | 72 |  | 0.065 | 2025-02-18 01:09 | 2025-02-18 01:14 | 5.183333 | [8 empty] | 413 | 0.218 | 0.0075 | 0.0015 | 0.0065 | 0.0048 | 1.1642 | 0.2474 | 0.0376 | 0.0048 | 0.1951 | 0.0005 | 0.0039 | 0.001 | 0.0378 | 0.0032 | 0.0019 | 0.0009 | 0.0365 | [5 empty] | 156 | [9 empty] | HE1-HO2-CC1 | [12 empty] | 72.11667 |  |  |  | DRI | 72.11667 |  |  | AMEDC | 1.416666 | 3.933333 | 118.0336 |  | 1.85 | No Disponible | No Disponible | 1303 | 243
2025-02-17 | 2510547 | Calmado silicio | M695 | Jose Luis Sevilla Padilla | 210.59 | 214.3 | 1.242845 | 73 | 129.4 | 212.3333 | 128.5833 | 230.3 |  | 1.1 | 7.1 | 14.9 | 706 |  |  | 147.6 | 1667 | 1171 | Free | 112 | 0.12207 | 0.00249 | 0.00729 | 1e-05 | 1e-05 | 111 | 31.224 | 21.007 | 10.959 | 28.007 | 4.116 | 1.486362 |  |  | 3403 |  | 330 | 1630 |  | 253 | [11 empty] | 171 | 0.1364 | 0.72739 | 0.05876 | 0.00357 | 0.00602 | 0.00923 | 1e-05 | 1e-05 | [30 empty] | HO1 | German Ricardo Dominguez A. | 61.41973 | 183.6706 | 183.9833 | 1542.3 | 1553.7 | 2025-02-18 13:07 | 2025-02-18 13:29 | 21.6 |  |  | 156.45 | 369 |  | 142.8 | 246.3502 | 1248 | 193.05 | [6 empty] | 40 | 138 | [6 empty] | 18 | 55 | [5 empty] | 22400 | 70.99 |  | 2025-02-18 13:09 | 2025-02-18 13:11 | 23.19042 | 73.86855 | 111.5923 | ABRE, NORMAL | ABRE, NORMAL | 214 | 0.2096 | 1.1759 | 0.2432 | 0.0064 | 0.0018 | 0.028 | 0.0059 | 0.0037 | 0.1878 | 0.0005 | 0.003 | 0.0018 | 0.0336 | 0.003 | 0.0011 | 0.0019 | 0.0028 | 211 | 54.974 | 3.11 | 5.947 | 0.935 | 0.327 | 23.265 | 17.67653 |  |  |  | 0 | [9 empty] | 0 | 0 | [35 empty] | 583.05 | 3481 | [8 empty] | 0.0271 | [14 empty] | 2025-02-18 03:41 | 2025-02-18 06:30 |  |  | Daniel Soto Sanchez | [7 empty] | ABRE, NORMAL | ABRE, NORMAL | 21 | 36 |  | 0.084 | 2025-02-18 06:31 | 2025-02-18 06:36 | 5.666666 | [8 empty] | 413 | 0.21 | 0.0064 | 0.001 | 0.0056 | 0.0031 | 1.1828 | 0.246 | 0.0248 | 0.0037 | 0.1945 | 0.0006 | 0.003 | 0.0015 | 0.0311 | 0.0029 | 0.0016 | 0.0008 | 0.0254 | [5 empty] | 390 | [9 empty] | HE1-HO2-HO2-HO1-CC1 | [12 empty] | 80.81667 |  |  |  | DRI | 80.81667 |  |  | AMEDC | 0.883333 | 2.15 | 118.1477 |  |  | No Disponible | No Disponible | 553 | 154
2025-02-17 | 2520421 | Calmado silicio | M695 | Jose Luis Cortez Galindo | 200 | 209.9 | 1.262144 | 98 | 6.766663 | 116.6333 | 4.483333 | 266.4 |  | 0.8 | 8.1 | 15.6 | 299 |  |  | 140.4 | 1686 | 934 | Free | 112 | 0.04616 | 0.00237 | 0.00681 | 1e-05 | 1e-05 | 111 | 28.373 | 18.541 | 9.229 | 34.377 | 3.939 | 1.530284 | 997.5 |  | 2290 |  | 341.4148 | 1334 | [13 empty] | 171 | 0.13401 | 0.97062 | 0.10901 | 0.00483 | 0.00414 | 0.03583 | 1e-05 | 1e-05 | [30 empty] | HO2 | Vincenzo Pano Di Sapio | 10.40613 | 42.44788 | 43.88333 | 1594.5 | 1573.4 | 2025-02-17 21:07 | 2025-02-17 21:37 | 30.63333 |  |  | 679.35 | 91 |  | 342.3 | 185.0182 | 968 | 296.1 | [6 empty] | 40 | 149.5 | [6 empty] | 21.8295 | [6 empty] | 3600 | 48.68 |  | 2025-02-17 21:08 | 2025-02-17 21:10 | 68.80908 | 8.3566 | 8.3566 | ABRE, NORMAL | ABRE, NORMAL | 212 | 0.2123 | 1.2004 | 0.2501 | 0.0084 | 0.002 | 0.0492 | 0.0051 | 0.0044 | 0.1864 | 0.0009 | 0.004 | 0.0011 | 0.0353 | 0.0031 | 0.0008 | 0.0036 | 0.0022 | 211 | 60.07 | 9.469 | 5.264 | 1.046 | 0.44 | 19.687 | 6.343859 |  |  |  | 0 | [9 empty] | 0 | 0 | [34 empty] | 137 | 610.05 | 4112 | [8 empty] | 0.0489 | [11 empty] | Ca | 9.309667 |  | 2025-02-17 18:25 | 2025-02-17 20:03 |  |  | Daniel Soto Sanchez | [7 empty] | ABRE, NORMAL | ABRE, NORMAL | 3 | 100 |  | 0.063 | 2025-02-17 20:05 | 2025-02-17 20:10 | 5.183333 | [8 empty] | 413 | 0.217 | 0.0104 | 0.0014 | 0.0053 | 0.0032 | 1.1549 | 0.2563 | 0.0347 | 0.0041 | 0.1994 | 0.0005 | 0.0038 | 0.001 | 0.0346 | 0.0028 | 0.0017 | 0.0006 | 0.0326 | [5 empty] | 156 | [9 empty] | HE2-HO2-CC2 | [8 empty] | 57.5 |  |  |  | 106.5333 |  |  |  | DRI | 106.5333 |  |  | AMEDC | 2.2 | 3.35 | 89.40883 |  |  | Disponible | No Disponible | 1717 | 101
2025-02-17 | 2520422 | Calmado silicio | M695 | Jose Luis Cortez Galindo | 200 | 205 | 1.216432 | 98 | 49.83333 | 156.3833 | 48.95 | 268.3 |  | 1.2 | 7.4 | 15.3 | 266 |  |  | 142.4 | 1689 | 918 | Free | 112 | 0.20371 | 0.00489 | 0.00774 | 1e-05 | 1e-05 | 111 | 32.098 | 21.813 | 10.645 | 23.003 | 4.574 | 1.471508 |  |  | 3509 |  | 331.1928 | 1372 | [52 empty] | HO2 | Jose Manuel Urieta Perez | 5.195317 | 26.61393 | 27.86667 | 1598 | 1560 | 2025-02-17 23:47 | 2025-02-18 00:06 | 18.58333 |  |  | 344.4 |  |  |  |  | 1006 | 142.8 | [6 empty] | 40 | 138 | [6 empty] | 20.2125 |  | 66 |  |  |  |  | 1800 | 28.17 |  | 2025-02-17 23:47 | 2025-02-17 23:49 | 63.50808 | 6.810166 | 6.810166 | ABRE, NORMAL | ABRE, NORMAL | 212 | 0.2157 | 1.1702 | 0.2226 | 0.0083 | 0.0038 | 0.0323 | 0.005 | 0.0043 | 0.1926 | 0.0007 | 0.0038 | 0.0012 | 0.0366 | 0.0031 | 0.0007 | 0.0029 | 0.0022 | [11 empty] | 0 | [9 empty] | 0 | 0 | [35 empty] | 579.8 | 4507 | [8 empty] | 0.0321 | [11 empty] | Ca | 19.8945 |  | 2025-02-17 20:44 | 2025-02-17 22:22 |  |  | Daniel Soto Sanchez | [7 empty] | ABRE, NORMAL | ABRE, NORMAL | 3 | 101 |  | 0.058 | 2025-02-17 22:41 | 2025-02-17 22:46 | 4.4 | [8 empty] | 413 | 0.221 | 0.0097 | 0.0019 | 0.0055 | 0.0026 | 1.1514 | 0.2368 | 0.0349 | 0.0045 | 0.2038 | 0.0005 | 0.0038 | 0.001 | 0.0315 | 0.0029 | 0.002 | 0.0008 | 0.0333 | [5 empty] | 156 | [9 empty] | HE2-HO2-CC2 | [7 empty] | 230 | 92 |  |  |  | 104.4167 |  |  |  | DRI | 104.4167 |  |  | AMEDC | 19.9 | 2.016666 | 85.20253 | 19 |  | No Disponible | No Disponible | 336 | 63
2025-02-17 | 2520423 | Calmado silicio | M695 | Abel Antonio Pano Di sapio | 210 | 207 | 1.282596 | 98 | 9.333336 | 113.7667 | 6.383333 | 264 |  | 0.7 | 8.5 | 17 | 53 |  |  | 145.4 | 1663 | 836 |  | 112 | 0.0968 | 0.0036 | 0.0102 | 0.0039 | 0.0011 | 111 | 30.554 | 19.877 | 10.376 | 31.117 | 3.945 | 1.537153 |  |  | 3001 |  |  | 1228 | [52 empty] | HO1 | Anna Gladis Tinoco Rangel | 14.86415 | 54.86305 | 55.33333 | 1601.9 | 1570.2 | 2025-02-18 02:09 | 2025-02-18 02:29 | 19.9 |  |  | 759.15 |  |  | 94.5 | 380.2584 | 1075 | 200.55 | [6 empty] | 40 | 161 | [6 empty] | 24 | 50 | [5 empty] | 5100 | 21.91 |  | 2025-02-18 02:07 | 2025-02-18 02:12 | 23.96148 | 15.40055 | 54.86305 | ABRE, NORMAL | ABRE, NORMAL | 213 | 0.2155 | 1.1819 | 0.2313 | 0.006 | 0.0017 | 0.0476 | 0.0057 | 0.0045 | 0.2046 | 0.0012 | 0.0033 | 0.0012 | 0.0346 | 0.0034 | 0.0009 | 0.0032 | 0.0044 | 211 | 60.122 | 13.81 | 5.55 | 0.756 | 0.402 | 16.144 | 4.353512 |  |  |  | 0 | [9 empty] | 0 | 0 | [34 empty] | 286 | 631.05 | 3877 | [8 empty] | 0.047 | [14 empty] | 2025-02-17 22:55 | 2025-02-18 00:33 |  |  | Daniel Soto Sanchez | [9 empty] | 21 | 35 |  | 0.066 | 2025-02-18 00:35 | 2025-02-18 00:40 | 4.6 | [8 empty] | 413 | 0.217 | 0.007 | 0.0008 | 0.0061 | 0.0068 | 1.1728 | 0.2515 | 0.0362 | 0.0042 | 0.2121 | 0.0005 | 0.0034 | 0.0011 | 0.0398 | 0.0035 | 0.0021 | 0.0009 | 0.0355 | [5 empty] | 130 | [9 empty] | HE2-HO1-CC1 | [7 empty] | 230 | 69 |  |  |  | 107.25 |  |  |  | DRI | 107.25 |  |  | AMEDC | 2.05 | 4.65 | 80.91978 |  |  |  |  | 737 | 90
2025-02-17 | 2520424 | Calmado silicio | M695 | Abel Antonio Pano Di sapio | 210 | 212.5 | 1.269243 | 89 | 13.91666 | 112.2 | 13.16667 | 252.9 |  | 0.8 | 8.3 | 16.9 |  |  |  | 131.8 | 1670 | 1154 |  | 112 | 0.204 | 0.002 | 0.0024 | 0.0001 | 0.001 | 111 | 31.396 | 20.306 | 10.126 | 28.65 | 4.43 | 1.546144 |  |  | 3501 |  | 344.4814 | 1353 | [13 empty] | 171 | 0.15208 | 0.98856 | 0.17932 | 0.00423 | 0.00496 | 0.03199 | 1e-05 | 1e-05 | [30 empty] | HO1 | German Ricardo Dominguez A. | 75.50246 | 234.2341 | 234.95 | 1556.7 | 1573 | 2025-02-18 11:10 | 2025-02-18 11:32 | 21.31667 |  |  | 468.3 |  |  |  | 218.7508 | 2224 | 379.05 | [6 empty] | 50 | 230 | [6 empty] | 42 | 175 | 22 |  |  |  | 110.21 | 27000 | 57.21 |  | 2025-02-18 10:50 | 2025-02-18 11:16 | 14.65457 | 19.99017 | 102.6879 | ABRE, NORMAL | ABRE, NORMAL | 214 | 0.2198 | 1.223 | 0.2623 | 0.0073 | 0.0016 | 0.0391 | 0.007 | 0.0045 | 0.2095 | 0.0005 | 0.005 | 0.0018 | 0.0375 | 0.0028 | 0.0016 | 0.0022 | 0.0096 | 211 | 56.657 | 6.646 | 7.223 | 0.612 | 0.283 | 22.951 | 8.524978 |  |  |  | 0 | [9 empty] | 0 | 0 | [34 empty] | 286 | 627.9 | 4087 | [8 empty] | 0.0378 | [14 empty] | 2025-02-18 00:58 | 2025-02-18 02:27 |  |  | Daniel Soto Sanchez | [9 empty] | 4 | 119 |  | 0.063 | 2025-02-18 02:27 | 2025-02-18 02:32 | 4.3 | [8 empty] | 413 | 0.228 | 0.0074 | 0.001 | 0.0066 | 0.0098 | 1.1939 | 0.2586 | 0.0321 | 0.0047 | 0.2118 | 0.0006 | 0.0047 | 0.0015 | 0.0356 | 0.0033 | 0.0017 | 0.0012 | 0.0313 | [5 empty] | 390 | [9 empty] | HE2-HO1-HO1-HO1-CC1 | [12 empty] | 97 |  |  |  | DRI | 97 |  |  | AMEDC | 0.6 | 3.7 | 81.88467 |  |  |  |  | 4444 | 111
2025-02-17 | 2530541 | Calmado silicio | M695 | Misael Medina Ramos | 210 | 204.4 | 1.230294 | 69 | 3.283333 | 80.85 |  | 271.4 |  | 0.6 | 8.2 | 15.3 | 22 |  |  | 135 | 1663 | 1205 | Free | 112 | 0.1106 | 0.0042 | 0.0093 | 0.0042 | 0.0009 | 111 | 28.656 | 18.811 | 9.849 | 31.698 | 4.481 | 1.523364 | 258.3 |  | 3294 |  | 334.2594 | 1589 | [13 empty] | 171 | 0.1705 | 1.0362 | 0.1729 | 0.0054 | 0.0082 | 0.0395 | 0.0051 | 0.0021 | [30 empty] | HO2 | Vincenzo Pano Di Sapio | 15.43405 | 41.91693 | 42.78333 | 1558.7 | 1556.8 | 2025-02-17 22:02 | 2025-02-17 22:17 | 14.98333 |  |  | 427.35 |  |  | 141.75 | 213.6398 | 820 | 174.3 | [6 empty] | 40 | 138 | [6 empty] | 20.2125 | [6 empty] | 5500 | 48.45 |  | 2025-02-17 22:01 | 2025-02-17 22:02 | 69.35145 | 5.884666 | 5.884666 | ABRE, NORMAL | ABRE, NORMAL | 212 | 0.2191 | 1.202 | 0.2458 | 0.0062 | 0.0018 | 0.0545 | 0.0059 | 0.0047 | 0.1921 | 0.0009 | 0.0037 | 0.0011 | 0.0379 | 0.0031 | 0.0009 | 0.0027 | 0.0046 | 211 | 58.091 | 10.745 | 5.288 | 0.743 | 0.248 | 19.771 | 5.406329 |  |  |  | 0 | [9 empty] | 0 | 0 | [34 empty] | 151 | 612.15 | 5182 | [8 empty] | 0.0534 | [11 empty] | Ca | 6.083883 |  | 2025-02-17 19:28 | 2025-02-17 20:37 |  |  | Daniel Soto Sanchez | [7 empty] | ABRE, NORMAL | ABRE, NORMAL | 4 | 117 |  | 0.057 | 2025-02-17 20:38 | 2025-02-17 20:43 | 5.333333 | [6 empty] | 204.75 |  | 413 | 0.219 | 0.0076 | 0.001 | 0.0062 | 0.005 | 1.1891 | 0.2617 | 0.0457 | 0.0044 | 0.2017 | 0.0005 | 0.0036 | 0.0012 | 0.0382 | 0.0033 | 0.002 | 0.0006 | 0.0453 | [5 empty] | 156 | [9 empty] | HE3-HO2-CC2 | [7 empty] | 253 | 11.5 |  |  |  | 77.26667 |  |  |  | DRI | 77.26667 |  |  | AMEDC | 1.3 | 2.933333 | 113.427 |  |  | No Disponible | No Disponible | 794 | 92
2025-02-17 | 2530544 | Calmado silicio | M695 | Roberto Carlos Palominos Contreras | 200 | 181.5 | 1.247742 | 73 | 10.71667 | 93.88333 | 9.033333 | 269.9 |  | 1.1 | 7 | 15.4 | 25 |  |  | 141.3 | 1676 | 840 | Free | 112 | 0.1106 | 0.0033 | 0.00555 | 1e-05 | 1e-05 | 111 | 31.639 | 21.352 | 11.049 | 28.625 | 4.005 | 1.481782 |  |  | 3555 |  | 342.437 | 1590 | [13 empty] | 171 | 0.1459 | 1.0306 | 0.2037 | 0.0072 | 0.0081 | 0.0742 | 0.0041 | 0.0031 | [30 empty] | HO1 | Anna Gladis Tinoco Rangel | 36.46622 | 128.0697 | 128.2 | 1576.8 | 1576.7 | 2025-02-18 04:31 | 2025-02-18 05:13 | 41.71667 |  |  | 304.5 |  |  |  |  | 458 | 307.65 | [6 empty] | 40 | 138 | [6 empty] | 24 | 160 | 16.5 |  |  |  |  | 12200 | 32.43 |  | 2025-02-18 04:30 | 2025-02-18 04:38 | 15.19329 | 89.06126 | 128.0697 | TARDA EN ABRIR, NORMAL | TARDA EN ABRIR, NORMAL | 213 | 0.2149 | 1.1805 | 0.2392 | 0.0078 | 0.0013 | 0.049 | 0.0042 | 0.0038 | 0.2003 | 0.001 | 0.0032 | 0.0012 | 0.0383 | 0.0033 | 0.0007 | 0.0026 | 0.0055 | 211 | 61.594 | 10.055 | 4.787 | 0.806 | 0.203 | 17.948 | 6.125709 |  |  |  | 0 | [9 empty] | 0 | 0 | [34 empty] | 284 | 617.4 | 4493 | [8 empty] | 0.0486 | [14 empty] | 2025-02-18 00:26 | 2025-02-18 01:39 |  |  | Daniel Soto Sanchez | [7 empty] | ABRE, NORMAL | ABRE, NORMAL | 22 | 19 |  | 0.086 | 2025-02-18 01:40 | 2025-02-18 01:46 | 5.85 | [8 empty] | 413 | 0.215 | 0.0089 | 0.0007 | 0.0046 | 0.0066 | 1.1588 | 0.2546 | 0.0368 | 0.0036 | 0.2168 | 0.0005 | 0.0032 | 0.0011 | 0.0355 | 0.0031 | 0.0015 | 0.0007 | 0.0363 | [5 empty] | 130 | [9 empty] | HE3-HO1-CC1 | [7 empty] | 230 | 57.5 |  |  |  | 82.2 |  |  |  | DRI | 82.2 |  |  | AMEDC | 0.55 | 3.35 | 109.1812 |  |  | No Disponible | No Disponible | 672 | 106
2025-02-17 | 2540473 | Calmado silicio | M695 | Hector Rico Martinez | 200 | 204 |  | 76 | 30.08334 | 115.2 | 23.31667 | 261.8 |  | 0.1 |  | 24 | 0 |  |  | 134 | 1667 | 1053 | Free | 112 | 0.05401 | 0.00382 | 0.00569 | 1e-05 | 1e-05 | [7 empty] | 170.1 |  | 3510 |  | 354.7034 | 1289 | [52 empty] | HO3 | Jose Mora Rodriguez | 13.78368 | 50.2135 | 50.21667 | 1580 | 1561.1 | 2025-02-17 22:21 | 2025-02-17 22:55 | 33.46667 | [5 empty] | 81.9 | 48.0434 | 847 | 234.15 | [14 empty] | 18.06 | 30.2 | [5 empty] | 0 | 42.3 |  | 2025-02-17 22:12 | 2025-02-17 22:24 | 50.54417 | 5.988217 | 5.988217 | ABRE, NORMAL | ABRE, NORMAL | 213 | 0.2119 | 1.2045 | 0.2545 | 0.0074 | 0.0026 | 0.0444 | 0.0057 | 0.0043 | 0.2376 | 0.0005 | 0.0037 | 0.0015 | 0.0352 | 0.0023 | 0.0008 | 0.0041 | 0.0031 | [11 empty] | 0 | [9 empty] | 0 | 0 | [35 empty] | 674.1 | 5173 | [8 empty] | 0.0437 | [11 empty] | Ca | 10.1666 |  | 2025-02-17 19:42 | 2025-02-17 21:23 |  |  | Daniel Soto Sanchez | [7 empty] | ABRE, NORMAL | ABRE, NORMAL | 21 | 34 |  |  | 2025-02-17 21:25 | 2025-02-17 21:31 | 5.783333 | [8 empty] | 413 | 0.222 | 0.0075 | 0.0012 | 0.0052 | 0.0033 | 1.1831 | 0.2519 | 0.0371 | 0.0042 | 0.2361 | 0.0005 | 0.0035 | 0.0012 | 0.0353 | 0.0023 | 0.0034 | 0.0006 | 0.0363 | [5 empty] | 130 | [9 empty] | HE4-HO3-CC2 | [6 empty] | 0.283333 | [5 empty] | 83.85 |  |  |  | DRI | 83.85 |  |  | AMEDC | 1.316666 | 2.066666 | 104.7241 |  |  | No Disponible | No Disponible | 85 | 67
2025-02-17 | 2540474 | Calmado silicio | M695 | Hector Rico Martinez | 200 | 214 | 1.172421 | 81 | 55.91667 | 144.8167 | 51.01667 | 255.6 |  | 0.8 |  | 24.8 | 0 |  |  | 139.2 | 1643 | 806 | Free | 112 | 0.04763 | 0.0028 | 0.00465 | 1e-05 | 1e-05 | 111 | 26.825 | 19.112 | 11.749 | 33.051 | 3.768 | 1.403569 | 720.3 | 290 |  |  | 346.5258 | 1282 |  | 23 | [50 empty] | HO3 | Jose Mora Rodriguez | 20.65047 | 70.51656 | 70.56667 | 1625.5 | 1557.9 | 2025-02-18 01:05 | 2025-02-18 01:29 | 24 | 4 | 4 | 2651.25 | 68 |  | 665.7 | 112.442 | 892 | 590.1 | [7 empty] | 161 | [6 empty] | 34.44 | [6 empty] | 0 | 101.9 |  | 2025-02-18 01:09 | 2025-02-18 01:10 | 86.70303 | 7.798816 | 7.798816 | ABRE, DEFICIENTE | ABRE, DEFICIENTE | 212 | 0.2099 | 1.1622 | 0.2198 | 0.0071 | 0.0021 | 0.0541 | 0.0048 | 0.004 | 0.2069 | 0.0008 | 0.0039 | 0.0016 | 0.0395 | 0.003 | 0.0012 | 0.0033 | 0.0051 | [11 empty] | 0 | [9 empty] | 0 | 0 | [35 empty] | 694.05 | 4501 | [8 empty] | 0.0529 | [11 empty] | Ca | 20.29683 |  | 2025-02-17 21:35 | 2025-02-17 23:49 |  |  | Daniel Soto Sanchez | [7 empty] | ABRE, NORMAL | ABRE, NORMAL | 6 | 105 |  | 0.069 | 2025-02-17 23:50 | 2025-02-17 23:55 | 5.75 | [8 empty] | 413 | 0.217 | 0.0088 | 0.0013 | 0.0056 | 0.0055 | 1.1615 | 0.2342 | 0.0418 | 0.0044 | 0.2174 | 0.0005 | 0.0037 | 0.0012 | 0.0384 | 0.003 | 0.0025 | 0.001 | 0.0403 | [5 empty] | 130 | [9 empty] | HE4-HO3-CC2 | [6 empty] | 0.35 | [5 empty] | 90 |  |  |  | DRI | 90 |  |  | AMEDC | 0.616666 | 3.25 | 103.1556 |  |  | No Disponible | No Disponible | 498 | 68
2025-02-17 | 2540475 | Calmado silicio | M695 | Hector Rico Martinez | 200 | 218 | 1.178604 | 80 | 40.28333 | 129.3333 | 37.8 | 256.6 |  | 0.8 |  | 24.7 | 0 |  |  | 135.9 | 1626 | 536 | Free | 112 | 0.03503 | 0.00362 | 0.00535 | 1e-05 | 1e-05 | 111 | 29.603 | 21.13 | 13.209 | 27.568 | 3.987 | 1.400994 | 147 |  | 3495 |  | 279.0606 | 1289 |  | 207 | [50 empty] | HO3 | German Gonzalez Miranda | 27.05483 | 75.52522 | 75.55 | 1585.9 | 1573 | 2025-02-18 03:23 | 2025-02-18 04:15 | 52.16666 |  |  | 294 |  |  |  |  | 555 | 204.75 | [6 empty] | 40 | 172.5 | [6 empty] | 16.275 | 30.2 | 88 |  |  |  |  | 0 | 66.10001 |  | 2025-02-18 03:22 | 2025-02-18 03:24 | 52.51227 | 10.39793 | 10.39793 | ABRE, NORMAL | ABRE, NORMAL | 213 | 0.2177 | 1.1685 | 0.2211 | 0.0076 | 0.0021 | 0.0526 | 0.0037 | 0.0035 | 0.2026 | 0.0007 | 0.0034 | 0.0013 | 0.0321 | 0.003 | 0.0008 | 0.0031 | 0.0033 | [11 empty] | 0 | [9 empty] | 0 | 0 | [35 empty] | 666.75 | 4655 | [8 empty] | 0.0525 | [11 empty] | Ca | 2.1665 |  | 2025-02-18 00:08 | 2025-02-18 01:59 |  |  | Daniel Soto Sanchez | [7 empty] | ABRE, NORMAL | ABRE, NORMAL | 13 | 37 |  | 0.076 | 2025-02-18 01:59 | 2025-02-18 02:05 | 5.666666 | [8 empty] | 413 | 0.219 | 0.0085 | 0.0013 | 0.0047 | 0.0049 | 1.1554 | 0.2372 | 0.0398 | 0.0039 | 0.2092 | 0.0005 | 0.0041 | 0.0013 | 0.042 | 0.003 | 0.0019 | 0.0009 | 0.0391 | [5 empty] | 130 | [9 empty] | HE4-HO3-CC1 | [6 empty] | 0.433333 | [5 empty] | 88.06667 |  |  |  | DRI | 88.06667 |  |  | AMEDC | 0.233333 | 2.4 | 103.1129 |  |  | No Disponible | No Disponible | 134 | 63
2025-02-17 | 2540476 | Calmado silicio | M695 | Hector Rico Martinez | 200 | 201.03 |  | 76 | 24.98333 | 109.0667 | 16.51667 | 255.7 |  | 0.5 |  | 24.6 | 0 |  |  | 130 | 1669 | 681 | Free | 112 | 0.0898 | 0.0054 | 0.0075 | 0.0032 | 0.0009 | [7 empty] | 138.6 |  | 3548 |  | 282.1272 | 1294 |  | 230 | [50 empty] | HO3 | German Gonzalez Miranda | 37.57417 | 99.73967 | 99.81667 | 1576.4 | 1571.3 | 2025-02-18 05:34 | 2025-02-18 06:04 | 30.15 |  |  |  | 107 |  |  |  | 525 | 298.2 | [6 empty] | 40 | 161 | [6 empty] | 15.855 | 67.5 | 88 |  |  |  |  | 0 | 75.8 |  | 2025-02-18 05:36 | 2025-02-18 05:37 | 45.59871 | 9.303166 | 9.303166 | ABRE, NORMAL | ABRE, NORMAL | 213 | 0.2167 | 1.1611 | 0.2282 | 0.0066 | 0.0016 | 0.0367 | 0.0037 | 0.0031 | 0.168 | 0.0009 | 0.0033 | 0.0012 | 0.0363 | 0.0031 | 0.0008 | 0.0036 | 0.0045 | [11 empty] | 0 | [9 empty] | 0 | 0 | [35 empty] | 523.95 | 5617 | [8 empty] | 0.0366 | [11 empty] | Ca | 7.6661 |  | 2025-02-18 02:10 | 2025-02-18 03:44 |  |  | Daniel Soto Sanchez | [7 empty] | ABRE, NORMAL | ABRE, NORMAL | 27 | 1 |  |  | 2025-02-18 03:48 | 2025-02-18 03:54 | 5.75 | [8 empty] | 413 | 0.22 | 0.0086 | 0.001 | 0.0042 | 0.0051 | 1.1612 | 0.2474 | 0.0348 | 0.0034 | 0.1862 | 0.0005 | 0.0036 | 0.0013 | 0.0378 | 0.0032 | 0.0025 | 0.0011 | 0.0343 | [5 empty] | 130 |  |  |  | 17 | [5 empty] | HE4-HO3-CC1 | [6 empty] | 0.683333 | [5 empty] | 84.86667 |  |  |  | DRI | 84.86667 |  |  | AMEDC | 3.666666 | 3.116666 | 102.6234 |  |  | No Disponible | No Disponible | 423 | 90
2025-02-17 | 2540477 | Calmado silicio | M695 | Hector Rico Martinez | 200 | 216.3 | 1.216008 | 76 | 51.16666 | 136.05 | 48.4 | 256.6 |  | 0.8 |  | 24.1 | 0 |  |  | 132.2 | 1659 | 724 | Free | 112 | 0.05893 | 0.00372 | 0.0053 | 1e-05 | 1e-05 | 111 | 28.592 | 19.472 | 12.665 | 27.114 | 4.041 | 1.468365 | 115.5 |  | 3548 |  | 286.216 | 1294 |  | 253 | [50 empty] | HO3 | Juan Carlos Farias Martinez | 76.9246 | 340.4043 | 142.9667 | 1565.6 | 1559.5 | 2025-02-18 12:00 | 2025-02-18 12:30 | 29.56667 |  |  |  | 161 |  |  | 117.553 | 620 | 199.5 | [6 empty] | 40 | 138 | [6 empty] | 15.225 |  | 27.5 |  |  |  |  | 0 | 88.5 |  | 2025-02-18 12:03 | 2025-02-18 12:09 | 15.5991 | 8.321333 | 8.321333 | ABRE, NORMAL | ABRE, NORMAL | 214 | 0.22578 | 1.1922 | 0.2605 | 0.0071 | 0.0019 | 0.0444 | 0.0051 | 0.0039 | 0.2078 | 0.0005 | 0.0037 | 0.0016 | 0.0388 | 0.0031 | 0.0017 | 0.003 | 0.004 | [11 empty] | 0 | [9 empty] | 0 | 0 | [35 empty] | 616.25 | 5612 | [8 empty] | 0.044 | [11 empty] | Ca | 34.39333 |  | 2025-02-18 04:05 | 2025-02-18 06:03 |  |  | Daniel Soto Sanchez | [7 empty] | ABRE, NORMAL | ABRE, NORMAL | 12 | 73 |  | 0.069 | 2025-02-18 06:04 | 2025-02-18 06:10 | 5.616666 | [8 empty] | 413 | 0.23 | 0.007 | 0.001 | 0.005 | 0.0042 | 1.1823 | 0.2647 | 0.0348 | 0.0036 | 0.2058 | 0.0005 | 0.0036 | 0.0017 | 0.0343 | 0.0032 | 0.0019 | 0.0014 | 0.0335 | [15 empty] | HE4-HO3-HO3-CC1 | [6 empty] | 1.733333 |  | 46 |  |  |  | 85.03333 |  |  |  | DRI | 85.03333 |  |  | AMEDC | 1.383333 | 3.416666 | 105.541 |  |  | No Disponible | No Disponible | 1115 | 107
2025-02-18 | 2510551 | Calmado silicio | M695 | Edgar Antonio Perez Pelayo | 187.04 | 216 | 1.29171 | 80 | 48.36667 | 133.9833 | 50.28333 | 264 |  | 0.3 | 9 | 18.3 |  |  |  | 160.7 | 1714 | 676 | Free | 112 | 0.59448 | 0.00407 | 0.0051 | 1e-05 | 1e-05 | 111 | 28.406 | 17.966 | 11.377 | 31.255 | 4.025 | 1.581098 |  |  | 3703 |  | 363.9032 | 1460 | [13 empty] | 171 | 0.12275 | 1.01066 | 0.20203 | 0.00655 | 0.005 | 0.09263 | 1e-05 | 1e-05 | [30 empty] | HO1 | Armando Barajas Rodriguez | 9.53115 | 63.9725 | 64.05 | 1601.1 | 1563.3 | 2025-02-18 17:53 | 2025-02-18 18:14 | 20.5 |  |  | 328.65 |  |  |  |  | 815 | 336 |  | 80 |  |  |  |  | 40 | 207 | [6 empty] | 22 | [6 empty] | 3100 | 29.67 |  | 2025-02-18 17:59 | 2025-02-18 18:04 | 27.82758 | 14.327 | 63.9725 | TARDA EN ABRIR, DEFICIENTE | TARDA EN ABRIR, DEFICIENTE | 214 | 0.2197 | 1.1773 | 0.2383 | 0.0087 | 0.0035 | 0.0469 | 0.0051 | 0.0045 | 0.2143 | 0.0013 | 0.0038 | 0.0014 | 0.0368 | 0.0031 | 0.0007 | 0.0024 | 0.0042 | 211 | 64.067 | 9.734 | 4.533 | 1.701 | 0.672 | 14.553 | 6.581775 |  |  |  | 0 | [9 empty] | 0 | 0 | [35 empty] | 623.7 | 4070 | [8 empty] | 0.0451 | [14 empty] | 2025-02-18 14:46 | 2025-02-18 16:35 |  |  | Daniel Soto Sanchez | [7 empty] | ABRE, NORMAL | NO ABRE | 3 | 103 |  | 0.045 | 2025-02-18 16:38 | 2025-02-18 16:46 | 7.716666 | [8 empty] | 413 | 0.221 | 0.0095 | 0.0026 | 0.0056 | 0.0048 | 1.1602 | 0.2524 | 0.0384 | 0.0044 | 0.2179 | 0.0005 | 0.0042 | 0.0018 | 0.042 | 0.0029 | 0.0016 | 0.0012 | 0.0373 | [15 empty] | HE1-HO1-CC1 | [8 empty] | 161 |  |  |  | 99 | 105.8167 |  |  | DRI | 99 |  |  | AMEDC | 2.95 | 11.28333 | 117.4549 | 2.783333 | 6.816666 | Disponible | No Disponible | 587 | 127
2025-02-18 | 2520427 | Calmado silicio | M695 | Alejandro Vargas Duarte | 200 | 205 | 1.330403 | 101 | 3.383331 | 113.4833 | 1.85 | 269.7 |  | 0.5 | 7.6 | 15.7 | 204 |  |  | 154.6 | 1653 | 1000 | Free | 112 | 0.09065 | 0.00195 | 0.00554 | 1e-05 | 1e-05 | 111 | 27.546 | 17.048 | 9.011 | 37.501 | 3.657 | 1.615791 |  |  | 3506 |  | 326.0818 | 1359 | [13 empty] | 171 | 0.13108 | 0.98164 | 0.13649 | 0.00432 | 0.00483 | 0.00998 | 1e-05 | 1e-05 | [30 empty] | HO1 | German Ricardo Dominguez A. | 24.72297 | 87.5955 | 87.73333 | 1601.3 | 1567.3 | 2025-02-18 14:45 | 2025-02-18 15:22 | 36.95 |  |  | 497.7 |  |  | 152.25 | 203.4178 | 743 | 183.75 | [6 empty] | 40 | 138 | [6 empty] | 18 |  | 22 |  |  |  |  | 8000 | 28.67 |  | 2025-02-18 14:47 | 2025-02-18 14:48 | 19.638 | 26.9666 | 87.5955 | ABRE, DEFICIENTE | ABRE, DEFICIENTE | 214 | 0.2132 | 1.2177 | 0.2657 | 0.0084 | 0.0028 | 0.0396 | 0.0059 | 0.0042 | 0.1971 | 0.0006 | 0.0036 | 0.0022 | 0.0338 | 0.0033 | 0.0014 | 0.0024 | 0.0017 | 211 | 50.981 | 10.103 | 7.169 | 0.726 | 0.36 | 21.535 | 5.046125 |  |  |  | 0 | [9 empty] | 0 | 0 | [35 empty] | 600.6 | 3891 | [8 empty] | 0.0385 | [14 empty] | 2025-02-18 11:05 | 2025-02-18 12:46 |  |  | Daniel Soto Sanchez | [7 empty] | ABRE, NORMAL | ABRE, NORMAL | 6 | 108 |  | 0.048 | 2025-02-18 12:48 | 2025-02-18 12:52 | 4.783333 | [8 empty] | 413 | 0.213 | 0.0081 | 0.0013 | 0.0056 | 0.0024 | 1.2021 | 0.2639 | 0.0334 | 0.004 | 0.2005 | 0.0005 | 0.0035 | 0.0019 | 0.0346 | 0.0031 | 0.0018 | 0.0011 | 0.0328 | [5 empty] | 130 | [9 empty] | HE2-HO1-CC1 | [7 empty] | 230 |  |  |  |  | 110.2167 |  |  |  | DRI | 110.2167 |  |  | AMEDC | 1.85 | 4.433333 | 84.62212 |  | 1.85 | Disponible | No Disponible | 1277 | 402
2025-02-18 | 2530547 | Calmado silicio | M695 | Jose Luis Vivar Agapito | 210 | 202.1 | 1.183724 | 84 | 198.75 | 293.8 | 199.75 | 249.7 |  | 1.4 | 8.2 | 17 | 23 |  |  | 148.1 | 1672 | 1132 | Free | 112 | 0.0425 | 0.0027 | 0.0079 | 0.0028 | 0.0015 | 111 | 28.407 | 19.847 | 12.531 | 27.177 | 4.151 | 1.431299 |  |  | 3479 |  | 321.993 | 1590 | [13 empty] | 171 | 0.1746 | 1.0318 | 0.1908 | 0.0054 | 0.0089 | 0.0525 | 0.0044 | 0.0022 | [30 empty] | HO2 | Manuel Alejandro Ramirez Solano | 19.23368 | 45.35643 | 45.5 | 1564.2 | 1563.5 | 2025-02-18 13:48 | 2025-02-18 14:27 | 38.93333 |  |  | 295.05 |  |  | 87.15 | 84.8426 | 407 | 176.4 | [6 empty] | 40 | 149.5 | [6 empty] | 22.638 | 58.674 | [5 empty] | 6400 | 33.12 |  | 2025-02-18 13:49 | 2025-02-18 13:52 | 43.81297 | 8.564834 | 8.564834 | ABRE, NORMAL | ABRE, NORMAL | 212 | 0.2146 | 1.1882 | 0.2474 | 0.0049 | 0.0019 | 0.0466 | 0.0044 | 0.004 | 0.2064 | 0.0008 | 0.0038 | 0.0014 | 0.0394 | 0.0032 | 0.0009 | 0.0027 | 0.0027 | [11 empty] | 0 | [9 empty] | 0 | 0 | [35 empty] | 615.3 | 6517 | [8 empty] | 0.046 | [11 empty] | Ca | 4.752883 |  | 2025-02-18 11:12 | 2025-02-18 11:42 |  |  | Daniel Soto Sanchez | [7 empty] | ABRE, NORMAL | ABRE, NORMAL | 27 | 3 |  | 0.078 | 2025-02-18 11:42 | 2025-02-18 11:48 | 5.4 | [8 empty] | 413 | 0.217 | 0.0065 | 0.001 | 0.0049 | 0.0031 | 1.1766 | 0.2609 | 0.0335 | 0.004 | 0.2142 | 0.0005 | 0.0038 | 0.0015 | 0.0364 | 0.0031 | 0.0017 | 0.0011 | 0.033 | [5 empty] | 130 | [9 empty] | HE3-HO2-CC1 | [6 empty] | 245.9167 | 276 |  |  |  |  | 94.08334 |  |  |  | DRI | 94.08334 |  |  | AMEDC | 0.65 | 4.683333 | 86.67242 |  |  | No Disponible | No Disponible | 104 | 62
2025-02-18 | 2530549 | Calmado silicio | M695 | Jose Luis Vivar Agapito | 210 | 211.7 |  | 63 | 3.283333 | 74.8 |  | 239.9 |  | 0.5 | 7.3 | 14.9 | 27 |  |  | 120.2 | 1645 | 849 | Free | 112 | 0.1066 | 0.0031 | 0.0106 | 0.0044 | 0.0019 | [9 empty] | 3445 |  | 332.215 | 1585 | [13 empty] | 171 | 0.18 | 0.9927 | 0.2136 | 0.0058 | 0.0096 | 0.0464 | 0.0056 | 0.0009 | [30 empty] | HO2 | Vincenzo Pano Di Sapio | 19.14863 | 49.47805 | 55.95 | 1553.3 | 1566.7 | 2025-02-18 16:32 | 2025-02-18 17:13 | 41.48333 |  |  |  | 437 |  | 64.05 | 166.6186 | 967 | 204.75 | [6 empty] | 40 | 138 | [6 empty] | 20.2125 | [6 empty] | 6500 | 41.5 |  | 2025-02-18 16:31 | 2025-02-18 16:32 | 50.32535 | 5.543 | 5.543 | ABRE, NORMAL | ABRE, NORMAL | 212 | 0.2156 | 1.1801 | 0.2438 | 0.0057 | 0.002 | 0.0498 | 0.0056 | 0.0047 | 0.1829 | 0.0007 | 0.0041 | 0.0013 | 0.0367 | 0.0027 | 0.0008 | 0.0033 | 0.0043 | 211 | 60.64 | 9.298 | 5.354 | 0.758 | 0.227 | 19.361 | 6.521832 |  |  |  | 0 | [9 empty] | 0 | 0 | [34 empty] | 161 | 607.95 | 4907 | [8 empty] | 0.0495 | [11 empty] | Ca | 9.674883 |  | 2025-02-18 13:43 | 2025-02-18 14:46 |  |  | Daniel Soto Sanchez | [7 empty] | ABRE, NORMAL | ABRE, NORMAL | 13 | 40 |  |  | 2025-02-18 14:46 | 2025-02-18 14:51 | 5.1 | [8 empty] | 413 | 0.22 | 0.0068 | 0.0014 | 0.0059 | 0.0047 | 1.1736 | 0.2609 | 0.0432 | 0.0042 | 0.1898 | 0.0005 | 0.0042 | 0.0019 | 0.0371 | 0.0032 | 0.0025 | 0.001 | 0.0428 | [5 empty] | 156 | [9 empty] | HE3-HO2-CC1 | [7 empty] | 253 | 11.5 |  |  |  | 71.73333 |  |  |  | DRI | 71.73333 |  |  | AMEDC | 0.2 | 3.633333 | 126.2612 |  |  | No Disponible | No Disponible | 92 | 60
2025-02-18 | 2540480 | Calmado silicio | M695 | Daniel Hernandez Nicolas | 210 | 205 | 1.349943 | 88 | 130.5167 | 229.9333 | 121.2833 | 273 |  | 1.1 |  | 27.5 | 0 |  |  | 145.1 | 1640 | 639 |  | 112 | 0.04184 | 0.00193 | 0.00522 | 1e-05 | 1e-05 | 111 | 30.668 | 18.95 | 10.035 | 32.057 | 3.768 | 1.618364 |  |  | 3909 |  | 326.0818 | 1583 | [52 empty] | HO3 | Juan Carlos Farias Martinez | 31.483 | 90.2775 | 90.4 | 1540 | 1568.8 | 2025-02-18 15:37 | 2025-02-18 16:17 | 39.96667 | [6 empty] | 62.3542 | 315 | 247.8 | [6 empty] | 40 | 161 | [6 empty] | 20.16 | 52.2 | [5 empty] | 0 | 73.7 |  | 2025-02-18 15:27 | 2025-02-18 15:38 | 48.98231 | 6.911883 | 6.911883 | ABRE, NORMAL | ABRE, NORMAL | 213 | 0.2076 | 1.2451 | 0.2926 | 0.0069 | 0.0023 | 0.044 | 0.005 | 0.0038 | 0.2005 | 0.0005 | 0.0038 | 0.0024 | 0.0371 | 0.0029 | 0.0015 | 0.0032 | 0.0044 | [11 empty] | 0 | [9 empty] | 0 | 0 | [35 empty] | 615.3 | 5798 | [8 empty] | 0.0427 | [11 empty] | Ca | 10.16672 |  | 2025-02-18 12:05 | 2025-02-18 13:54 |  |  | Daniel Soto Sanchez | [9 empty] | 11 | 17 |  | 0.073 | 2025-02-18 13:57 | 2025-02-18 14:03 | 5.65 | [8 empty] | 413 | 0.222 | 0.007 | 0.0009 | 0.0045 | 0.0048 | 1.2319 | 0.2894 | 0.031 | 0.0036 | 0.1981 | 0.0005 | 0.0037 | 0.0022 | 0.0395 | 0.0031 | 0.0019 | 0.0008 | 0.0304 | [5 empty] | 156 | [9 empty] | HE4-HO3-CC1 | [7 empty] | 207 | 115 |  |  |  | 97.8 |  |  |  | DRI | 97.8 |  |  | AMEDC | 3.233333 | 4.15 | 100.7436 |  |  |  |  | 132 | 74
2025-02-18 | 2540482 | Calmado silicio | M695 | Ruben Angel Junior Soria Arellano | 210 | 199.9 | 1.139957 | 69 | 21.31667 | 98.18333 | 15.53333 | 250 |  | 0.7 |  | 21.6 | 0 |  |  | 121.2 | 1668 | 808 | Free | 112 | 0.09566 | 0.00577 | 0.00761 | 1e-05 | 1e-05 | 111 | 30.935 | 22.106 | 16.371 | 18.855 | 5.031 | 1.399394 |  |  | 3636 |  | 359.8144 | 1600 | [52 empty] | HO3 | Beth Nicole Ballesteros Torres | 8.680317 | 39.36 | 39.43333 | 1602.9 | 1569.3 | 2025-02-18 18:38 | 2025-02-18 19:15 | 36.78333 |  |  | 141.75 |  |  |  | 57.2432 | 398 | 569.1 | [6 empty] | 40 | 184 | [6 empty] | 16.38 | [6 empty] | 0 | 70.8 |  | 2025-02-18 18:34 | 2025-02-18 18:40 | 107.9268 | 10.836 | 10.836 | ABRE, NORMAL | ABRE, NORMAL | 214 | 0.2213 | 1.2386 | 0.2837 | 0.0084 | 0.003 | 0.0444 | 0.0064 | 0.0045 | 0.2098 | 0.0006 | 0.0042 | 0.0021 | 0.0339 | 0.0028 | 0.002 | 0.0023 | 0.005 | [11 empty] | 0 | [9 empty] | 0 | 0 | [35 empty] | 627.9 | 5931 | [8 empty] | 0.0433 | [11 empty] | Ca | 26.7386 |  | 2025-02-18 16:26 | 2025-02-18 17:36 |  |  | Daniel Soto Sanchez | [7 empty] | ABRE, NORMAL | ABRE, NORMAL | 11 | 18 |  | 0.054 | 2025-02-18 17:52 | 2025-02-18 17:56 | 4.866666 | [8 empty] | 413 | 0.222 | 0.0091 | 0.002 | 0.0058 | 0.0063 | 1.2193 | 0.279 | 0.0391 | 0.0042 | 0.2143 | 0.0005 | 0.004 | 0.0016 | 0.0398 | 0.0031 | 0.0015 | 0.0011 | 0.036 | [5 empty] | 130 | [9 empty] | HE4-HO3-CC1 | [7 empty] | 207 | 69 |  |  |  | 76.7 |  |  |  | DRI | 76.7 |  |  | AMEDC | 15.61667 | 2.833333 | 108.7949 | 15.53333 |  | No Disponible | No Disponible | 188 | 59
2025-02-21 | 2510573 | Calmado silicio | M695 | Cesar Nuñez Acevedo | 209.02 | 211.7 | 1.335559 | 105 | 1333.6 | 1474.5 | 1330.983 | 300.3 |  | 0.4 | 7.7 | 20.1 |  |  |  | 172.6 | 1677 | 827 | Free | 112 | 0.04205 | 0.00559 | 0.00996 | 1e-05 | 1e-05 | 111 | 32.8 | 20.174 | 11.399 | 24.326 | 4.385 | 1.625855 |  |  | 3509 |  | 347.548 | 1228 | [13 empty] | 171 | 0.11696 | 0.83366 | 0.19092 | 0.00978 | 0.00914 | 0.03068 | 1e-05 | 1e-05 | [30 empty] | HO3 | Jose Mora Rodriguez | 23.5 | 78.74333 | 78.8 | 1563.9 | 1572.3 | 2025-02-21 10:59 | 2025-02-21 11:39 | 40.25 |  |  | 443.1 |  |  |  | 102.22 | 325 | 138.6 | [6 empty] | 40 | 138 | [6 empty] | 16.17 | 46.8 | 38.5 |  |  |  |  | 0 | 56 |  | 2025-02-21 10:57 | 2025-02-21 11:06 | 42.67028 | 7.5796 | 7.5796 | ABRE, NORMAL | ABRE, NORMAL | 212 | 0.2077 | 1.1741 | 0.2691 | 0.0114 | 0.0024 | 0.0451 | 0.0061 | 0.0042 | 0.1925 | 0.0005 | 0.005 | 0.0019 | 0.0378 | 0.0031 | 0.001 | 0.0025 | 0.004 | [11 empty] | 0 | [9 empty] | 0 | 0 | [35 empty] | 599.55 | 4863 | [8 empty] | 0.0438 | [11 empty] | Ca | 13.5001 |  | 2025-02-21 06:29 | 2025-02-21 09:03 |  |  | Daniel Soto Sanchez | [7 empty] | NO ABRE | NO ABRE | 26 | 74 |  | 0.07 | 2025-02-21 09:04 | 2025-02-21 09:11 | 6.95 | [8 empty] | 413 | 0.223 | 0.0118 | 0.001 | 0.0059 | 0.0043 | 1.1912 | 0.2707 | 0.0362 | 0.0042 | 0.2012 | 0.0007 | 0.0048 | 0.0017 | 0.038 | 0.0033 | 0.0016 | 0.0006 | 0.0358 | [5 empty] | 130 | [9 empty] | HE1-HO3-CC1 | [7 empty] | 322 | 69 |  |  |  | 115.0167 |  |  |  | DRI | 115.0167 |  |  | AMEDC | 1.6 | 3.066666 | 96.28241 |  |  | No Disponible | No Disponible | 961 | 125
2025-02-21 | 2510574 | Calmado silicio | M695 | Cesar Nuñez Acevedo | 197.28 | 202.8 | 1.264433 | 70 | 21.13333 | 101.3 | 17.36667 | 200.7 | 60 | 0.7 | 6.5 | 12.4 |  |  |  | 135 | 1658 | 793 | Free | 112 | 0.1307 | 0.0053 | 0.0093 | 0.0064 | 0.0009 | 111 | 30.794 | 19.848 | 12.013 | 24.356 | 4.506 | 1.551491 |  |  | 3501 |  | 342.437 | 1233 | [13 empty] | 171 | 0.0969 | 1.0154 | 0.2515 | 0.0074 | 0.0089 | 0.0569 | 0.0069 | 0.002 | [30 empty] | HO2 | Manuel Alejandro Ramirez Solano | 31.1155 | 101.0353 | 93.96667 | 1542.7 | 1566.1 | 2025-02-21 13:08 | 2025-02-21 13:36 | 28.05 |  |  | 391.65 |  |  | 64.05 |  | 756 | 204.75 | [6 empty] | 40 | 149.5 | [6 empty] | 17.787 | 150.876 | [5 empty] | 6300 | 76 |  | 2025-02-21 13:11 | 2025-02-21 13:13 | 45.13276 | 9.869933 | 9.869933 | ABRE, NORMAL | ABRE, NORMAL | 213 | 0.2182 | 1.1984 | 0.2305 | 0.0069 | 0.0022 | 0.0442 | 0.006 | 0.0051 | 0.1822 | 0.0019 | 0.0037 | 0.0014 | 0.033 | 0.003 | 0.0007 | 0.0027 | 0.0046 | [11 empty] | 0 | [9 empty] | 0 | 0 | [35 empty] | 597.45 | 3201 | [8 empty] | 0.0441 | [11 empty] | Ca | 12.51927 |  | 2025-02-21 09:32 | 2025-02-21 10:43 |  |  | Daniel Soto Sanchez | [7 empty] | ABRE, DEFICIENTE | ABRE, DEFICIENTE | 6 | 121 |  | 0.046 | 2025-02-21 10:45 | 2025-02-21 10:52 | 6.433333 | [8 empty] | 413 | 0.223 | 0.0091 | 0.0017 | 0.0063 | 0.0052 | 1.1897 | 0.2482 | 0.0348 | 0.0045 | 0.1962 | 0.0013 | 0.0038 | 0.0015 | 0.0377 | 0.0031 | 0.0019 | 0.0006 | 0.0341 | [5 empty] | 260 | [9 empty] | HE1-HO3-HO2-CC1 | [7 empty] | 299 | 46 |  |  |  | 101.0333 | 118.4 |  |  | DRI-Scrap | 101.0333 |  |  | AMEDC | 1.966666 | 24.6 | 117.1046 |  |  | No Disponible | No Disponible | 734 | 114
2025-02-21 | 2510575 | Calmado silicio | M695 | Cesar Nuñez Acevedo | 202.57 | 197.2 | 1.186687 | 68 | 17.21667 | 116.25 |  | 266.7 |  |  | 7.3 | 14.8 |  |  |  | 141.6 | 1666 | 940 | Free | 112 | 0.1035 | 0.0048 | 0.0078 | 0.0041 | 0.0009 | 111 | 25.528 | 17.688 | 8.698 | 38.544 | 3.824 | 1.443238 |  |  | 3497 |  | 349.5924 | 1229 | [52 empty] | HO2 | Manuel Alejandro Ramirez Solano | 23.35667 | 61.5241 | 61.86666 | 1551.5 | 1562.3 | 2025-02-21 14:29 | 2025-02-21 14:45 | 15.98333 |  |  | 517.65 |  |  |  |  | 729 | 202.65 | [6 empty] | 40 | 149.5 | [6 empty] | 17.787 | 56.9976 | 82.5 |  |  |  |  | 8000 | 37.22 |  | 2025-02-21 14:28 | 2025-02-21 14:31 | 36.29797 | 7.995333 | 7.995333 | TARDA EN ABRIR, NORMAL | TARDA EN ABRIR, NORMAL | 212 | 0.2213 | 1.1985 | 0.2382 | 0.0071 | 0.0019 | 0.044 | 0.004 | 0.0044 | 0.2097 | 0.0013 | 0.0034 | 0.0013 | 0.0404 | 0.003 | 0.0007 | 0.0025 | 0.0032 | [11 empty] | 0 | [9 empty] | 0 | 0 | [35 empty] | 661.5 | 3595 | [8 empty] | 0.0433 | [11 empty] | Ca | 3.917717 |  | 2025-02-21 11:31 | 2025-02-21 12:38 |  |  | Daniel Soto Sanchez | [7 empty] | NO ABRE | NO ABRE | 12 | 85 |  | 0.056 | 2025-02-21 12:42 | 2025-02-21 12:48 | 5.883333 | [8 empty] | 413 | 0.226 | 0.0091 | 0.0014 | 0.0045 | 0.0036 | 1.1831 | 0.255 | 0.0356 | 0.0037 | 0.2212 | 0.0011 | 0.0033 | 0.0016 | 0.0393 | 0.003 | 0.0017 | 0.0008 | 0.0352 | [5 empty] | 130 | [9 empty] | HE1-HO2-CC2 | [7 empty] | 322 | 46 |  |  |  | 75.93333 |  |  |  | DRI | 75.93333 |  |  | AMEDC | 3.6 | 2.05 | 118.7444 |  |  | No Disponible | No Disponible | 1265 | 84
2025-02-21 | 2510576 | Calmado silicio | M695 | Cesar Nuñez Acevedo | 198.17 | 193.71 | 1.115624 | 66 | 23.1 | 97.06667 | 22.31667 | 262.6 |  |  | 6.8 | 14.4 |  |  |  | 139.6 | 1701 | 994 | Free | 112 | 0.1607 | 0.0052 | 0.0081 | 0.0042 | 0.0009 | 111 | 26.833 | 19.798 | 10.083 | 34.19 | 4.254 | 1.355339 |  |  | 3501 |  | 342.437 | 1231 | [13 empty] | 171 | 0.145 | 1.0108 | 0.2509 | 0.0086 | 0.008 | 0.0238 | 0.0053 | 0.0012 | [30 empty] | HO2 | Vincenzo Pano Di Sapio | 14.60175 | 51.93083 | 53.6 | 1587.6 | 1560.4 | 2025-02-21 15:34 | 2025-02-21 15:59 | 25.65 |  |  | 412.65 |  |  |  |  | 1033 | 117.6 | [6 empty] | 40 | 149.5 | [6 empty] | 17.787 | 226.314 | [5 empty] | 4900 | 51.19 |  | 2025-02-21 15:31 | 2025-02-21 15:34 | 59.14405 | 7.470717 | 7.470717 | ABRE, NORMAL | ABRE, NORMAL | 212 | 0.217 | 1.2122 | 0.2558 | 0.0102 | 0.0022 | 0.0639 | 0.0058 | 0.0044 | 0.211 | 0.0009 | 0.0041 | 0.0019 | 0.0342 | 0.0031 | 0.0012 | 0.0026 | 0.0038 | 211 | 60.035 | 9.136 | 5.547 | 0.872 | 0.217 | 21.34 | 6.571257 |  |  |  | 0 | [9 empty] | 0 | 0 | [35 empty] | 611.1 | 3641 | [8 empty] | 0.0632 | [11 empty] | Ca | 2.8736 |  | 2025-02-21 13:12 | 2025-02-21 14:18 |  |  | Daniel Soto Sanchez | [7 empty] | ABRE, NORMAL | ABRE, NORMAL | 21 | 48 |  | 0.051 | 2025-02-21 14:19 | 2025-02-21 14:27 | 8.266666 | [8 empty] | 413 | 0.229 | 0.0102 | 0.001 | 0.0056 | 0.0042 | 1.2062 | 0.2603 | 0.048 | 0.0042 | 0.2135 | 0.0005 | 0.0041 | 0.0016 | 0.0409 | 0.0033 | 0.0017 | 0.0008 | 0.0469 | [5 empty] | 156 | [9 empty] | HE1-HO2-CC2 | [7 empty] | 322 | 46 |  |  |  | 78.56667 |  |  |  | DRI | 78.56667 |  |  | AMEDC | 0.566666 | 4.3 | 120.7132 |  |  | No Disponible | No Disponible | 823 | 131
2025-02-21 | 2510577 | Calmado silicio | M695 | Edgar Antonio Perez Pelayo | 202.55 | 196 | 1.113562 | 78 | 17.06667 | 107.65 | 14.61667 | 210.8 | 60 | 1 | 7.6 | 14.2 |  |  |  | 141.1 | 1647 | 1004 | Free | 112 | 0.0954 | 0.0086 | 0.0094 | 0.0041 | 0.0009 | 111 | 33.771 | 25.664 | 12.5 | 17.796 | 4.663 | 1.31589 |  |  | 3311 |  | 346.5258 | 1656 |  | 253 | [50 empty] | HO3 | Beth Nicole Ballesteros Torres | 57.3571 | 144.6022 | 145.1667 | 1567 | 1563.9 | 2025-02-21 21:16 | 2025-02-21 21:46 | 29.23333 |  |  | 443.1 | 61 |  | 38.85 | 131.8638 | 1110 | 146 | [6 empty] | 40 | 161 | [6 empty] | 20.475 | 77.3 | [5 empty] | 14400 | 59.15 |  | 2025-02-21 21:06 | 2025-02-21 21:21 | 24.54319 | 5.269 | 5.269 | ABRE, NORMAL | ABRE, NORMAL | 214 | 0.2126 | 1.1733 | 0.2324 | 0.0064 | 0.0021 | 0.0474 | 0.0108 | 0.0065 | 0.2064 | 0.0033 | 0.004 | 0.0019 | 0.0382 | 0.0029 | 0.0014 | 0.0022 | 0.0042 | 211 | 58.517 | 8.891 | 4.697 | 1.177 | 0.338 | 21.319 | 6.581599 |  |  |  | 0 | [9 empty] | 0 | 0 | [34 empty] | 283 | 616.35 | 2752 | [8 empty] | 0.0464 | [11 empty] | Al | 7.500267 |  | 2025-02-21 14:47 | 2025-02-21 16:05 |  |  | Daniel Soto Sanchez | [7 empty] | NO ABRE | NO ABRE | 6 | 122 |  | 0.043 | 2025-02-21 16:06 | 2025-02-21 16:13 | 6.983333 | [8 empty] | 413 | 0.218 | 0.0075 | 0.0013 | 0.0093 | 0.0053 | 1.183 | 0.2345 | 0.0395 | 0.006 | 0.2117 | 0.0024 | 0.004 | 0.0015 | 0.0395 | 0.0033 | 0.0017 | 0.0006 | 0.0387 | [5 empty] | 286 | [9 empty] | HE1-HO1-HO3-CC2 | [8 empty] | 46 |  |  |  | 89.64999 | 104.2667 |  |  | DRI-Scrap | 89.64999 |  |  | AMEDC | 1.35 | 4.666666 | 104.7895 |  |  | Disponible | No Disponible | 47 | 37
2025-02-21 | 2520456 | Calmado silicio | M695 | Alejandro Vargas Duarte | 200 | 184.2 | 1.327631 | 93 | 8.75 | 109.75 | 7.316666 | 258.1 |  | 0.7 | 7.8 | 14.7 |  |  |  | 138.9 | 1678 | 1122 | Free | 112 | 0.06159 | 0.00518 | 0.0097 | 1e-05 | 1e-05 | 111 | 31.356 | 19.701 | 9.979 | 28.489 | 3.917 | 1.591594 |  |  | 3504 |  | 324.0374 | 1451 | [13 empty] | 171 | 0.1318 | 1.0817 | 0.2322 | 0.0085 | 0.008 | 0.0482 | 0.0037 | 0.0011 | [30 empty] | HO2 | Manuel Alejandro Ramirez Solano | 26.4157 | 90.5585 | 90.55 | 1602.7 | 1562.3 | 2025-02-21 11:48 | 2025-02-21 12:21 | 32.91666 |  |  | 231 |  |  |  | 84.8426 | 608 | 334.95 | [6 empty] | 40 | 138 | [6 empty] | 20.2125 |  | 137.5 | 72 |  |  |  | 9100 | 98.64999 |  | 2025-02-21 11:51 | 2025-02-21 11:53 | 65.36106 | 10.74017 | 10.74017 | TARDA EN ABRIR, NORMAL | NO ABRE | 214 | 0.2198 | 1.2206 | 0.2452 | 0.008 | 0.0026 | 0.0493 | 0.004 | 0.004 | 0.2128 | 0.0016 | 0.0037 | 0.0013 | 0.0419 | 0.0035 | 0.0009 | 0.0028 | 0.0055 | [11 empty] | 0 | [9 empty] | 0 | 0 | [34 empty] | 140 | 602.7 | 3631 | [8 empty] | 0.0485 | [11 empty] | Ca | 55.28755 |  | 2025-02-21 08:13 | 2025-02-21 09:45 |  |  | Daniel Soto Sanchez | [7 empty] | ABRE, NORMAL | ABRE, NORMAL | 22 | 30 |  | 0.076 | 2025-02-21 09:47 | 2025-02-21 09:54 | 6.783333 | [8 empty] | 413 | 0.222 | 0.0098 | 0.0021 | 0.0046 | 0.0047 | 1.2097 | 0.2663 | 0.0403 | 0.0031 | 0.2226 | 0.001 | 0.0037 | 0.0017 | 0.0379 | 0.0034 | 0.002 | 0.0007 | 0.0398 | [5 empty] | 130 | [9 empty] | HE2-HO2-CC1 | [7 empty] | 230 | 69 |  |  |  | 105.5167 |  |  |  | DRI | 105.5167 |  |  | AMEDC | 1.966666 | 5.733333 | 89.64034 |  |  | No Disponible | No Disponible | 45 | 58
2025-02-21 | 2520457 | Calmado silicio | M695 | Alejandro Vargas Duarte | 200 | 187.2 | 1.197717 | 98 | 107.9167 | 131.45 | 16.76667 | 261.6 |  | 1.5 | 6.6 | 15.7 |  |  |  | 146.6 | 1689 | 715 | Free | 112 | 0.0689 | 0.003 | 0.01 | 0.004 | 0.0009 | 111 | 25.073 | 17.105 | 8.688 | 40.366 | 3.829 | 1.465829 |  |  | 3507 |  | 316.882 | 1403 | [52 empty] | HO1 | Armando Barajas Rodriguez | 17.69868 | 56.78617 | 57.26667 | 1564.1 | 1571.9 | 2025-02-21 13:40 | 2025-02-21 14:09 | 29.31667 | [7 empty] | 527 | 100 | [6 empty] | 40 | 138 | [6 empty] | 18 | 55 | [5 empty] | 6100 | 26.11 |  | 2025-02-21 13:38 | 2025-02-21 13:44 | 27.5877 | 47.629 | 56.78617 | TARDA EN ABRIR, DEFICIENTE | TARDA EN ABRIR, NORMAL | 212 | 0.2093 | 1.1906 | 0.2759 | 0.0077 | 0.002 | 0.0374 | 0.0056 | 0.0049 | 0.2155 | 0.0011 | 0.0043 | 0.0015 | 0.0402 | 0.0035 | 0.0007 | 0.0044 | 0.0064 | 211 | 60.382 | 8.091 | 5.398 | 0.912 | 0.316 | 22.951 | 7.46286 |  |  |  | 0 | [9 empty] | 0 | 0 | [34 empty] | 163 | 585 | 2892 | [8 empty] | 0.0372 | [14 empty] | 2025-02-21 10:02 | 2025-02-21 11:56 |  |  | Daniel Soto Sanchez | [7 empty] | ABRE, NORMAL | ABRE, NORMAL | 11 | 30 |  | 0.044 | 2025-02-21 11:59 | 2025-02-21 12:04 | 4.833333 | [32 empty] | 195 | [9 empty] | HE2-HO1-CC2 | [7 empty] | 230 | 34.5 |  |  |  | 33.23333 |  |  |  | DRI | 33.23333 |  |  |  | 2.383333 | 17.4 | 83.21286 |  |  | No Disponible | No Disponible | 4014 | 48
2025-02-21 | 2520458 | Calmado silicio | M695 | Alejandro Vargas Duarte | 200 | 170.54 | 1.218653 | 92 | 1.683334 | 116.0167 | 8.85 | 258.3 |  | 0.4 | 7.3 | 15.1 |  |  |  | 131.6 | 1654 | 576 | Free | 112 | 0.1085 | 0.0047 | 0.0111 | 0.0043 | 0.0009 | 111 | 31.334 | 21.14 | 11.743 | 23.215 | 4.572 | 1.482214 |  |  | 3504 |  | 319.9486 | 1404 | [13 empty] | 171 | 0.1359 | 1.1076 | 0.2485 | 0.008 | 0.0069 | 0.0261 | 0.0056 | 0.0009 | [30 empty] | HO1 | Anna Gladis Tinoco Rangel | 12.25842 | 40.42488 | 40.51667 | 1553.3 | 1560.4 | 2025-02-21 15:07 | 2025-02-21 15:25 | 17.6 |  |  | 154.35 |  |  |  | 50.0878 | 681 | [7 empty] | 40 | 138 | [6 empty] | 23 | 25 | [5 empty] | 4200 | 14.29 |  | 2025-02-21 15:06 | 2025-02-21 15:10 | 21.20971 | 18.9196 | 40.42488 | TARDA EN ABRIR, NORMAL | TARDA EN ABRIR, NORMAL | 212 | 0.2063 | 1.167 | 0.2438 | 0.0067 | 0.0025 | 0.0349 | 0.0055 | 0.0049 | 0.2132 | 0.0008 | 0.0041 | 0.0015 | 0.0371 | 0.0032 | 0.0008 | 0.0026 | 0.0037 | 211 | 53.996 | 10.457 | 9.23 | 0.858 | 0.356 | 21.834 | 5.163622 |  |  |  | 0 | [9 empty] | 0 | 0 | [34 empty] | 160 | 602 | 3270 | [8 empty] | 0.0345 | [14 empty] | 2025-02-21 13:29 | 2025-02-21 13:51 |  |  | Daniel Soto Sanchez | [7 empty] | ABRE, NORMAL | ABRE, NORMAL | 26 | 75 |  | 0.047 | 2025-02-21 13:55 | 2025-02-21 14:01 | 6.583333 | [8 empty] | 413 | 0.219 | 0.0085 | 0.0018 | 0.0053 | 0.0041 | 1.1747 | 0.2598 | 0.0345 | 0.0037 | 0.2157 | 0.0005 | 0.0037 | 0.0015 | 0.0341 | 0.0031 | 0.0017 | 0.0005 | 0.034 | [5 empty] | 130 | [9 empty] | HE2-HO1-CC2 | [6 empty] | 22.78333 | 230 | 115 |  |  |  | 102.1167 |  |  |  | DRI | 102.1167 |  |  | AMEDC | 4 | 3.533333 | 88.55274 |  |  | No Disponible | No Disponible | 883 | 90
2025-02-21 | 2520459 | Calmado silicio | M695 | Abel Antonio Pano Di sapio | 210 | 201 | 1.228524 | 89 | 120.0667 | 132.3 | 29.05 | 262.2 |  | 0.5 | 7.3 | 15.5 |  |  |  | 132.3 | 1654 | 1083 | Free | 112 | 0.07 | 0.0045 | 0.011 | 0.0117 | 0.0009 | 111 | 30.433 | 20.35 | 11.685 | 26.346 | 4.422 | 1.495479 |  |  | 3006 |  |  | 1026 | [52 empty] | HO3 | Beth Nicole Ballesteros Torres | 62.50877 | 133.9364 | 149.6667 | 1531.2 | 1567.6 | 2025-02-21 20:30 | 2025-02-21 21:05 | 35.38333 |  |  | 353.85 | 359 |  | 74.55 | 492.7004 | 2374 | 505.05 | [7 empty] | 161 | [6 empty] | 15.12 | 27.5 |  |  |  |  | 2.14 | 2000 | 182.07 |  | 2025-02-21 20:28 | 2025-02-21 20:31 | 81.5626 | 9.196667 | 9.196667 | ABRE, NORMAL | ABRE, NORMAL | 215 | 0.2146 | 1.1755 | 0.226 | 0.0084 | 0.0019 | 0.0489 | 0.0067 | 0.0045 | 0.2109 | 0.0013 | 0.0044 | 0.0021 | 0.0344 | 0.0028 | 0.0015 | 0.0016 | 0.0032 | [11 empty] | 0 | [9 empty] | 0 | 0 | [34 empty] | 157 | 612.15 | 3775 | [8 empty] | 0.0486 | [11 empty] | Ca | 6.499667 |  | 2025-02-21 14:21 | 2025-02-21 16:06 |  |  | Daniel Soto Sanchez | [9 empty] | 11 | 31 |  | 0.056 | 2025-02-21 16:07 | 2025-02-21 16:12 | 4.533333 | [8 empty] | 413 | 0.2175 | 0.0083 | 0.0011 | 0.0062 | 0.0041 | 1.1639 | 0.2258 | 0.0411 | 0.0041 | 0.2139 | 0.0006 | 0.0041 | 0.0015 | 0.0354 | 0.0033 | 0.0011 | 0.0007 | 0.0397 | [15 empty] | HE2-HO2-HO3-CC2 | [12 empty] | 24.6 |  |  |  | DRI | 24.6 |  |  | AMEDC | 1.533333 | 18.06667 | 79.36672 |  |  | No Disponible | No Disponible | 7963 | 34
2025-02-21 | 2530582 | Calmado silicio | M695 | Misael Medina Ramos | 210 | 193.4 |  | 75 | 19.06667 | 106.4667 | 17.95 | 270.8 |  | 0.1 | 8.9 | 16.5 | 21 |  |  | 147.6 | 1688 | 1082 | Free | 112 | 0.0466 | 0.002 | 0.0068 | 0.0035 | 0.0013 | [7 empty] | 271.95 |  | 3284 |  | 327.104 | 1588 | [13 empty] | 171 | 0.1622 | 1.052 | 0.1905 | 0.006 | 0.0063 | 0.0382 | 0.005 | 0.0021 | [30 empty] | HO1 | Armando Barajas Rodriguez | 31.88938 | 100.4679 | 100.8667 | 1537.6 | 1562.1 | 2025-02-21 10:25 | 2025-02-21 11:01 | 36.01667 |  |  | 154.35 |  |  | 68.25 | 134.9304 | 992 | 105 |  | 342 |  |  |  |  | 40 | 138 | [6 empty] | 18 | 100 | [5 empty] | 11300 | 29.51 |  | 2025-02-21 10:22 | 2025-02-21 10:31 | 17.62353 | 32.23383 | 100.4679 | TARDA EN ABRIR, NORMAL | TARDA EN ABRIR, DEFICIENTE | 213 | 0.2084 | 1.1899 | 0.2373 | 0.0072 | 0.0013 | 0.0217 | 0.0056 | 0.0047 | 0.2042 | 0.001 | 0.0044 | 0.0015 | 0.0374 | 0.0033 | 0.0007 | 0.0031 | 0.0034 | 211 | 57.674 | 8.535 | 6.888 | 1.051 | 0.35 | 21.626 | 6.757352 |  |  |  | 0 | [9 empty] | 0 | 0 | [35 empty] | 282.45 | 4454 | [8 empty] | 0.0215 | [14 empty] | 2025-02-21 06:23 | 2025-02-21 07:38 |  |  | Daniel Soto Sanchez | [7 empty] | ABRE, NORMAL | ABRE, NORMAL | 23 | 10 |  |  | 2025-02-21 07:38 | 2025-02-21 07:44 | 5.75 | [6 empty] | 204.75 |  | 413 | 0.216 | 0.0095 | 0.0013 | 0.0054 | 0.0034 | 1.1559 | 0.2526 | 0.0297 | 0.0039 | 0.2156 | 0.0005 | 0.0039 | 0.0016 | 0.0331 | 0.0031 | 0.0019 | 0.0005 | 0.0292 | [5 empty] | 195 | [9 empty] | HE3-HO1-CC1 | [6 empty] | 0.616666 | 207 | 69 |  |  |  | 84.3 |  |  |  | DRI | 84.3 |  |  | AMEDC | 0.6 | 3.55 | 109.9001 |  |  | No Disponible | No Disponible | 80 | 89
2025-02-21 | 2530583 | Calmado silicio | M695 | Misael Medina Ramos | 210 | 196.8 | 1.363093 | 67 | 2.75 | 79.08334 |  | 269.5 |  | 0.3 | 8.3 | 15.1 | 23 |  |  | 133.9 | 1655 | 1076 | Free | 112 | 0.0432 | 0.0033 | 0.007 | 0.0032 | 0.002 | 111 | 32.841 | 19.681 | 10.346 | 24.375 | 4.412 | 1.668665 | 268.8 |  | 3277 |  | 335.2816 | 1574 | [13 empty] | 171 | 0.1489 | 1.0157 | 0.2039 | 0.0066 | 0.0086 | 0.0707 | 0.0052 | 0.001 | [30 empty] | HO2 | Manuel Alejandro Ramirez Solano | 19.65213 | 46.923 | 47.3 | 1557.4 | 1569.3 | 2025-02-21 10:02 | 2025-02-21 10:21 | 18.75 |  |  | 254.1 |  |  | 31.5 |  | 305 | [7 empty] | 40 | 149.5 | [6 empty] | 20.2125 | 92.202 | [5 empty] | 6800 | 47.94 |  | 2025-02-21 10:02 | 2025-02-21 10:05 | 61.30043 | 9.953883 | 9.953883 | ABRE, NORMAL | ABRE, NORMAL | 212 | 0.2215 | 1.2059 | 0.2352 | 0.0066 | 0.002 | 0.0529 | 0.0044 | 0.0044 | 0.2068 | 0.0011 | 0.0032 | 0.0013 | 0.037 | 0.0033 | 0.0007 | 0.002 | 0.0061 | 211 | 54.68 | 8.826 | 5.466 | 0.948 | 0.285 | 21.864 | 6.195332 |  |  |  | 0 | [9 empty] | 0 | 0 | [34 empty] | 144 | 615.3 | 4660 | [8 empty] | 0.0524 | [11 empty] | Ca | 3.955217 |  | 2025-02-21 07:51 | 2025-02-21 08:57 |  |  | Daniel Soto Sanchez | [7 empty] | ABRE, NORMAL | ABRE, NORMAL | 21 | 47 |  | 0.061 | 2025-02-21 08:57 | 2025-02-21 09:03 | 5.483333 | [6 empty] | 200.55 |  | 413 | 0.224 | 0.0082 | 0.0016 | 0.0048 | 0.007 | 1.1624 | 0.2504 | 0.0393 | 0.0038 | 0.2171 | 0.0012 | 0.0033 | 0.0016 | 0.0382 | 0.0033 | 0.0012 | 0.0006 | 0.0378 | [5 empty] | 130 | [9 empty] | HE3-HO2-CC1 | [7 empty] | 207 | 69 |  |  |  | 75.8 |  |  |  | DRI | 75.8 |  |  | AMEDC | 0.516666 | 3.316666 | 113.8585 |  |  | No Disponible | No Disponible | 1391 | 98
2025-02-21 | 2530584 | Calmado silicio | M695 | Misael Medina Ramos | 210 | 187.8 | 1.243965 | 70 | 25.2 | 104.1167 | 24.56667 | 261.1 |  | 0.5 | 7.8 | 15.3 | 5 |  |  | 137.1 | 1685 | 1182 | Free | 112 | 0.0826 | 0.0033 | 0.0089 | 0.0034 | 0.0009 | 111 | 28.034 | 18.528 | 8.761 | 36.573 | 4.008 | 1.513061 | 268.8 |  | 3277 |  | 334.2594 | 1579 | [13 empty] | 171 | 0.1624 | 1.0408 | 0.1637 | 0.0054 | 0.0077 | 0.0684 | 0.0048 | 0.0019 | [30 empty] | HO1 | Armando Barajas Rodriguez | 29.56663 | 88.66438 | 88.81667 | 1522 | 1559 | 2025-02-21 12:26 | 2025-02-21 12:59 | 33.33333 |  |  | 100.8 |  |  | 53.55 | 82.7982 | 814 | 112.35 | [6 empty] | 40 | 138 | [6 empty] | 18 | 55 | [5 empty] | 10100 | 40.4 |  | 2025-02-21 12:27 | 2025-02-21 12:31 | 27.33905 | 35.49889 | 88.66438 | TARDA EN ABRIR, NORMAL | TARDA EN ABRIR, DEFICIENTE | 213 | 0.2163 | 1.1917 | 0.2274 | 0.0067 | 0.0014 | 0.0249 | 0.0052 | 0.0044 | 0.207 | 0.0008 | 0.0036 | 0.0016 | 0.0365 | 0.0033 | 0.0008 | 0.0026 | 0.0056 | 211 | 56.47 | 9.788 | 6.011 | 1.103 | 0.316 | 21.38 | 5.76931 |  |  |  | 0 | [9 empty] | 0 | 0 | [34 empty] | 158 | 605.85 | 4207 | [8 empty] | 0.0245 | [14 empty] | 2025-02-21 09:31 | 2025-02-21 10:40 |  |  | Daniel Soto Sanchez | [7 empty] | ABRE, NORMAL | ABRE, NORMAL | 27 | 15 |  | 0.069 | 2025-02-21 10:42 | 2025-02-21 10:47 | 5.233333 | [6 empty] | 204.75 |  | 413 | 0.219 | 0.0088 | 0.0022 | 0.0052 | 0.0064 | 1.1674 | 0.2503 | 0.0261 | 0.0036 | 0.2084 | 0.0005 | 0.0033 | 0.0013 | 0.0301 | 0.0032 | 0.0016 | 0.0005 | 0.0256 | [5 empty] | 195 | [9 empty] | HE3-HO1-CC1 | [7 empty] | 253 | 57.5 |  |  |  | 78.33333 |  |  |  | DRI | 78.33333 |  |  | AMEDC | 1.2 | 3.1 | 112.5585 |  |  | No Disponible | No Disponible | 2426 | 84
2025-02-21 | 2530585 | Calmado silicio | M695 | Misael Medina Ramos | 210 | 198 | 1.310777 | 72 | 42.33334 | 122.7333 | 40.33333 | 258.7 |  | 1.3 | 7.4 | 15.4 | 8 |  |  | 139.6 | 1668 | 999 | Free | 112 | 0.0557 | 0.0016 | 0.0095 | 0.0047 | 0.0009 | 111 | 24.581 | 15.301 | 9.133 | 43.09 | 3.452 | 1.606496 | 277.2 |  | 3272 |  | 339.3704 | 1580 | [13 empty] | 171 | 0.1492 | 1.0503 | 0.185 | 0.0049 | 0.0059 | 0.0424 | 0.0045 | 0.0022 | [30 empty] | HO3 | Juan Carlos Farias Martinez | 18.9507 | 47.84572 | 53.75 | 1560.6 | 1565.7 | 2025-02-21 13:54 | 2025-02-21 14:16 | 21.83333 |  |  | 343.35 |  |  |  | 112.442 | 557 | 110.25 | [6 empty] | 40 | 138 | [6 empty] | 16.275 |  | 38.5 |  |  |  |  | 0 | 33.9 |  | 2025-02-21 13:53 | 2025-02-21 13:54 | 42.51164 | 6.654933 | 6.654933 | ABRE, NORMAL | ABRE, NORMAL | 212 | 0.2169 | 1.1972 | 0.2366 | 0.0064 | 0.0026 | 0.0448 | 0.0057 | 0.0036 | 0.1813 | 0.0016 | 0.0037 | 0.0019 | 0.0385 | 0.0031 | 0.0012 | 0.0019 | 0.0038 | [11 empty] | 0 | [9 empty] | 0 | 0 | [35 empty] | 543.9 | 4660 | [8 empty] | 0.0441 | [11 empty] | Ca | 34.87634 |  | 2025-02-21 11:32 | 2025-02-21 12:44 |  |  | Daniel Soto Sanchez | [7 empty] | ABRE, NORMAL | ABRE, NORMAL | 23 | 11 |  | 0.039 | 2025-02-21 12:44 | 2025-02-21 12:50 | 5.65 | [6 empty] | 204.75 |  | 413 | 0.224 | 0.0073 | 0.0014 | 0.0054 | 0.0047 | 1.1888 | 0.2373 | 0.036 | 0.0035 | 0.1811 | 0.0009 | 0.0033 | 0.0014 | 0.0367 | 0.0031 | 0.0014 | 0.0008 | 0.035 | [5 empty] | 130 | [9 empty] | HE3-HO3-CC1 | [6 empty] | 33.8 | 207 | 92 |  |  |  | 82.01667 |  |  |  | DRI | 82.01667 |  |  | AMEDC | 0.383333 | 4.366666 | 99.93657 |  |  | No Disponible | No Disponible | 1474 | 94
2025-02-21 | 2530586 | Calmado silicio | M695 | Misael Medina Ramos | 210 | 189 | 1.303692 | 67 | 26.51666 | 103.5333 | 26.5 | 257.8 |  | 1.3 | 8 | 14.8 | 28 |  |  | 134.1 | 1653 | 1154 | Free | [6 empty] | 111 | 28.178 | 18.116 | 9.173 | 36.916 | 3.498 | 1.555421 | 269.85 |  | 3259 |  | 341.4148 | 1575 | [13 empty] | 171 | 0.1158 | 1.0103 | 0.193 | 0.0051 | 0.0083 | 0.0783 | 0.0033 | 0.0025 | [30 empty] | HO3 | Beth Nicole Ballesteros Torres | 97.23763 | 431.9829 | 224.4667 | 1534.2 | 1557.8 | 2025-02-21 21:56 | 2025-02-21 22:31 | 34.95 |  |  | 303.45 | 69 |  |  | 271.9052 | 1154 | [7 empty] | 50 | 230 | [6 empty] | 31.71 | 130 | [5 empty] | 0 | 139.4 |  | 2025-02-21 21:46 | 2025-02-21 21:58 | 19.36188 | 7.009933 | 7.009933 | ABRE, NORMAL | ABRE, NORMAL | 215 | 0.22 | 1.191 | 0.2611 | 0.0072 | 0.0017 | 0.037 | 0.005 | 0.0033 | 0.2 | 0.0021 | 0.0046 | 0.0021 | 0.0406 | 0.0036 | 0.0021 | 0.0027 | 0.00449 | [11 empty] | 0 | [9 empty] | 0 | 0 | [35 empty] | 602.7 | 4777 | [8 empty] | 0.0365 | [11 empty] | Ca | 21.28455 |  | 2025-02-21 13:20 | 2025-02-21 14:27 |  |  | Daniel Soto Sanchez | [7 empty] | ABRE, NORMAL | ABRE, NORMAL | 22 | 31 |  | 0.083 | 2025-02-21 14:28 | 2025-02-21 14:33 | 5.116666 | [6 empty] | 199.5 |  | 413 | 0.229 | 0.0082 | 0.001 | 0.0052 | 0.0048 | 1.1754 | 0.2558 | 0.0298 | 0.0034 | 0.2017 | 0.0018 | 0.004 | 0.0015 | 0.0381 | 0.0036 | 0.0016 | 0.0007 | 0.0291 | [5 empty] | 286 | [9 empty] | HE3-HO3-HO3-HO3-CC2 | [7 empty] | 207 | 115 |  |  |  | 75.4 |  |  |  | DRI | 75.4 |  |  | AMEDC | 0.516666 | 3.283333 | 108.222 |  | 0.6 | No Disponible | No Disponible | 1682 | 92
2025-02-25 | 2510633 | Calmado silicio | M695 | Cesar Nuñez Acevedo | 199.63 | 185 | 1.401103 | 81 | 53.96666 | 143.3 | 50.75 | 279.2 |  |  | 4.6 | 18.5 |  |  |  | 160.2 | 1661 | 1087 | Free | 112 | 0.04546 | 0.00401 | 0.0077 | 1e-05 | 1e-05 | 111 | 31.763 | 18.663 | 10.211 | 26.785 | 4.007 | 1.701924 |  |  | 3507 |  | 166.6186 | 1223 | [52 empty] | HO2 | Heriberto Cornejo Sanchez | 5.56415 | 29.72383 | 30.21667 | 1598.1 | 1557.6 | 2025-02-26 01:47 | 2025-02-26 01:59 | 12.03333 |  |  | 464.1 |  |  | 120.75 | 117.553 | 739 | 122.85 | [6 empty] | 40 | 161 | [6 empty] | 19.404 |  | 99 | 60 |  |  |  | 2100 | 34.14 |  | 2025-02-26 01:48 | 2025-02-26 01:51 | 68.91439 | 8.496 | 8.496 | TARDA EN ABRIR, NORMAL | TARDA EN ABRIR, NORMAL | 212 | 0.2143 | 1.1935 | 0.2439 | 0.0063 | 0.004 | 0.037 | 0.003 | 0.004 | 0.2397 | 0.0014 | 0.0035 | 0.0012 | 0.0298 | 0.003 | 0.0008 | 0.0028 | 0.002 | [11 empty] | 0 | [9 empty] | 0 | 0 | [35 empty] | 592.2 | 3219 | [8 empty] | 0.0367 | [11 empty] | Ca | 17.26977 |  | 2025-02-25 22:27 | 2025-02-26 00:40 |  |  | Daniel Soto Sanchez | [7 empty] | NO ABRE | NO ABRE | 27 | 44 |  | 0.062 | 2025-02-26 00:41 | 2025-02-26 00:45 | 4.45 | [8 empty] | 413 | 0.219 | 0.0074 | 0.0023 | 0.0039 | 0.0033 | 1.1814 | 0.2532 | 0.0275 | 0.0039 | 0.2336 | 0.0005 | 0.0035 | 0.0016 | 0.0336 | 0.0028 | 0.0017 | 0.0009 | 0.026 | [5 empty] | 260 | [9 empty] | HE1-HO2-CC2 | [7 empty] | 345 | 23 |  |  |  | 89.35 |  |  |  | DRI | 89.35 |  |  | AMEDC | 1.166666 | 3.9 | 112.3452 |  |  | No Disponible | No Disponible | 430 | 92
2025-02-25 | 2510635 | Calmado silicio | M695 | Cesar Nuñez Acevedo | 206.25 | 195.14 | 1.196489 | 77 | 58.76666 | 147.65 | 55.33333 | 198 | 60 |  | 6.7 | 12.3 | 168 |  |  | 136.9 | 1670 | 988 | Free | 112 | 0.09672 | 0.00473 | 0.00853 | 0.01292 | 1e-05 | 111 | 26.038 | 17.823 | 9.592 | 38.782 | 3.939 | 1.460921 | 1292.55 |  |  |  | 97.109 | 1233 | [52 empty] | HO3 | Juan Carlos Farias Martinez | 22.59858 | 45.213 | 46.81667 | 1561.1 | 1563.5 | 2025-02-26 07:00 | 2025-02-26 07:19 | 19.05 |  |  | 1979.25 | 317 |  | 700.35 | 327.104 | 745 | 154.35 | [6 empty] | 40 | 161 | [6 empty] | 17.535 | [6 empty] | 0 | 50 |  | 2025-02-26 07:02 | 2025-02-26 07:02 | 66.35259 | 11.09838 | 11.09838 | ABRE, NORMAL | ABRE, NORMAL | 212 | 0.2092 | 1.1601 | 0.2384 | 0.0082 | 0.0035 | 0.0479 | 0.016 | 0.008 | 0.1901 | 0.0052 | 0.0037 | 0.002 | 0.0334 | 0.0031 | 0.0015 | 0.003 | 0.0046 | [11 empty] | 0 | [9 empty] | 0 | 0 | [35 empty] | 595.35 | 2727 | [8 empty] | 0.0466 | [11 empty] | Ca | 30.43243 |  | 2025-02-26 03:48 | 2025-02-26 05:40 |  |  | Daniel Soto Sanchez | [7 empty] | NO ABRE | NO ABRE | 12 | 105 |  | 0.058 | 2025-02-26 05:41 | 2025-02-26 05:44 | 2.95 | [8 empty] | 413 | 0.215 | 0.0087 | 0.0017 | 0.0144 | 0.0059 | 1.156 | 0.2425 | 0.0401 | 0.0075 | 0.1915 | 0.004 | 0.0039 | 0.0016 | 0.0384 | 0.003 | 0.002 | 0.0012 | 0.0388 | [15 empty] | HE1-HO3-CC2 | [7 empty] | 230 | 23 |  |  |  | 81.39999 | 102.1667 |  |  | DRI-Scrap | 81.39999 |  |  | AMEDC | 1.316666 | 1.45 | 110.9724 |  |  | No Disponible | No Disponible | 2616 | 120
2025-02-25 | 2520503 | Calmado silicio | M695 | Abel Antonio Pano Di sapio | 210 | 197 | 1.373459 | 95 | 57.08333 | 159.6333 | 53.23333 | 256 |  | 1 | 7.5 | 16 |  |  |  | 143.8 | 1654 | 910 |  | 112 | 0.05456 | 0.00436 | 0.00951 | 1e-05 | 1e-05 | 111 | 32.095 | 19.504 | 10.718 | 30.915 | 3.864 | 1.64556 |  |  | 3414 |  | 346.5258 | 1668 | [52 empty] | HO1 | German Ricardo Dominguez A. | 19.18208 | 50.674 | 50.71667 | 1561.2 | 1572.8 | 2025-02-26 03:58 | 2025-02-26 04:42 | 44.18333 | [7 empty] | 645 | 204.75 | [6 empty] | 40 | 138 | [6 empty] | 19 | 94 | 71.5 |  |  |  | 190.46 | 6300 | 17.38 |  | 2025-02-26 03:59 | 2025-02-26 04:00 | 20.5786 | 27.6416 | 50.674 | ABRE, NORMAL | ABRE, DEFICIENTE | 212 | 0.2132 | 1.2029 | 0.2278 | 0.0062 | 0.0023 | 0.0272 | 0.004 | 0.0042 | 0.2096 | 0.0017 | 0.0043 | 0.0012 | 0.0348 | 0.0032 | 0.0013 | 0.0022 | 0.0037 | 211 | 57.731 | 13.72 | 6.038 | 1.055 | 0.742 | 19.067 | 4.207798 |  |  |  | 0 | [9 empty] | 0 | 0 | [35 empty] | 602.7 | 3512 | [8 empty] | 0.0271 | [14 empty] | 2025-02-26 00:17 | 2025-02-26 02:32 |  |  | Daniel Soto Sanchez | [9 empty] | 21 | 73 |  | 0.07 | 2025-02-26 02:35 | 2025-02-26 02:39 | 3.25 | [8 empty] | 413 | 0.218 | 0.0074 | 0.0016 | 0.0042 | 0.0041 | 1.1891 | 0.2374 | 0.0263 | 0.0036 | 0.2159 | 0.0005 | 0.0038 | 0.0015 | 0.0318 | 0.003 | 0.0016 | 0.0007 | 0.0248 | [5 empty] | 130 | [9 empty] | HE2-HO1-CC2 | [7 empty] | 184 |  |  |  |  | 99.66666 |  |  |  | DRI | 99.66666 |  |  | AMEDC | 3.033333 | 1.416666 | 89.05935 |  |  |  |  | 1023 | 42
2025-02-25 | 2520504 | Calmado silicio | M695 | Abel Antonio Pano Di sapio | 210 | 188.78 | 1.255642 | 93 | 39.86667 | 137.5833 | 36.05 | 255.5 |  | 0.8 | 6.7 | 16 |  |  |  | 137.6 | 1674 | 1067 |  | 112 | 0.10306 | 0.00603 | 0.01103 | 1e-05 | 1e-05 | 111 | 33.66 | 22.237 | 12.322 | 23.663 | 4.57 | 1.513693 | 1399.65 |  | 2015 | 284.55 | 383.325 | 1456 | [52 empty] | HO2 | Heriberto Cornejo Sanchez | 15.4022 | 53.59743 | 55.41666 | 1590.2 | 1565.4 | 2025-02-26 06:06 | 2025-02-26 06:40 | 34.25 |  |  | 264.6 |  |  |  | 69.5096 | 677 | 151.2 | [6 empty] | 40 | 161 | [6 empty] | 16.17 | [6 empty] | 5500 | 53.08 |  | 2025-02-26 06:05 | 2025-02-26 06:06 | 59.42075 | 8.79605 | 8.79605 | ABRE, NORMAL | ABRE, NORMAL | 213 | 0.2123 | 1.1735 | 0.2356 | 0.0072 | 0.002 | 0.0441 | 0.0046 | 0.0045 | 0.1951 | 0.0016 | 0.004 | 0.0009 | 0.0354 | 0.0032 | 0.0008 | 0.0021 | 0.0029 | [11 empty] | 0 | [9 empty] | 0 | 0 | [35 empty] | 567 | 3699 | [8 empty] | 0.0434 | [11 empty] | Ca | 23.29983 |  | 2025-02-26 02:58 | 2025-02-26 04:50 |  |  | Daniel Soto Sanchez | [9 empty] | 27 | 45 |  | 0.067 | 2025-02-26 04:53 | 2025-02-26 04:59 | 5.933333 | [8 empty] | 413 | 0.219 | 0.0086 | 0.0011 | 0.0051 | 0.0035 | 1.1722 | 0.2501 | 0.0336 | 0.0042 | 0.2063 | 0.0012 | 0.0044 | 0.0018 | 0.042 | 0.0032 | 0.0015 | 0.0012 | 0.0328 | [5 empty] | 130 | [9 empty] | HE2-HO2-CC2 | [8 empty] | 23 |  |  |  | 104.5 |  |  |  | DRI | 104.5 |  |  | AMEDC | 2.916666 | 5.566666 | 84.64188 |  |  |  |  | 492 | 53
2025-02-25 | 2530633 | Calmado silicio | M695 | Jose Luis Vivar Agapito | 210 | 196 |  | 63 | 7.75 | 79.28333 | 8.499999 | 252 |  | 0.8 |  | 20 | 21 |  |  | 121.3 | 1667 | 1077 | Free | 113 | 0.0492 | 0.0062 | 0.0083 | 0.0037 | 0.0009 | [9 empty] | 3475 |  | 339.3704 | 1487 | [13 empty] | 171 | 0.1576 | 0.9905 | 0.1827 | 0.0067 | 0.0074 | 0.039 | 0.0044 | 0.002 | [30 empty] | HO1 | German Ricardo Dominguez A. | 16.17078 | 60.2856 | 60.33333 | 1559.7 | 1562.1 | 2025-02-26 05:43 | 2025-02-26 06:00 | 16.63333 |  |  | 519.75 |  |  | 110.25 | 76.665 | 685 | 207.9 | [6 empty] | 40 | 138 | [6 empty] | 18 | 59 | [5 empty] | 5100 | 18.71 |  | 2025-02-26 05:42 | 2025-02-26 05:47 | 18.62136 | 22.55622 | 60.2856 | ABRE, NORMAL | ABRE, NORMAL | 213 | 0.19613 | 1.18007 | 0.22335 | 0.00788 | 0.00268 | 0.0354 | 0.00632 | 0.00267 | 0.19367 | 1e-05 | 0.00404 | 0.00197 | 0.03272 | 0.00253 | 0.00045 | 0.0017 | 0.0038 | 211 | 57.351 | 13.542 | 6.004 | 0.867 | 0.388 | 20.319 | 4.235047 |  |  |  | 0 | [9 empty] | 0 | 0 | [35 empty] | 653.1 | 4937 | [8 empty] | 0.03431 | [14 empty] | 2025-02-26 02:55 | 2025-02-26 03:57 |  |  | Daniel Soto Sanchez | [8 empty] | ABRE, NORMAL | 26 | 93 |  |  | 2025-02-26 04:03 | 2025-02-26 04:08 | 5 | [8 empty] | 413 | 0.218 | 0.0076 | 0.0012 | 0.0048 | 0.0042 | 1.1838 | 0.2477 | 0.0274 | 0.004 | 0.2028 | 0.0005 | 0.0038 | 0.0015 | 0.0317 | 0.0028 | 0.0012 | 0.001 | 0.0266 | [5 empty] | 130 | [9 empty] | HE3-HO1-CC2 | [7 empty] | 276 |  |  |  |  | 72.9 |  |  |  | DRI | 72.9 |  |  | AMEDC | 5.816666 | 4.9 | 109.6572 | 5.133333 | 3.366666 | No Disponible | No Disponible | 619 | 88
2025-02-25 | 2540563 | Calmado silicio | M695 | Hector Rico Martinez | 200 | 203 | 1.338183 | 81 | 114.7333 | 204.6833 | 112.9167 | 259.8 |  | 1 | 7.6 | 15.2 | 0 |  |  | 136.6 | 1620 | 723 | Free | 112 | 0.0744 | 0.0024 | 0.0104 | 0.0031 | 0.0017 | 111 | 32.281 | 19.968 | 10.591 | 27.013 | 4.155 | 1.616637 | 1417.5 |  |  |  | 375.1474 | 1299 | [52 empty] | HO3 | Juan Carlos Farias Martinez | 30.58603 | 114.7918 | 114.8333 | 1610.9 | 1569.9 | 2025-02-26 00:29 | 2025-02-26 01:15 | 45.35 | 2.9 | 2.9 | 2331 |  |  | 579.6 | 29.6438 | 1123 | 279.3 | [6 empty] | 40 | 138 | [6 empty] | 21 | 114.4 | 82.5 | 48 |  |  |  | 0 | 105.8 |  | 2025-02-26 00:29 | 2025-02-26 00:39 | 55.30013 | 8.246433 | 8.246433 | NO ABRE | ABRE, NORMAL | 213 | 0.2247 | 1.1718 | 0.2247 | 0.0071 | 0.0025 | 0.0581 | 0.0057 | 0.0043 | 0.1841 | 0.0005 | 0.0033 | 0.0021 | 0.0361 | 0.0027 | 0.0013 | 0.0035 | 0.0043 | [11 empty] | 0 | [9 empty] | 0 | 0 | [35 empty] | 584.85 | 6034 | [8 empty] | 0.0568 | [11 empty] | Ca | 60.89273 |  | 2025-02-25 19:47 | 2025-02-25 22:34 |  |  | Daniel Soto Sanchez | [7 empty] | ABRE, NORMAL | ABRE, NORMAL | 20 | 23 |  | 0.069 | 2025-02-25 22:34 | 2025-02-25 22:40 | 5.466666 | [8 empty] | 413 | 0.228 | 0.007 | 0.0016 | 0.0052 | 0.0048 | 1.1548 | 0.2232 | 0.0465 | 0.0041 | 0.1886 | 0.0005 | 0.003 | 0.0015 | 0.0327 | 0.0029 | 0.0022 | 0.0011 | 0.0456 | [5 empty] | 130 | [9 empty] | HE4-HO3-CC2 | [6 empty] | 0.55 | 184 | 46 |  |  |  | 89.51667 |  |  |  | DRI | 89.51667 |  |  | AMEDC | 0 | 3.05 | 100.3511 |  |  | No Disponible | No Disponible | 103 | 75
2025-02-25 | 2540564 | Calmado silicio | M695 | Daniel Hernandez Nicolas | 210 | 197 | 1.468575 | 86 | 86.7 | 181.25 | 79.73334 | 259.5 |  | 1.8 | 7 | 16.3 | 0 |  |  | 138.3 | 1663 | 1300 |  | 112 | 0.06817 | 0.00316 | 0.00927 | 1e-05 | 1e-05 | 111 | 29.699 | 16.849 | 7.633 | 40.444 | 3.374 | 1.762656 |  |  | 3833 |  | 339.3704 | 1582 | [52 empty] | HO2 | Heriberto Cornejo Sanchez | 37.39402 | 179.0074 | 104.8333 | 1556.1 | 1562.1 | 2025-02-26 04:47 | 2025-02-26 05:18 | 31.01667 |  |  | 155.4 |  |  |  | 91.998 | 836 | 182.7 | [6 empty] | 50 | 230 | [6 empty] | 34.335 | 75 | 33 |  |  |  |  | 7700 | 90.63 |  | 2025-02-26 04:32 | 2025-02-26 04:47 | 30.37752 | 8.651717 | 8.651717 | TARDA EN ABRIR, NORMAL | ABRE, DEFICIENTE | 215 | 0.228 | 1.2129 | 0.2607 | 0.0063 | 0.0021 | 0.0393 | 0.0048 | 0.004 | 0.1879 | 0.001 | 0.0039 | 0.0021 | 0.0332 | 0.0026 | 0.0018 | 0.0029 | 0.0044 | [11 empty] | 0 | [9 empty] | 0 | 0 | [35 empty] | 602.7 | 6713 | [8 empty] | 0.0384 | [11 empty] | Ca | 45.06577 |  | 2025-02-25 22:46 | 2025-02-26 01:32 |  |  | Daniel Soto Sanchez | [9 empty] | 22 | 56 |  | 0.049 | 2025-02-26 01:35 | 2025-02-26 01:41 | 5.25 | [8 empty] | 413 | 0.228 | 0.0064 | 0.001 | 0.0044 | 0.0052 | 1.2081 | 0.2601 | 0.0247 | 0.0037 | 0.1991 | 0.0005 | 0.0038 | 0.0016 | 0.0334 | 0.0031 | 0.0019 | 0.001 | 0.0239 | [5 empty] | 260 | [9 empty] | HE4-HO3-HO2-CC2 | [8 empty] | 161 |  |  |  | 95.88333 |  |  |  | DRI | 95.88333 |  |  | AMEDC | 3.283333 | 4.633333 | 100.2034 |  |  |  |  | 730 | 74
2025-03-01 | 2510684 | Calmado silicio | M695 | Misael Medina Ramos | 197.81 | 201.2 | 1.307611 | 64 | 14.2 | 86.98333 | 12.45 | 240.5 |  |  | 6.7 | 13.8 |  |  |  | 128.5 | 1653 | 1077 | Free | 112 | 0.05755 | 0.00465 | 0.0071 | 0.00015 | 1e-05 | 111 | 23.571 | 15.054 | 6.702 | 44.02 | 2.972 | 1.565763 | 182.7 |  | 3196 |  | 348.5702 | 1639 | [52 empty] | HO3 | Juan Carlos Farias Martinez | 47.10313 | 108.97 | 109.5167 | 1583.1 | 1576.7 | 2025-03-02 01:36 | 2025-03-02 02:08 | 32.01667 |  |  | 646.8 |  |  | 118.65 | 145.1524 | 613 | 184.8 | [6 empty] | 40 | 149.5 | [6 empty] | 17.22 |  | 27.5 |  |  |  |  | 0 | 77.2 |  | 2025-03-02 01:31 | 2025-03-02 01:39 | 42.50711 | 12.67205 | 12.67205 | ABRE, NORMAL | ABRE, NORMAL | 213 | 0.2154 | 1.2433 | 0.2352 | 0.0069 | 0.0023 | 0.0462 | 0.0047 | 0.0044 | 0.2119 | 0.0011 | 0.0034 | 0.0018 | 0.04 | 0.0033 | 0.0016 | 0.0032 | 0.005 | [11 empty] | 0 | [9 empty] | 0 | 0 | [35 empty] | 618.45 | 2887 | [8 empty] | 0.0457 | [11 empty] | Ca | 10.00922 |  | 2025-03-01 21:38 | 2025-03-01 22:42 |  |  | Daniel Soto Sanchez | [7 empty] | ABRE, NORMAL | ABRE, NORMAL | 25 | 15 |  | 0.027 | 2025-03-01 22:43 | 2025-03-01 22:48 | 5.15 | [8 empty] | 413 | 0.224 | 0.0079 | 0.0015 | 0.0045 | 0.0057 | 1.2223 | 0.2355 | 0.0347 | 0.0041 | 0.2054 | 0.0006 | 0.0031 | 0.0014 | 0.0352 | 0.003 | 0.0025 | 0.0009 | 0.0325 | [5 empty] | 130 | [9 empty] | HE1-HO3-CC1 | [8 empty] | 126.5 |  |  |  | 72.56667 |  |  |  | DRI | 72.56667 |  |  | AMEDC | 1.65 | 3.416666 | 114.0039 |  |  | No Disponible | No Disponible | 2213 | 354
2025-03-01 | 2510685 | Calmado silicio | M695 | Alejandro Vargas Duarte | 200 | 201.8 | 1.367756 | 88 | 44.56667 | 141.15 | 45.88333 | 198.8 | 60 |  | 7.9 | 16 |  |  |  | 151.2 | 1653 | 775 | Free | 112 | 0.04203 | 0.00347 | 0.00698 | 0.00244 | 1e-05 | 111 | 25.96 | 15.709 | 7.897 | 43.441 | 3.271 | 1.652556 |  |  | 3493 |  | 334.2594 | 1435 | [52 empty] | HO1 | Armando Barajas Rodriguez | 28.96723 | 71.96788 | 72.05 | 1538.1 | 1575.2 | 2025-03-02 02:34 | 2025-03-02 03:04 | 29.46667 | [5 empty] | 48.3 | 69.5096 | 662 | 191.1 | [6 empty] | 40 | 138 | [6 empty] | 18 | 70 |  |  |  |  | 132.68 | 9500 | 29.8 |  | 2025-03-02 02:33 | 2025-03-02 02:40 | 24.84442 | 34.2451 | 71.96789 | TARDA EN ABRIR, NORMAL | TARDA EN ABRIR, DEFICIENTE | 212 | 0.2031 | 1.1757 | 0.2152 | 0.0043 | 0.0016 | 0.0177 | 0.0068 | 0.0056 | 0.2024 | 0.0053 | 0.0036 | 0.0015 | 0.0338 | 0.003 | 0.0005 | 0.0034 | 0.0046 | [11 empty] | 0 | [9 empty] | 0 | 0 | [35 empty] | 601.65 | 2921 | [8 empty] | 0.0175 | [14 empty] | 2025-03-01 23:35 | 2025-03-02 01:03 |  |  | Daniel Soto Sanchez | [7 empty] | ABRE, NORMAL | ABRE, NORMAL | 23 | 41 |  | 0.04 | 2025-03-02 01:04 | 2025-03-02 01:10 | 5.483333 | [8 empty] | 413 | 0.219 | 0.0061 | 0.001 | 0.0064 | 0.0061 | 1.1845 | 0.2307 | 0.0312 | 0.0054 | 0.2119 | 0.0028 | 0.0033 | 0.0015 | 0.0304 | 0.003 | 0.0024 | 0.0011 | 0.0305 | [5 empty] | 195 | [9 empty] | HE1-HO1-CC1 | [7 empty] | 230 | 69 |  |  |  | 99.53333 | 114.25 |  |  | DRI-Scrap | 99.53333 |  |  | AMEDC | 1.733333 | 6.05 | 99.8055 |  | 3.616666 | No Disponible | No Disponible | 1312 | 34
2025-03-01 | 2510686 | Calmado silicio | M695 | Alejandro Vargas Duarte | 200 | 215.4 | 1.299426 | 63 | 29.93333 | 104.4833 | 32.75 | 225 |  |  | 7.6 | 13.7 |  |  |  | 123.1 | 1663 | 883 | Free | 112 | 0.10509 | 0.00496 | 0.00847 | 0.00103 | 1e-05 | 111 | 35.998 | 22.826 | 11.908 | 18.038 | 4.877 | 1.577061 |  |  | 3509 |  | 337.326 | 1348 | [13 empty] | 171 | 0.09655 | 0.91227 | 0.16998 | 0.00628 | 0.00886 | 0.01468 | 0.00286 | 1e-05 | [30 empty] | HO3 | Juan Carlos Farias Martinez | 32.53262 | 55.99655 | 56.08333 | 1533.6 | 1574.4 | 2025-03-02 04:40 | 2025-03-02 04:56 | 16.28333 |  |  | 417.9 |  |  |  | 136.9748 | 783 | 202.65 | [6 empty] | 40 | 149.5 | [6 empty] | 16.485 | 46.8 | 44 |  |  |  |  | 0 | 73.9 |  | 2025-03-02 04:39 | 2025-03-02 04:43 | 79.18345 | 7.525 | 7.525 | NO ABRE | ABRE, NORMAL | 212 | 0.2153 | 1.2168 | 0.2368 | 0.0065 | 0.0027 | 0.0419 | 0.0065 | 0.0051 | 0.2061 | 0.0019 | 0.0031 | 0.0016 | 0.0372 | 0.0026 | 0.0012 | 0.0036 | 0.0063 | [11 empty] | 0 | [9 empty] | 0 | 0 | [35 empty] | 602.7 | 2641 | [8 empty] | 0.0414 | [11 empty] | Ca | 5.8331 |  | 2025-03-02 01:38 | 2025-03-02 02:42 |  |  | Daniel Soto Sanchez | [7 empty] | ABRE, NORMAL | ABRE, NORMAL | 7 | 32 |  | 0.059 | 2025-03-02 02:49 | 2025-03-02 02:55 | 5.666666 | [8 empty] | 413 | 0.22 | 0.0069 | 0.0016 | 0.0062 | 0.007 | 1.206 | 0.2477 | 0.0353 | 0.005 | 0.2087 | 0.0013 | 0.0032 | 0.0014 | 0.0374 | 0.0033 | 0.0024 | 0.0009 | 0.0349 | [5 empty] | 130 | [9 empty] | HE1-HO3-CC1 | [7 empty] | 207 | 115 |  |  |  | 70.89999 |  |  |  | DRI | 70.89999 |  |  | AMEDC | 6.7 | 2.233333 | 111.9873 | 6.65 |  | No Disponible | No Disponible | 1126 | 70
2025-03-01 | 2510687 | Calmado silicio | M695 | Alejandro Vargas Duarte | 200 | 193 | 1.326211 | 60 | 21.5 | 89.45 | 19.35 | 224.7 |  |  | 7.3 | 13.4 |  |  |  | 115.5 | 1660 | 838 | Free | [6 empty] | 111 | 28.243 | 17.543 | 8.83 | 36.762 | 3.753 | 1.60993 |  |  | 3490 |  | 344.4814 | 1450 | [13 empty] | 171 | 0.13668 | 0.9002 | 0.14964 | 0.00729 | 0.00841 | 0.0116 | 0.00083 | 1e-05 | [30 empty] | HO1 | Armando Barajas Rodriguez | 11.80903 | 49.953 | 50 | 1604 | 1576.3 | 2025-03-02 05:22 | 2025-03-02 05:55 | 32.95 | [6 empty] | 60.3098 | 90 | [7 empty] | 40 | 138 | [6 empty] | 18 | 30 |  |  |  |  | 162.64 | 3700 | 13.84 |  | 2025-03-02 05:23 | 2025-03-02 05:26 | 16.62363 | 26.486 | 49.953 | TARDA EN ABRIR, NORMAL | TARDA EN ABRIR, DEFICIENTE | 212 | 0.2045 | 1.1933 | 0.2396 | 0.0054 | 0.0024 | 0.0484 | 0.005 | 0.0046 | 0.2083 | 0.0022 | 0.0043 | 0.0011 | 0.0367 | 0.0033 | 0.0005 | 0.0029 | 0.003 | [11 empty] | 0 | [9 empty] | 0 | 0 | [36 empty] | 3528 | [8 empty] | 0.0478 | [14 empty] | 2025-03-02 03:17 | 2025-03-02 04:17 |  |  | Daniel Soto Sanchez | [7 empty] | NO ABRE | NO ABRE | 1 | 61 |  | 0.035 | 2025-03-02 04:18 | 2025-03-02 04:24 | 5.983333 | [8 empty] | 413 | 0.213 | 0.0074 | 0.0018 | 0.0053 | 0.0035 | 1.1784 | 0.2554 | 0.0348 | 0.0047 | 0.2098 | 0.0006 | 0.0039 | 0.0015 | 0.0327 | 0.0031 | 0.002 | 0.0008 | 0.0342 | [5 empty] | 195 | [9 empty] | HE1-HO1-CC2 | [7 empty] | 230 | 92 |  |  |  | 69.01666 |  |  |  | DRI | 69.01666 |  |  | AMEDC | 1.383333 | 3.033333 | 110.6321 |  |  | No Disponible | No Disponible | 807 | 59
2025-03-01 | 2510688 | Calmado silicio | M695 | Alejandro Vargas Duarte | 200 | 193 | 1.368788 | 62 | 16.5 | 87.55 | 14.2 | 160.2 | 60 | 0.4 | 6.6 | 12.9 |  |  |  | 112.6 | 1677 | 897 | No Free | 112 | 0.08945 | 0.00474 | 0.00971 | 0.01178 | 1e-05 | 111 | 33.601 | 20.358 | 10.536 | 23.982 | 4.19 | 1.650506 |  |  | 3492 |  | 349.5924 | 1455 | [13 empty] | 171 | 0.15007 | 1.05314 | 0.18747 | 0.00679 | 0.00831 | 0.03933 | 0.01015 | 1e-05 | [30 empty] | HO3 | Juan Carlos Farias Martinez | 40.44918 | 99.8021 | 99.83334 | 1577.1 | 1574.6 | 2025-03-02 08:15 | 2025-03-02 08:40 | 24.36667 |  |  | 328.65 |  |  | 87.15 | 168.663 | 508 | 243.6 |  | 69 |  |  |  |  | 40 | 149.5 | [6 empty] | 14.07 | 44.6 | 66 |  |  |  |  | 0 | 96.9 |  | 2025-03-02 08:15 | 2025-03-02 08:16 | 58.25529 | 12.30305 | 12.30305 | ABRE, NORMAL | ABRE, NORMAL | 213 | 0.2149 | 1.1732 | 0.2314 | 0.0052 | 0.002 | 0.0449 | 0.0153 | 0.0098 | 0.2147 | 0.0042 | 0.0039 | 0.0011 | 0.0366 | 0.003 | 0.002 | 0.0027 | 0.0032 | [11 empty] | 0 | [9 empty] | 0 | 0 | [35 empty] | 602.7 | 2389 | [8 empty] | 0.0446 | [11 empty] | Ca | 3.8336 |  | 2025-03-02 04:42 | 2025-03-02 05:44 |  |  | Daniel Soto Sanchez | [7 empty] | ABRE, NORMAL | ABRE, NORMAL | 23 | 42 |  | 0.06 | 2025-03-02 05:46 | 2025-03-02 05:52 | 6.183333 | [8 empty] | 413 | 0.228 | 0.0067 | 0.0009 | 0.014 | 0.0039 | 1.174 | 0.2491 | 0.0349 | 0.0092 | 0.2205 | 0.0021 | 0.0036 | 0.0013 | 0.0361 | 0.0031 | 0.0019 | 0.0012 | 0.0343 | [5 empty] | 156 | [9 empty] | HE1-HO3-CC2 | [6 empty] | 1.316666 | 230 | 46 |  |  |  | 71.28333 | 85.48333 |  |  | DRI-Scrap | 71.28333 |  |  | AMEDC | 1.883333 | 3.1 | 107.7795 |  |  | No Disponible | No Disponible
2025-03-01 | 2510689 | Calmado silicio | M695 | Jose Luis Sevilla Padilla | 195.2 | 210 | 1.304855 | 67 | 4.516663 | 80.85 |  | 260.1 |  |  | 8 | 14.8 |  |  |  | 138.4 | 1652 | 925 | Free | 112 | 0.05228 | 0.00517 | 0.00801 | 0.00235 | 1e-05 | 111 | 26.499 | 16.888 | 15.547 | 36.574 | 3.42 | 1.569102 | 2464.35 |  |  |  | 325.0596 | 1255 |  | 253 | [11 empty] | 171 | 0.15948 | 0.74014 | 0.00905 | 0.00744 | 0.00809 | 0.01327 | 0.00022 | 1e-05 | [30 empty] | HO2 | Pedro Arturo Callejas Canseco | 28.26947 | 89.85615 | 92.5 | 1587.7 | 1575.3 | 2025-03-02 09:02 | 2025-03-02 09:37 | 34.83333 | 2.6 | 2.6 | 656.25 |  |  | 599.55 | 184.8426 | 974 | 150 |  | 598 |  |  |  |  | 40 | 161 | [6 empty] | 15.1998 | 75.438 |  |  |  |  | 429.07 | 9500 | 61.67 |  | 2025-03-02 09:01 | 2025-03-02 09:03 | 41.17915 | 10.28167 | 10.28167 | ABRE, NORMAL | ABRE, NORMAL | 213 | 0.2206 | 1.2004 | 0.2402 | 0.007 | 0.0018 | 0.0388 | 0.0056 | 0.0046 | 0.2101 | 0.0012 | 0.0035 | 0.0016 | 0.0387 | 0.0026 | 0.0012 | 0.0021 | 0.0045 | [11 empty] | 0 | [9 empty] | 0 | 0 | [36 empty] | 3191 | [8 empty] | 0.0384 | [11 empty] | Ca | 33.97867 |  | 2025-03-02 05:57 | 2025-03-02 07:04 |  |  | Daniel Soto Sanchez | [7 empty] | NO ABRE | NO ABRE | 12 | 129 |  | 0.038 | 2025-03-02 07:07 | 2025-03-02 07:12 | 5.05 | [8 empty] | 413 | 0.23 | 0.0069 | 0.0009 | 0.009 | 0.0047 | 1.172 | 0.2414 | 0.0321 | 0.0066 | 0.2153 | 0.0013 | 0.0034 | 0.0013 | 0.0362 | 0.0029 | 0.0013 | 0.0011 | 0.0314 | [5 empty] | 130 | [9 empty] | HE1-HO2-CC2 | [8 empty] | 69 |  |  |  | 76.65 |  |  |  | DRI | 76.65 |  |  | AMEDC | 2.616666 | 4.6 | 116.8958 |  |  | No Disponible | No Disponible | 1512 | 70
2025-03-01 | 2520544 | Calmado silicio | M695 | Jose Luis Cortez Galindo | 200 | 170 | 1.388745 | 91 | 6.099998 | 112.3167 |  | 256.5 |  | 0.9 | 7.8 | 16 | 10 |  |  | 134.7 | 1663 | 667 | Free | 112 | 0.09398 | 0.00402 | 0.01074 | 0.00018 | 1e-05 | 111 | 33.759 | 20.275 | 9.95 | 27.571 | 4.034 | 1.665056 |  |  | 3505 |  | 327.104 | 1445 | [13 empty] | 171 | 0.15511 | 1.13886 | 0.21646 | 0.00905 | 0.00848 | 0.06001 | 0.00225 | 1e-05 | [30 empty] | HO2 | German Ricardo Dominguez A. | 35.17272 | 93.24026 | 120.0167 | 1522.1 | 1577.1 | 2025-03-02 02:56 | 2025-03-02 03:11 | 15.91667 | [6 empty] | 71.554 | 640 | 204.75 | [6 empty] | 40 | 138 | [6 empty] | 19.404 | 90.5256 | [5 empty] | 12000 | 67.93 |  | 2025-03-02 02:35 | 2025-03-02 03:00 | 43.71288 | 6.97055 | 6.97055 | ABRE, NORMAL | ABRE, DEFICIENTE | 213 | 0.2113 | 1.1954 | 0.26 | 0.0065 | 0.0016 | 0.0346 | 0.0049 | 0.0045 | 0.2165 | 0.0024 | 0.0046 | 0.0012 | 0.0366 | 0.0033 | 0.0007 | 0.0032 | 0.0045 | [11 empty] | 0 | [9 empty] | 0 | 0 | [35 empty] | 602.7 | 3601 | [8 empty] | 0.0334 | [11 empty] | Ca | 2.7626 |  | 2025-03-01 22:51 | 2025-03-02 00:22 |  |  | Daniel Soto Sanchez | [7 empty] | NO ABRE | ABRE, NORMAL | 26 | 111 |  | 0.062 | 2025-03-02 00:25 | 2025-03-02 00:31 | 5.233333 | [8 empty] | 413 | 0.215 | 0.0075 | 0.0011 | 0.0052 | 0.0055 | 1.1629 | 0.2684 | 0.025 | 0.0048 | 0.2358 | 0.0007 | 0.0043 | 0.0012 | 0.0304 | 0.0031 | 0.002 | 0.0012 | 0.0239 | [5 empty] | 130 | [9 empty] | HE2-HO2-CC2 | [7 empty] | 184 |  |  |  |  | 100.75 |  |  |  | DRI | 100.75 |  |  | AMEDC | 3.633333 | 4.516666 | 89.99229 |  |  | No Disponible | No Disponible | 226 | 72
2025-03-01 | 2520545 | Calmado silicio | M695 | Jose Luis Cortez Galindo | 200 | 204.1 | 1.312543 | 87 | 6.533333 | 103.3 | 4.716666 | 246.9 |  | 0.9 | 7.1 | 15.6 |  |  |  | 127 | 1658 | 705 | No Free | 112 | 0.34378 | 0.00831 | 0.01093 | 8e-05 | 1e-05 | 111 | 35.86 | 22.528 | 11.296 | 20.123 | 4.793 | 1.591797 |  |  | 3519 |  | 331.1928 | 1458 | [13 empty] | 171 | 0.12021 | 1.01047 | 0.19054 | 0.00856 | 0.01036 | 0.04841 | 0.00193 | 1e-05 | [30 empty] | HO1 | Armando Barajas Rodriguez | 18.35418 | 51.80022 | 51.83333 | 1568.7 | 1573.1 | 2025-03-02 03:30 | 2025-03-02 03:57 | 27.13333 |  |  | 172.2 |  |  | 53.55 | 157.4188 | 656 | 166.95 | [6 empty] | 40 | 138 | [6 empty] | 18 | [6 empty] | 6100 | 17.86 |  | 2025-03-02 03:33 | 2025-03-02 03:36 | 20.68717 | 20.45688 | 51.80022 | TARDA EN ABRIR, NORMAL | TARDA EN ABRIR, DEFICIENTE | 212 | 0.1993 | 1.1511 | 0.2571 | 0.0065 | 0.002 | 0.0516 | 0.0049 | 0.0044 | 0.1976 | 0.0017 | 0.0039 | 0.001 | 0.0375 | 0.0033 | 0.0006 | 0.0033 | 0.0041 | [11 empty] | 0 | [9 empty] | 0 | 0 | [34 empty] | 134 | 607.95 | 4095 | [8 empty] | 0.0513 | [14 empty] | 2025-03-02 00:40 | 2025-03-02 02:07 |  |  | Daniel Soto Sanchez | [7 empty] | NO ABRE | ABRE, NORMAL | 24 | 45 |  | 0.042 | 2025-03-02 02:09 | 2025-03-02 02:15 | 6.05 | [8 empty] | 413 | 0.211 | 0.0073 | 0.0014 | 0.0055 | 0.0056 | 1.1505 | 0.2642 | 0.0408 | 0.0046 | 0.2108 | 0.0006 | 0.0034 | 0.0014 | 0.034 | 0.0032 | 0.0025 | 0.0008 | 0.0384 | [5 empty] | 195 | [9 empty] | HE2-HO1-CC1 | [7 empty] | 184 | 126.5 |  |  |  | 97.56667 |  |  |  | DRI | 97.56667 |  |  | AMEDC | 2 | 4.516666 | 76.6253 |  |  | Disponible | Disponible | 1342 | 112
2025-03-01 | 2520546 | Calmado silicio | M695 | Jose Luis Cortez Galindo | 200 | 219 | 1.437322 | 91 | 25.01666 | 126.6833 | 22.68333 | 183.8 | 60 | 1.2 | 6.8 | 14.6 | 71 |  |  | 129 | 1645 | 792 | Free | [6 empty] | 111 | 29.777 | 16.916 | 8.189 | 38.312 | 3.801 | 1.760286 |  |  | 3509 |  | 327.104 | 1458 | [13 empty] | 171 | 0.10504 | 0.98763 | 0.17842 | 0.00585 | 0.00822 | 0.05357 | 0.00105 | 1e-05 | [30 empty] | HO1 | Armando Barajas Rodriguez | 26.88843 | 62.07993 | 62.2 | 1610.2 | 1575.5 | 2025-03-02 06:31 | 2025-03-02 06:53 | 21.21667 |  |  | 346.5 |  |  | 153.3 | 72.5762 | 1070 | 240.45 | [6 empty] | 40 | 138 | [6 empty] | 18 | 30 | [5 empty] | 9300 | 15.79 |  | 2025-03-02 06:31 | 2025-03-02 06:35 | 15.26097 | 15.99577 | 62.07993 | TARDA EN ABRIR, NORMAL | TARDA EN ABRIR, DEFICIENTE | 212 | 0.2106 | 1.1583 | 0.2314 | 0.0045 | 0.0025 | 0.0412 | 0.0051 | 0.0047 | 0.193 | 0.0072 | 0.0032 | 0.0015 | 0.031 | 0.0027 | 0.001 | 0.004 | 0.0042 | [11 empty] | 0 | [9 empty] | 0 | 0 | [34 empty] | 186 | 617.4 | 3336 | [8 empty] | 0.0409 | [14 empty] | 2025-03-02 02:44 | 2025-03-02 04:14 |  |  | Daniel Soto Sanchez | [7 empty] | NO ABRE | ABRE, NORMAL | 25 | 16 |  | 0.062 | 2025-03-02 04:15 | 2025-03-02 04:19 | 4.15 | [8 empty] | 413 | 0.213 | 0.0064 | 0.0016 | 0.0056 | 0.0047 | 1.1697 | 0.2484 | 0.029 | 0.005 | 0.1995 | 0.0038 | 0.0031 | 0.0012 | 0.0304 | 0.0026 | 0.0021 | 0.0011 | 0.0282 | [5 empty] | 195 | [9 empty] | HE2-HO1-CC1 | [6 empty] | 3.766666 | 184 | 161 |  |  |  | 99.1 | 121.7833 |  |  | DRI-Scrap | 99.1 |  |  | AMEDC | 0.85 | 3.95 | 86.4322 |  |  | Disponible | No Disponible | 1027 | 145
2025-03-01 | 2530674 | Calmado silicio | M695 | Jose Luis Vivar Agapito | 210 | 215.8 | 1.218214 | 67 | 10.76666 | 87.76666 | 9.516666 | 266.8 |  | 0.5 | 7.7 | 16.1 | 23 |  |  | 131.7 | 1650 | 805 | Free | 113 | 0.0626 | 0.0035 | 0.0095 | 0.0048 | 0.0009 | 111 | 30.632 | 20.694 | 11.563 | 28.146 | 4.451 | 1.480236 |  |  | 3462 |  | 336.3038 | 1492 | [13 empty] | 171 | 0.1609 | 0.9552 | 0.1948 | 0.006 | 0.0094 | 0.0495 | 0.0057 | 0.0018 | [30 empty] | HO2 | German Ricardo Dominguez A. | 15.61642 | 44.11717 | 44.16666 | 1558.7 | 1574.9 | 2025-03-02 00:53 | 2025-03-02 01:13 | 19.53333 |  |  | 641.55 |  |  | 108.15 |  | 735 | 200.55 | [6 empty] | 40 | 138 | [6 empty] | 19.404 | 41.91 | 55 |  |  |  |  | 5300 | 36.77 |  | 2025-03-02 00:57 | 2025-03-02 00:59 | 50.00774 | 5.996883 | 5.996883 | ABRE, NORMAL | ABRE, NORMAL | 212 | 0.2134 | 1.1864 | 0.2367 | 0.0071 | 0.003 | 0.0346 | 0.0059 | 0.0046 | 0.1854 | 0.0006 | 0.0039 | 0.0016 | 0.0345 | 0.0028 | 0.0014 | 0.0025 | 0.0037 | [11 empty] | 0 | [9 empty] | 0 | 0 | [35 empty] | 643.65 | 5284 | [8 empty] | 0.0344 | [11 empty] | Ca | 10.30943 |  | 2025-03-01 22:51 | 2025-03-01 23:58 |  |  | Daniel Soto Sanchez | [7 empty] | ABRE, NORMAL | ABRE, NORMAL | 7 | 31 |  | 0.044 | 2025-03-01 23:58 | 2025-03-02 00:06 | 7.266666 | [8 empty] | 413 | 0.218 | 0.0074 | 0.0018 | 0.0056 | 0.005 | 1.1571 | 0.2332 | 0.0255 | 0.0047 | 0.193 | 0.0005 | 0.0036 | 0.0013 | 0.0305 | 0.0028 | 0.0017 | 0.0011 | 0.0244 | [5 empty] | 130 | [9 empty] | HE3-HO2-CC1 | [7 empty] | 253 |  |  |  |  | 76.98333 |  |  |  | DRI | 76.98333 |  |  | AMEDC | 0.333333 | 2.716666 | 113.126 |  |  | No Disponible | No Disponible | 91 | 74
2025-03-01 | 2530675 | Calmado silicio | M695 | Jose Luis Vivar Agapito | 210 | 191 | 1.253207 | 65 | 4.283333 | 79.28333 |  | 261.2 |  | 0.2 | 7.7 | 16.3 | 326 |  |  | 124.2 | 1682 | 1270 | Free | 112 | 0.0517 | 0.0032 | 0.0081 | 0.0042 | 0.0013 | 111 | 29.696 | 19.469 | 9.518 | 30.388 | 4.227 | 1.525297 |  |  | 3485 |  | 336.3038 | 1592 | [13 empty] | 171 | 0.1723 | 1.0334 | 0.1896 | 0.0054 | 0.0083 | 0.0334 | 0.0054 | 0.0019 | [30 empty] | HO3 | Juan Carlos Farias Martinez | 40.03247 | 105.3081 | 105.45 | 1562.5 | 1573.3 | 2025-03-02 03:24 | 2025-03-02 03:56 | 32.46667 |  |  | 399 | 117 |  | 114.45 | 197.2846 | 906 | 85.05 | [6 empty] | 40 | 161 | [6 empty] | 14.7 |  | 27.5 |  |  |  |  | 0 | 59.2 |  | 2025-03-02 03:25 | 2025-03-02 03:28 | 33.7296 | 9.154883 | 9.154883 | ABRE, NORMAL | ABRE, NORMAL | 213 | 0.214 | 1.2204 | 0.2275 | 0.0075 | 0.0031 | 0.045 | 0.0066 | 0.005 | 0.1969 | 0.0005 | 0.004 | 0.0016 | 0.0331 | 0.003 | 0.0016 | 0.0036 | 0.004 | [11 empty] | 0 | [9 empty] | 0 | 0 | [35 empty] | 604.8 | 6069 | [8 empty] | 0.0444 | [11 empty] | Ca | 31.741 |  | 2025-03-02 00:11 | 2025-03-02 01:16 |  |  | Daniel Soto Sanchez | [7 empty] | ABRE, NORMAL | ABRE, NORMAL | 27 | 66 |  | 0.04 | 2025-03-02 01:18 | 2025-03-02 01:24 | 6.416666 | [8 empty] | 413 | 0.219 | 0.0079 | 0.0018 | 0.0058 | 0.0046 | 1.2053 | 0.2435 | 0.0312 | 0.0049 | 0.2113 | 0.0005 | 0.004 | 0.0013 | 0.0352 | 0.003 | 0.0021 | 0.001 | 0.0304 | [5 empty] | 130 | [9 empty] | HE3-HO3-CC2 | [7 empty] | 253 | 23 |  |  |  | 74.26666 |  |  |  | DRI | 74.26666 |  |  | AMEDC | 1.9 | 2.85 | 109.0106 |  |  | No Disponible | No Disponible | 110 | 80
2025-03-01 | 2530676 | Calmado silicio | M695 | Jose Luis Vivar Agapito | 210 | 214 | 1.224143 | 69 | 3.766663 | 82.05 |  | 266.3 |  | 0.2 | 4.1 | 21.2 | 321 |  |  | 131.5 | 1665 | 914 | Free | 112 | 0.0815 | 0.0026 | 0.0089 | 0.0043 | 0.0012 | 111 | 30.797 | 20.671 | 10.593 | 26.716 | 4.487 | 1.489865 |  |  | 3462 |  | 332.215 | 1585 | [13 empty] | 171 | 0.1661 | 0.9708 | 0.1924 | 0.0046 | 0.0078 | 0.0556 | 0.0053 | 0.0019 | [30 empty] | HO2 | German Ricardo Dominguez A. | 28.55302 | 79.35616 | 79.36667 | 1563.2 | 1565 | 2025-03-02 04:15 | 2025-03-02 04:55 | 40.01667 |  |  | 599.55 |  |  | 120.75 | 81.776 | 617 | 197.4 | [6 empty] | 40 | 138 | [6 empty] | 19.404 | 50.292 | [5 empty] | 9600 | 48.72 |  | 2025-03-02 04:18 | 2025-03-02 04:20 | 36.83646 | 15.57743 | 15.57743 | ABRE, DEFICIENTE | ABRE, DEFICIENTE | 213 | 0.218 | 1.1746 | 0.26 | 0.0062 | 0.0021 | 0.0373 | 0.006 | 0.0051 | 0.195 | 0.0008 | 0.0039 | 0.0014 | 0.0336 | 0.0029 | 0.0011 | 0.003 | 0.0037 | [11 empty] | 0 | [9 empty] | 0 | 0 | [35 empty] | 599.55 | 5284 | [8 empty] | 0.0371 | [11 empty] | Ca | 11.87383 |  | 2025-03-02 01:30 | 2025-03-02 02:39 |  |  | Daniel Soto Sanchez | [7 empty] | ABRE, NORMAL | ABRE, NORMAL | 12 | 128 |  | 0.048 | 2025-03-02 02:40 | 2025-03-02 02:47 | 7.083333 | [8 empty] | 413 | 0.225 | 0.0072 | 0.001 | 0.0059 | 0.0042 | 1.1832 | 0.2606 | 0.028 | 0.0049 | 0.2037 | 0.0006 | 0.0038 | 0.0014 | 0.0309 | 0.003 | 0.0022 | 0.0008 | 0.0275 | [5 empty] | 130 | [9 empty] | HE3-HO2-CC2 | [7 empty] | 253 |  |  |  |  | 78.95 |  |  |  | DRI | 78.95 |  |  | AMEDC | 0.333333 | 2.866666 | 117.387 |  |  | No Disponible | No Disponible | 241 | 73
2025-03-01 | 2530677 | Calmado silicio | M695 | Jose Luis Vivar Agapito | 210 | 199.1 | 1.16661 | 71 | 5.550003 | 86.8 | 7.599999 | 262.3 |  | 0.4 |  | 23.8 | 322 |  |  | 134.2 | 1689 | 919 | Free | 112 | 0.0986 | 0.0028 | 0.0096 | 0.0049 | 0.0009 | 111 | 27.343 | 19.367 | 10.918 | 32.795 | 4.071 | 1.411835 |  |  | 3462 |  | 334.2594 | 1583 | [52 empty] | HO2 | German Ricardo Dominguez A. | 21.8379 | 63.04284 | 63.41666 | 1590 | 1576.5 | 2025-03-02 05:26 | 2025-03-02 05:59 | 33.58333 |  |  | 344.4 |  |  | 151.2 | 80.7538 | 659 | 197.4 | [6 empty] | 40 | 138 | [6 empty] | 19.404 | 40.2336 | [5 empty] | 7300 | 51.23 |  | 2025-03-02 05:25 | 2025-03-02 05:29 | 48.75732 | 19.87088 | 19.87088 | ABRE, DEFICIENTE | ABRE, DEFICIENTE | 214 | 0.2077 | 1.2019 | 0.254 | 0.0056 | 0.0023 | 0.0372 | 0.0064 | 0.0052 | 0.207 | 0.0021 | 0.0039 | 0.0016 | 0.034 | 0.0026 | 0.0008 | 0.002 | 0.0043 | [11 empty] | 0 | [9 empty] | 0 | 0 | [35 empty] | 602.7 | 5284 | [8 empty] | 0.037 | [11 empty] | Ca | 2.275267 |  | 2025-03-02 02:55 | 2025-03-02 04:06 |  |  | Daniel Soto Sanchez | [9 empty] | 11 | 69 |  | 0.048 | 2025-03-02 04:06 | 2025-03-02 04:14 | 7.633333 | [8 empty] | 413 | 0.217 | 0.0068 | 0.0016 | 0.0065 | 0.005 | 1.2035 | 0.2594 | 0.0294 | 0.0053 | 0.2147 | 0.0008 | 0.0035 | 0.0015 | 0.0328 | 0.0028 | 0.0016 | 0.0011 | 0.0286 | [5 empty] | 130 | [9 empty] | HE3-HO2-CC1 | [7 empty] | 253 |  |  |  |  | 82.6 |  |  |  | DRI | 82.6 |  |  | AMEDC | 0.233333 | 3.966666 | 102.7033 |  | 2.733333 | No Disponible | No Disponible | 736 | 75
2025-03-01 | 2530678 | Calmado silicio | M695 | Jose Luis Vivar Agapito | 210 | 191 | 1.205749 | 69 | 13.96667 | 94.6 | 14.5 | 268.6 |  | 0.2 |  | 25.6 | 93 |  |  | 131.4 | 1652 | 993 | Free | 112 | 0.1133 | 0.0034 | 0.0104 | 0.005 | 0.0011 | 111 | 27.139 | 18.566 | 11.447 | 33.271 | 3.942 | 1.461758 |  |  | 3477 |  | 348.5702 | 1583 | [13 empty] | 171 | 0.1618 | 1.0558 | 0.1946 | 0.0049 | 0.0098 | 0.0475 | 0.0053 | 0.0025 | [30 empty] | HO2 | German Ricardo Dominguez A. | 26.5554 | 70.91988 | 72.71667 | 1575.3 | 1573.2 | 2025-03-02 07:13 | 2025-03-02 07:48 | 35.05 |  |  | 328.65 |  |  | 120.75 | 212.6176 | 889 | 199.5 | [6 empty] | 40 | 138 | [6 empty] | 15.1998 | 27.6606 | [5 empty] | 9100 | 50.05 |  | 2025-03-02 07:12 | 2025-03-02 07:13 | 42.34356 | 7.6395 | 7.6395 | ABRE, NORMAL | ABRE, NORMAL | 213 | 0.22103 | 1.20835 | 0.24068 | 0.0084 | 0.00382 | 0.06329 | 0.0116 | 0.00552 | 0.21898 | 1e-05 | 0.00382 | 0.0018 | 0.03796 | 0.00283 | 0.00081 | 0.00156 | 0.0028 | [11 empty] | 0 | [9 empty] | 0 | 0 | [35 empty] | 599.55 | 5570 | [8 empty] | 0.06061 | [11 empty] | Ca | 5.4155 |  | 2025-03-02 04:32 | 2025-03-02 05:41 |  |  | Daniel Soto Sanchez | [7 empty] | ABRE, NORMAL | ABRE, NORMAL | 26 | 112 |  | 0.042 | 2025-03-02 05:41 | 2025-03-02 05:47 | 6.483333 | [8 empty] | 413 | 0.222 | 0.0073 | 0.001 | 0.006 | 0.0036 | 1.1833 | 0.2588 | 0.0436 | 0.0049 | 0.209 | 0.0005 | 0.0038 | 0.0012 | 0.0358 | 0.0033 | 0.0013 | 0.001 | 0.0429 | [15 empty] | HE3-HO2-CC2 | [7 empty] | 253 |  |  |  |  | 78.6 |  |  |  | DRI | 78.6 |  |  | AMEDC | 0.383333 | 3.116666 | 106.1632 |  | 1.033333 | No Disponible | No Disponible | 451 | 94
2025-03-01 | 2540599 | Calmado silicio | M695 | Daniel Hernandez Nicolas | 210 | 212 | 1.38287 | 118 | 1159.9 | 1336.417 | 1157.133 | 303.6 |  | 1 | 7.2 | 18.1 | 0 |  |  | 187.2 | 1658 | 606 | Free | 112 | 0.0562 | 0.0022 | 0.007 | 0.003 | 0.0009 | 111 | 32.178 | 19.476 | 10.253 | 29.355 | 3.793 | 1.652187 |  |  | 3873 |  | 334.2594 | 1587 | [52 empty] | HO3 | Juan Carlos Farias Martinez | 14.16675 | 54.278 | 54.28333 | 1600.5 | 1572.6 | 2025-03-02 06:29 | 2025-03-02 06:49 | 20.31667 |  |  |  | 91 |  |  |  | 176 | 179.55 | [6 empty] | 40 | 161 | [6 empty] | 16.065 |  | 33 |  |  |  |  | 0 | 49 |  | 2025-03-02 06:28 | 2025-03-02 06:34 | 54.16559 | 9.927217 | 9.927217 | ABRE, NORMAL | ABRE, NORMAL | 212 | 0.2123 | 1.2027 | 0.2378 | 0.0102 | 0.0028 | 0.0351 | 0.0046 | 0.0046 | 0.2054 | 0.0005 | 0.0045 | 0.0014 | 0.0317 | 0.0024 | 0.0017 | 0.0026 | 0.0048 | [11 empty] | 0 | [9 empty] | 0 | 0 | [36 empty] | 4669 | [8 empty] | 0.0348 | [11 empty] | Ca | 41.17817 |  | 2025-03-02 02:42 | 2025-03-02 05:25 |  |  | Daniel Soto Sanchez | [9 empty] | 4 | 1 |  | 0.06 | 2025-03-02 05:25 | 2025-03-02 05:31 | 6.333333 | [8 empty] | 413 | 0.22 | 0.01 | 0.0015 | 0.0044 | 0.0051 | 1.1963 | 0.241 | 0.0292 | 0.0041 | 0.2008 | 0.0005 | 0.0045 | 0.0013 | 0.0394 | 0.0028 | 0.002 | 0.001 | 0.0288 | [5 empty] | 130 | [9 empty] | HE4-HO3-CC2 | [7 empty] | 207 | 161 |  |  |  | 133 |  |  |  | DRI | 133 |  |  | AMEDC | 0.166666 | 8.666666 | 102.5 |  |  | No Disponible | No Disponible | 359 | 61
2025-03-08 | 2510759 | Calmado silicio | M695 | Edgar Antonio Perez Pelayo | 198.1947 | 198.9 | 1.308145 | 67 | 57.53333 | 137.4333 | 54.63333 | 197.5 | 60 |  | 6.7 | 13 | 262 |  |  | 129.4 | 1657 | 780 |  | 112 | 0.07694 | 0.00384 | 0.0075 | 0.00885 | 1e-05 | 111 | 27.369 | 17.282 | 9.367 | 37.953 | 3.64 | 1.583671 |  |  | 3590 |  | 354.7034 | 1650 |  | 184 | [11 empty] | 171 | 0.11134 | 0.99808 | 0.19028 | 0.00622 | 0.00832 | 0.07327 | 0.00604 | 1e-05 | [30 empty] | HO3 | Juan Carlos Farias Martinez | 19.1828 | 39.60638 | 43.85 | 1561.3 | 1567 | 2025-03-08 21:06 | 2025-03-08 21:29 | 23.05 |  |  | 241.5 |  |  | 58.8 |  | 315 | 220.5 | [6 empty] | 40 | 149.5 | [6 empty] | 13.965 |  | 66 |  |  |  |  | 0 | 47.2 |  | 2025-03-08 21:07 | 2025-03-08 21:09 | 71.50362 | 9.415166 | 9.415166 | ABRE, NORMAL | NO ABRE | 212 | 0.2129 | 1.1802 | 0.2341 | 0.0058 | 0.004 | 0.0571 | 0.0122 | 0.0078 | 0.1962 | 0.0005 | 0.0033 | 0.0012 | 0.0332 | 0.0024 | 0.0011 | 0.003 | 0.00449 | [11 empty] | 0 | [9 empty] | 0 | 0 | [35 empty] | 597.45 | 2631 | [8 empty] | 0.0563 | [11 empty] | Ca | 30.25355 |  | 2025-03-08 18:51 | 2025-03-08 19:58 |  |  | Daniel Soto Sanchez | [9 empty] | 21 | 97 |  | 0.034 | 2025-03-08 20:00 | 2025-03-08 20:06 | 6.2 | [8 empty] | 413 | 0.215 | 0.006 | 0.0022 | 0.0106 | 0.005 | 1.1533 | 0.2345 | 0.0367 | 0.0071 | 0.1975 | 0.0005 | 0.0033 | 0.001 | 0.0361 | 0.0028 | 0.0021 | 0.0007 | 0.0351 | [5 empty] | 130 | [9 empty] | HE1-HO3-CC1 | [8 empty] | 149.5 |  |  |  | 77.53333 | 96.88333 |  |  | DRI-Scrap | 77.53333 |  |  | AMEDC | 2.1 | 4.333333 | 111.7222 |  |  |  |  | 1681 | 192
2025-03-08 | 2510761 | Calmado silicio | M695 | Edgar Antonio Perez Pelayo | 177.33 | 190 | 1.403597 | 68 | 19.36667 | 99.61667 | 16.98333 | 195.5 | 60 |  | 6.9 | 13.3 | 213 |  |  | 132.3 | 1678 | 984 | Free | 112 | 0.10963 | 0.00418 | 0.00939 | 0.01409 | 1e-05 | 111 | 28.333 | 16.711 | 7.814 | 34.594 | 3.475 | 1.69547 |  |  | 3592 |  | 354.7034 | 1643 |  | 230 | [50 empty] | HO2 | Pedro Arturo Callejas Canseco | 23.38853 | 55.50655 | 58.4 | 1541.1 | 1578.6 | 2025-03-09 02:40 | 2025-03-09 03:21 | 40.83333 | [7 empty] | 293 | 202.65 | [6 empty] | 40 | 138 | [6 empty] | 34.7655 | 50.292 | 44 |  |  |  |  | 8300 | 33.99 |  | 2025-03-09 02:38 | 2025-03-09 02:42 | 36.74161 | 8.4601 | 8.4601 | TARDA EN ABRIR, DEFICIENTE | NO ABRE | 212 | 0.2088 | 1.2 | 0.2569 | 0.0041 | 0.0038 | 0.0646 | 0.0159 | 0.0088 | 0.1947 | 0.0026 | 0.0037 | 0.0005 | 0.0389 | 0.0035 | 0.0009 | 0.0049 | 0.0029 | [11 empty] | 0 | [9 empty] | 0 | 0 | [34 empty] | 188 | 497.7 | 2875 | [8 empty] | 0.0638 | [11 empty] | Ca | 9.135883 |  | 2025-03-08 23:03 | 2025-03-09 00:11 |  |  | Daniel Soto Sanchez | [7 empty] | NO ABRE | NO ABRE | 21 | 98 |  | 0.027 | 2025-03-09 00:12 | 2025-03-09 00:17 | 5.4 | [8 empty] | 413 | 0.212 | 0.0066 | 0.0029 | 0.0136 | 0.0043 | 1.1932 | 0.2648 | 0.0435 | 0.0069 | 0.204 | 0.0005 | 0.0044 | 0.0012 | 0.037 | 0.0032 | 0.0025 | 0.0009 | 0.0427 | [5 empty] | 130 | [9 empty] | HE1-HO2-CC1 | [8 empty] | 92 |  |  |  | 77.13333 | 94.11667 |  |  | DRI-Scrap | 77.13333 |  |  | AMEDC | 0.9 | 3.733333 | 112.0795 |  |  | Disponible | No Disponible
2025-03-08 | 2510763 | Calmado silicio | M695 | Edgar Antonio Perez Pelayo | 192.58 | 207 | 1.327254 | 68 | 56.41666 | 124.6167 | 54.65 | 256.5 |  |  | 7 | 13.4 | 115 |  |  | 134.1 | 1675 | 924 | Free | 112 | 0.05815 | 0.00349 | 0.00776 | 0.00601 | 1e-05 | 111 | 26.707 | 16.572 | 8.353 | 37.635 | 3.55 | 1.611574 |  |  | 3589 |  | 353.6812 | 1669 |  | 230 | [50 empty] | HO1 | Anna Gladis Tinoco Rangel | 16.2122 | 47.12627 | 47.16666 | 1562.7 | 1561.5 | 2025-03-09 04:09 | 2025-03-09 04:19 | 9.716666 |  |  | 343.35 |  |  |  |  | 513 | 204.75 | [6 empty] | 40 | 138 | [6 empty] | 25 | 50 | [5 empty] | 5800 | 10.81 |  | 2025-03-09 04:09 | 2025-03-09 04:11 | 13.76303 | 14.94883 | 47.12627 | TARDA EN ABRIR, NORMAL | NO ABRE | 212 | 0.2148 | 1.1877 | 0.24 | 0.0054 | 0.0035 | 0.0451 | 0.009 | 0.0063 | 0.1791 | 0.0013 | 0.0038 | 0.0005 | 0.0383 | 0.0031 | 0.0008 | 0.0039 | 0.0035 | [11 empty] | 0 | [9 empty] | 0 | 0 | [34 empty] | 183 | 548.1 | 4668 | [8 empty] | 0.0449 | [14 empty] | 2025-03-09 00:51 | 2025-03-09 02:24 |  |  | Daniel Soto Sanchez | [7 empty] | ABRE, NORMAL | NO ABRE | 6 | 6 |  | 0.029 | 2025-03-09 02:25 | 2025-03-09 02:31 | 5.233333 | [8 empty] | 413 | 0.231 | 0.0072 | 0.0028 | 0.0101 | 0.004 | 1.1706 | 0.2443 | 0.0376 | 0.0061 | 0.1875 | 0.0005 | 0.0036 | 0.0008 | 0.0373 | 0.003 | 0.0027 | 0.0011 | 0.0371 | [5 empty] | 156 | [9 empty] | HE1-HO1-CC1 | [8 empty] | 80.5 |  |  |  | 78.08333 |  |  |  | DRI | 78.08333 |  |  | AMEDC | 1.566666 | 4.85 | 112.428 |  |  | Disponible | No Disponible | 563 | 43
2025-03-08 | 2510764 | Calmado silicio | M695 | Edgar Antonio Perez Pelayo | 202.12 | 206 | 1.13766 | 66 | 11.86667 | 87.96667 | 9.85 | 260.5 |  |  | 7.8 | 15 |  |  |  | 127.2 | 1644 | 965 | Free | 112 | 0.09018 | 0.0047 | 0.00818 | 0.0012 | 1e-05 | 111 | 28.52 | 20.402 | 9.894 | 30.063 | 4.667 | 1.397902 |  |  | 3609 |  | 363.9032 | 1643 |  | 230 | [11 empty] | 171 | 0.10816 | 0.90411 | 0.17322 | 0.00595 | 0.0083 | 0.03197 | 0.0016 | 1e-05 | [30 empty] | HO1 | Anna Gladis Tinoco Rangel | 13.8457 | 38.84543 | 38.86666 | 1570.3 | 1560.1 | 2025-03-09 05:09 | 2025-03-09 05:18 | 9.616666 |  |  | 366.45 |  |  |  | 81 | 670 | 193 | [6 empty] | 40 | 138 | [6 empty] | 25 | [6 empty] | 4700 | 21.49 |  | 2025-03-09 05:08 | 2025-03-09 05:11 | 33.19309 | 16.3276 | 38.84544 | ABRE, NORMAL | ABRE, NORMAL | 212 | 0.2135 | 1.1778 | 0.238 | 0.0046 | 0.0022 | 0.0391 | 0.0069 | 0.006 | 0.2042 | 0.0008 | 0.0035 | 0.0005 | 0.0379 | 0.0031 | 0.0008 | 0.0033 | 0.00449 | [11 empty] | 0 | [9 empty] | 0 | 0 | [34 empty] | 247 | 583.8 | 4967 | [8 empty] | 0.0386 | [14 empty] | 2025-03-09 02:46 | 2025-03-09 03:52 |  |  | Daniel Soto Sanchez | [7 empty] | ABRE, NORMAL | ABRE, NORMAL | 1 | 97 |  | 0.032 | 2025-03-09 03:53 | 2025-03-09 03:58 | 4.516666 | [8 empty] | 413 | 0.215 | 0.0068 | 0.0018 | 0.0076 | 0.005 | 1.1693 | 0.2413 | 0.0312 | 0.0054 | 0.2114 | 0.0005 | 0.0031 | 0.001 | 0.0366 | 0.0029 | 0.0023 | 0.0009 | 0.0302 | [5 empty] | 156 | [9 empty] | HE1-HO1-CC1 | [8 empty] | 92 |  |  |  | 75.06667 |  |  |  | DRI | 75.06667 |  |  | AMEDC | 1.783333 | 4.55 | 109.5892 |  |  | Disponible | No Disponible | 1618 | 136
2025-03-08 | 2520598 | Calmado silicio | M695 | Jose Luis Cortez Galindo | 200 | 212.1 |  | 103 | 89.3 | 200.75 | 86.7 | 275.6 |  | 0.8 | 8.2 | 18.4 |  |  |  | 155.7 | 1669 | 1230 | No Free | 112 | 0.04705 | 0.00349 | 0.00784 | 0.00109 | 1e-05 | [9 empty] | 3499 |  | 334.2594 | 1448 | [52 empty] | HO1 | Armando Barajas Rodriguez | 19.74762 | 91.05444 | 91.08334 | 1603.2 | 1574.2 | 2025-03-08 17:32 | 2025-03-08 17:47 | 15.31667 |  |  | 315 |  |  | 94.5 | 107.331 | 795 | 117.6 |  | 630 |  |  |  |  | 40 | 253 | [6 empty] | 22 | 110 |  |  |  |  | 63.13 | 6500 | 34.29 |  | 2025-03-08 17:29 | 2025-03-08 17:36 | 22.59528 | 37.2441 | 91.05444 | TARDA EN ABRIR, NORMAL | TARDA EN ABRIR, DEFICIENTE | 216 | 0.2136 | 1.1783 | 0.2733 | 0.0041 | 0.0014 | 0.0377 | 0.0058 | 0.0047 | 0.1964 | 0.0005 | 0.0035 | 0.0005 | 0.034 | 0.0026 | 0.0008 | 0.0018 | 0.0019 | [11 empty] | 0 | [9 empty] | 0 | 0 | [34 empty] | 186 |  | 4249 | [8 empty] | 0.0373 | [14 empty] | 2025-03-08 13:06 | 2025-03-08 15:24 |  |  | Daniel Soto Sanchez | [7 empty] | NO ABRE | NO ABRE | 20 | 11 |  |  | 2025-03-08 15:25 | 2025-03-08 15:31 | 5.933333 | [8 empty] | 413 | 0.216 | 0.0065 | 0.001 | 0.0066 | 0.0052 | 1.1584 | 0.2716 | 0.0282 | 0.005 | 0.2197 | 0.0005 | 0.0034 | 0.0006 | 0.0308 | 0.0025 | 0.0011 | 0.001 | 0.0248 | [15 empty] | HE2-HO1-CC1 | [7 empty] | 184 | 218.5 |  |  |  | 112.4833 |  |  |  | DRI | 112.4833 |  |  | AMEDC | 1.3 | 3.55 | 79.90905 |  |  | No Disponible | No Disponible | 43 | 59
2025-03-08 | 2520604 | Calmado silicio | M695 | Abel Antonio Pano Di sapio | 210 | 199.6 | 1.436502 | 93 | 88 | 191.7167 | 85.75 | 194.1 | 60 | 0.9 | 7.2 | 15.1 | 615 |  |  | 138.2 | 1695 | 629 |  | 112 | 0.06878 | 0.00374 | 0.01173 | 0.00574 | 1e-05 | 111 | 33.301 | 18.762 | 9.556 | 26.558 | 4.42 | 1.774917 |  |  | 3504 |  | 344.4814 | 1660 | [52 empty] | HO1 | German Ricardo Dominguez A. | 11.02587 | 64.91116 | 65 | 1615.6 | 1567.8 | 2025-03-09 08:01 | 2025-03-09 08:16 | 14.95 |  |  | 243.6 | [5 empty] | 354.9 | [6 empty] | 40 | 138 | [6 empty] | 20 | [6 empty] | 3600 | 23.13 |  | 2025-03-09 08:02 | 2025-03-09 08:04 | 21.37999 | 27.67488 | 64.91116 | ABRE, DEFICIENTE | ABRE, DEFICIENTE | 213 | 0.2062 | 1.177 | 0.2682 | 0.0044 | 0.0017 | 0.0391 | 0.0089 | 0.0105 | 0.2216 | 0.0023 | 0.0037 | 0.0005 | 0.0373 | 0.0032 | 0.0009 | 0.0034 | 0.0035 | [11 empty] | 0 | [9 empty] | 0 | 0 | [35 empty] | 651 | 3181 | [8 empty] | 0.0384 | [14 empty] | 2025-03-09 04:50 | 2025-03-09 06:24 |  |  | Daniel Soto Sanchez | [9 empty] | 22 | 82 |  | 0.042 | 2025-03-09 06:41 | 2025-03-09 06:45 | 4.066666 | [8 empty] | 413 | 0.21 | 0.006 | 0.0012 | 0.0089 | 0.0039 | 1.1581 | 0.2628 | 0.0304 | 0.0098 | 0.2289 | 0.0005 | 0.0032 | 0.0009 | 0.0337 | 0.0029 | 0.002 | 0.0011 | 0.0297 | [5 empty] | 130 | [9 empty] | HE2-HO1-CC1 | [6 empty] | 5.366666 | 207 |  |  |  |  | 101.15 | 113.1667 |  |  | DRI-Scrap | 101.15 |  |  | AMEDC | 17.01667 | 4.083333 | 89.9771 | 15.38333 |  |  |  | 3936 | 119
2025-03-08 | 2530755 | Calmado silicio | M695 | Misael Medina Ramos | 210 | 210 |  | 77 | 57.64999 | 147.3167 | 57.06667 | 260 |  | 0.6 | 7.5 | 17.4 | 28 |  |  | 145.2 | 1662 | 598 | Free | 112 | 0.0329 | 0.0017 | 0.0077 | 0.0051 | 0.0009 | [7 empty] | 265.65 |  | 3275 |  | 324.0374 | 1589 | [13 empty] | 171 | 0.1185 | 1.0443 | 0.2058 | 0.0046 | 0.0036 | 0.0367 | 0.0054 | 0.0009 | [30 empty] | HO1 | Armando Barajas Rodriguez | 30.30177 | 81.38277 | 81.68333 | 1532.1 | 1569 | 2025-03-08 19:01 | 2025-03-08 19:38 | 36.08333 |  |  | 473.55 |  |  | 51.45 | 169.6852 | 476 |  |  | 71 |  |  |  |  | 40 | 149.5 | [6 empty] | 18 | [6 empty] | 10100 | 34.8 |  | 2025-03-08 19:00 | 2025-03-08 19:06 | 25.65654 | 20.57243 | 81.38277 | TARDA EN ABRIR, NORMAL | TARDA EN ABRIR, DEFICIENTE | 213 | 0.195 | 1.1734 | 0.2343 | 0.0053 | 0.0015 | 0.0425 | 0.0061 | 0.0049 | 0.1909 | 0.0005 | 0.0037 | 0.0005 | 0.0369 | 0.0031 | 0.0008 | 0.0024 | 0.003 | [11 empty] | 0 | [9 empty] | 0 | 0 | [35 empty] | 531 | 4192 | [8 empty] | 0.042 | [14 empty] | 2025-03-08 14:17 | 2025-03-08 16:13 |  |  | Daniel Soto Sanchez | [7 empty] | ABRE, NORMAL | ABRE, NORMAL | 7 | 68 |  |  | 2025-03-08 16:15 | 2025-03-08 16:20 | 5.316666 | [6 empty] | 207.9 |  | 413 | 0.21 | 0.0067 | 0.001 | 0.0066 | 0.0035 | 1.1591 | 0.2377 | 0.0377 | 0.0043 | 0.1987 | 0.0005 | 0.0035 | 0.0005 | 0.0355 | 0.0028 | 0.0019 | 0.0007 | 0.037 | [5 empty] | 195 | [9 empty] | HE3-HO1-CC1 | [7 empty] | 115 | 80.5 |  |  |  | 88.03333 |  |  |  | DRI | 88.03333 |  |  | AMEDC | 1.333333 | 5.716666 | 114.9751 |  |  | No Disponible | No Disponible | 168 | 92
2025-03-08 | 2530757 | Calmado silicio | M695 | Misael Medina Ramos | 210 | 210 | 1.040886 | 59 | 50.01666 | 119.45 | 50.65 | 211.9 |  | 0.5 | 6.3 | 14.2 | 27 |  |  | 117.3 | 1668 | 856 | Free | 112 | 0.1491 | 0.0034 | 0.0088 | 0.0048 | 0.0012 | 111 | 23.727 | 18.819 | 8.642 | 39.446 | 3.976 | 1.2608 | 376.95 |  | 2633 |  | 351.6368 | 1584 | [13 empty] | 171 | 0.1536 | 0.9414 | 0.1559 | 0.0052 | 0.0071 | 0.0419 | 0.0057 | 0.0031 | [30 empty] | HO1 | Anna Gladis Tinoco Rangel | 71.04435 | 249.6173 | 160.35 | 1555.4 | 1574 | 2025-03-09 01:50 | 2025-03-09 02:24 | 33.61666 |  |  | 166.95 |  |  | 81.9 | 215.6842 | 1972 | 504 | [6 empty] | 40 | 138 | [6 empty] | 25 | 150 | [5 empty] | 9000 | 75.15 |  | 2025-03-09 01:51 | 2025-03-09 01:54 | 18.06365 | 27.11217 | 91.14267 | NO ABRE | TARDA EN ABRIR, NORMAL | 213 | 0.2109 | 1.2483 | 0.262 | 0.0064 | 0.0015 | 0.0278 | 0.0067 | 0.0058 | 0.1976 | 0.0006 | 0.0072 | 0.0005 | 0.0379 | 0.0033 | 0.0011 | 0.0032 | 0.0032 | [11 empty] | 0 | [9 empty] | 0 | 0 | [35 empty] | 504 | 3955 | [8 empty] | 0.0267 | [14 empty] | 2025-03-08 19:36 | 2025-03-08 20:36 |  |  | Daniel Soto Sanchez | [7 empty] | ABRE, NORMAL | ABRE, NORMAL | 25 | 45 |  | 0.021 | 2025-03-08 20:39 | 2025-03-08 20:44 | 5.466666 | [6 empty] | 210 |  | 413 | 0.213 | 0.0087 | 0.0009 | 0.007 | 0.0053 | 1.1992 | 0.2672 | 0.0276 | 0.005 | 0.2161 | 0.0005 | 0.0068 | 0.0015 | 0.0302 | 0.0029 | 0.0018 | 0.0012 | 0.0239 | [5 empty] | 286 | [9 empty] | HE3-HO3-HO1-CC1 | [8 empty] | 69 |  |  |  | 72.96667 |  |  |  | DRI | 72.96667 |  |  | AMEDC | 2.916666 | 8.5 | 112.5075 | 2.6 | 2.016666 | No Disponible | No Disponible | 1732 | 114
2025-03-08 | 2540671 | Calmado silicio | M695 | Ruben Angel Junior Soria Arellano | 210 | 201.2 | 1.290871 | 90 |  | 168.1333 | 50.05 | 254.2 |  | 0.7 | 8.3 | 15.7 | 0 |  |  | 147.2 | 1653 | 633 | Free | 112 | 0.0657 | 0.0022 | 0.0069 | 0.0043 | 0.0013 | 111 | 33.076 | 21.097 | 11.819 | 24.052 | 4.526 | 1.567806 |  |  | 1145 |  | 349.5924 | 1389 | [52 empty] | HO3 | Juan Carlos Farias Martinez | 25.58295 | 68.77433 | 68.83334 | 1578.7 | 1567.3 | 2025-03-08 18:23 | 2025-03-08 18:44 | 20.35 |  |  | 2514.75 |  |  | 491.4 |  | 202 | 213.15 | [6 empty] | 40 | 149.5 | [6 empty] | 13.86 | 27.5 | 55 |  |  |  |  | 0 | 60.6 |  | 2025-03-08 18:22 | 2025-03-08 18:28 | 52.86856 | 7.388717 | 7.388717 | ABRE, NORMAL | ABRE, NORMAL | 213 | 0.2165 | 1.1881 | 0.2307 | 0.0066 | 0.0027 | 0.0418 | 0.0064 | 0.0048 | 0.1991 | 0.0005 | 0.0044 | 0.0015 | 0.0432 | 0.0029 | 0.0014 | 0.003 | 0.0056 | [11 empty] | 0 | [9 empty] | 0 | 0 | [35 empty] | 590.1 | 5168 | [8 empty] | 0.0412 | [11 empty] | Ca | 7.000166 |  | 2025-03-08 14:46 | 2025-03-08 17:07 |  |  | Daniel Soto Sanchez | [9 empty] | 25 | 44 |  | 0.037 |  | 2025-03-08 17:18 | [9 empty] | 413 | 0.22 | 0.0069 | 0.0014 | 0.0061 | 0.006 | 1.1798 | 0.2416 | 0.0331 | 0.0044 | 0.2033 | 0.0005 | 0.0039 | 0.0012 | 0.0369 | 0.0028 | 0.002 | 0.0008 | 0.0296 | [5 empty] | 130 | [9 empty] | HE4-HO3-CC1 | [7 empty] | 207 | 23 | [7 empty] | DRI |  |  |  | AMEDC | 10.33333 | 0 | 104.8072 |  |  | No Disponible | No Disponible
2025-03-08 | 2540672 | Calmado silicio | M695 | Ruben Angel Junior Soria Arellano | 210 | 208.7 | 1.237995 | 76 | 32.41666 | 108.4333 | 28.96667 | 249.8 |  | 0.5 | 7.9 | 15.5 | 0 |  |  | 117.6 | 1637 | 546 | Free | 112 | 0.43455 | 0.00747 | 0.01012 | 0.00021 | 1e-05 | 111 | 33.671 | 22.34 | 10.844 | 20.798 | 4.858 | 1.507207 | 3145.8 |  | 15 | 579.6 | 347.548 | 1479 | [52 empty] | HO3 | Juan Carlos Farias Martinez | 24.73327 | 59.5961 | 59.73333 | 1574.6 | 1574.3 | 2025-03-08 20:10 | 2025-03-08 20:26 | 15.41667 |  |  | 202.65 |  |  | 126 |  | 523 | 289.8 | [6 empty] | 40 | 144.9 | [6 empty] | 14.91 |  | 49.5 |  |  |  |  | 0 | 49.6 |  | 2025-03-08 20:12 | 2025-03-08 20:16 | 49.93615 | 9.834433 | 9.834433 | ABRE, NORMAL | NO ABRE | 213 | 0.2172 | 1.1808 | 0.2155 | 0.0093 | 0.0036 | 0.0444 | 0.0067 | 0.0049 | 0.1877 | 0.0005 | 0.0048 | 0.0014 | 0.041 | 0.0028 | 0.001 | 0.0041 | 0.0065 | [11 empty] | 0 | [9 empty] | 0 | 0 | [35 empty] | 602.7 | 7192 | [8 empty] | 0.0436 | [11 empty] | Ca | 46.14688 |  | 2025-03-08 17:47 | 2025-03-08 19:05 |  |  | Daniel Soto Sanchez | [7 empty] | ABRE, NORMAL | ABRE, NORMAL | 4 | 28 |  | 0.037 | 2025-03-08 19:06 | 2025-03-08 19:12 | 5.583333 | [8 empty] | 413 | 0.217 | 0.0088 | 0.0018 | 0.0062 | 0.007 | 1.1523 | 0.2173 | 0.034 | 0.0044 | 0.192 | 0.0005 | 0.0041 | 0.0009 | 0.0353 | 0.0028 | 0.0019 | 0.0009 | 0.0329 | [5 empty] | 130 | [9 empty] | HE4-HO3-CC1 | [7 empty] | 46 | 115 |  |  |  | 84.76667 |  |  |  | DRI | 84.76667 |  |  | AMEDC | 1.45 | 3.183333 | 68.63636 |  |  | No Disponible | No Disponible | 223 | 50
2025-03-08 | 2540676 | Calmado silicio | M695 | Ruben Angel Junior Soria Arellano | 210 | 190.4 | 1.2152 | 71 | 40.9 | 121 | 36.25 | 244.6 |  | 0.7 | 7.6 | 15.7 | 0 |  |  | 128.2 | 1666 | 958 | Free | 112 | 0.09952 | 0.00512 | 0.01051 | 0.00075 | 1e-05 | 111 | 29.132 | 19.602 | 9.46 | 30.242 | 4.371 | 1.486175 |  |  | 3658 |  | 353.6812 | 1500 | [52 empty] | HO3 | Beth Nicole Ballesteros Torres | 36.53735 | 65.41438 | 65.41666 | 1556.4 | 1572.8 | 2025-03-09 05:53 | 2025-03-09 06:16 | 22.51667 |  |  | 190.05 |  |  | 69.3 | 79.7316 | 854 | 202.65 |  | 54 |  |  |  |  | 40 | 138 | [6 empty] | 13.23 | 105.1 | [5 empty] | 0 | 65.6 |  | 2025-03-09 05:55 | 2025-03-09 05:57 | 60.17025 | 10.25855 | 10.25855 | ABRE, NORMAL | ABRE, NORMAL | 213 | 0.2091 | 1.1859 | 0.2452 | 0.0048 | 0.0022 | 0.0427 | 0.0064 | 0.0047 | 0.1919 | 0.0005 | 0.0035 | 0.0008 | 0.0359 | 0.0026 | 0.0007 | 0.0033 | 0.0033 | [11 empty] | 0 | [9 empty] | 0 | 0 | [35 empty] | 507.15 | 5528 | [8 empty] | 0.0413 | [11 empty] | Ca | 4.499767 |  | 2025-03-09 02:49 | 2025-03-09 04:37 |  |  | Daniel Soto Sanchez | [7 empty] | ABRE, NORMAL | ABRE, NORMAL | 27 | 75 |  | 0.035 | 2025-03-09 04:39 | 2025-03-09 04:43 | 4.65 | [8 empty] | 413 | 0.218 | 0.0057 | 0.0016 | 0.0061 | 0.0039 | 1.1941 | 0.2511 | 0.0337 | 0.0042 | 0.195 | 0.0005 | 0.0033 | 0.0009 | 0.03909 | 0.0031 | 0.0023 | 0.0007 | 0.0327 | [5 empty] | 156 | [9 empty] | HE4-HO3-CC1 | [7 empty] | 253 | 115 |  |  |  | 81.23334 |  |  |  | DRI | 81.23334 |  |  | AMEDC | 1.95 | 5.583333 | 110.6456 |  |  | No Disponible | No Disponible | 440 | 69
2025-03-08 | 2540677 | Calmado silicio | M695 | Ruben Angel Junior Soria Arellano | 210 | 207 | 1.301221 | 79 | 11.3 | 100.5667 | 8.333333 | 268.3 |  | 1 | 8 | 16.7 | 0 |  |  | 145.1 | 1673 | 941 | Free | 112 | 0.09998 | 0.00399 | 0.01006 | 0.00091 | 1e-05 | 111 | 27.392 | 17.451 | 8.549 | 38.965 | 3.6 | 1.569652 |  |  | 3665 |  | 358.7922 | 1492 | [52 empty] | HO3 | Beth Nicole Ballesteros Torres | 14.68253 | 43.94493 | 44.05 | 1571.4 | 1566.1 | 2025-03-09 07:00 | 2025-03-09 07:17 | 17.06667 |  |  | 192.15 | 112 |  |  | 95.0646 | 757 | 501.9 |  | 87 |  |  |  |  | 40 | 149.5 | [6 empty] | 9.66 | [6 empty] | 0 | 65.8 |  | 2025-03-09 06:56 | 2025-03-09 07:12 | 89.83971 | 6.6581 | 6.6581 | ABRE, NORMAL | ABRE, DEFICIENTE | 212 | 0.2217 | 1.2137 | 0.2406 | 0.0054 | 0.0028 | 0.0547 | 0.0063 | 0.0042 | 0.1948 | 0.0074 | 0.0036 | 0.0009 | 0.0404 | 0.0021 | 0.0017 | 0.0025 | 0.0032 | [11 empty] | 0 | [9 empty] | 0 | 0 | [35 empty] | 508.2 | 4958 | [8 empty] | 0.0545 | [11 empty] | Ca | 33.07755 |  | 2025-03-09 04:57 | 2025-03-09 06:17 |  |  | Daniel Soto Sanchez | [7 empty] | ABRE, NORMAL | ABRE, NORMAL | 21 | 99 |  | 0.036 | 2025-03-09 06:19 | 2025-03-09 06:23 | 4.3 | [8 empty] | 413 | 0.228 | 0.0058 | 0.0021 | 0.0058 | 0.0039 | 1.1971 | 0.2432 | 0.0425 | 0.0038 | 0.1923 | 0.0055 | 0.0032 | 0.0007 | 0.0375 | 0.0029 | 0.0018 | 0.0006 | 0.0419 | [5 empty] | 130 | [9 empty] | HE4-HO3-CC1 | [7 empty] | 253 |  |  |  |  | 87.86667 |  |  |  | DRI | 87.86667 |  |  | AMEDC | 2.133333 | 4.566666 | 109.5238 |  |  | No Disponible | No Disponible | 138 | 69
2025-03-09 | 2510766 | Calmado silicio | M695 | Edgar Antonio Perez Pelayo | 210.38 | 214.1 | 1.267821 | 89 | 51.83333 | 151.1833 | 49.46666 | 207.6 | 60 |  | 5.8 | 14.8 | 90 |  |  | 162.3 | 1645 | 732 | Free | 112 | 0.08465 | 0.00411 | 0.00905 | 0.00479 | 1e-05 | 111 | 28.403 | 18.322 | 9.698 | 32.507 | 4.081 | 1.550213 |  |  | 3398 |  | 309.7266 | 1480 | [13 empty] | 171 | 0.1162 | 0.9385 | 0.18135 | 0.00705 | 0.00909 | 0.05775 | 0.00506 | 1e-05 | [30 empty] | HO1 | German Ricardo Dominguez A. | 14.31203 | 43.98117 | 44.03333 | 1562.2 | 1567.3 | 2025-03-09 09:04 | 2025-03-09 09:14 | 9.916666 |  |  | 638.4 |  |  | 101.85 |  | 364 | 205.8 |  | 20 |  |  |  |  | 40 | 138 | [6 empty] | 19 | 65 | 33 |  |  |  |  | 4700 | 13.82 |  | 2025-03-09 09:03 | 2025-03-09 09:06 | 18.85353 | 15.03267 | 43.98117 | ABRE, NORMAL | ABRE, DEFICIENTE | 211 | 0.2111 | 1.1812 | 0.246 | 0.0048 | 0.0025 | 0.0376 | 0.0088 | 0.0077 | 0.1957 | 0.0038 | 0.0037 | 0.0009 | 0.036 | 0.0028 | 0.0009 | 0.0032 | 0.0025 | [11 empty] | 0 | [9 empty] | 0 | 0 | [35 empty] | 604.8 | 2143 | [8 empty] | 0.0365 | [14 empty] | 2025-03-09 06:24 | 2025-03-09 08:10 |  |  | Daniel Soto Sanchez | [7 empty] | ABRE, NORMAL | ABRE, NORMAL | 9 | 12 |  | 0.034 | 2025-03-09 08:11 | 2025-03-09 08:14 | 3.25 | [8 empty] | 413 | 0.224 | 0.0069 | 0.0021 | 0.0089 | 0.0038 | 1.1719 | 0.2468 | 0.0298 | 0.0077 | 0.2033 | 0.0013 | 0.0032 | 0.0016 | 0.0336 | 0.0027 | 0.0022 | 0.0014 | 0.0282 | [5 empty] | 130 | [9 empty] | HE1-HO1-CC1 | [7 empty] | 230 |  |  |  |  | 95.25 | 105.55 |  |  | DRI-Scrap | 95.25 |  |  | AMEDC | 0.7 | 3 | 111.4382 |  |  | No Disponible | No Disponible | 1932 | 152
2025-03-11 | 2510789 | Calmado silicio | M695 | Edgar Antonio Perez Pelayo | 192.25 | 211 | 1.108795 | 69 | 4.316666 | 84.55 |  | 256.8 |  |  | 7.5 | 15.5 | 438 |  |  | 134.1 | 1696 | 1459 | Free | 112 | 0.0723 | 0.00711 | 0.01037 | 0.0003 | 1e-05 | 111 | 29.26 | 21.555 | 15.689 | 22.872 | 4.834 | 1.357458 |  |  | 3599 |  | 372.0808 | 1661 |  | 299 | [11 empty] | 171 | 0.13563 | 1.0324 | 0.20094 | 0.00646 | 0.00892 | 0.0482 | 0.00056 | 1e-05 | [30 empty] | HO2 | Pedro Arturo Callejas Canseco | 15.60255 | 28.70517 | 31.21667 | 1570 | 1571.1 | 2025-03-11 22:45 | 2025-03-11 23:23 | 38.38333 |  |  | 364.35 |  |  |  | 79.7316 | 396 | 87.15 | [6 empty] | 40 | 138 | [6 empty] | 19.404 | [6 empty] | 5100 | 34.82 |  | 2025-03-11 22:43 | 2025-03-11 22:45 | 72.78133 | 6.947717 | 6.947717 | ABRE, NORMAL | ABRE, NORMAL | 212 | 0.21188 | 1.196 | 0.23449 | 0.0067 | 0.00399 | 0.04885 | 0.00794 | 0.00458 | 0.20288 | 1e-05 | 0.00276 | 0.00275 | 0.03993 | 0.00295 | 0.00088 | 0.002 | 0.005 | 211 | 54.26 | 10.422 | 5.208 | 0.682 | 0.396 | 22.809 | 5.206294 |  |  |  | 0 | [9 empty] | 0 | 0 | [34 empty] | 185 | 592.2 | 3956 | [8 empty] | 0.04793 | [11 empty] | Ca | 15.35872 |  | 2025-03-11 19:03 | 2025-03-11 20:12 |  |  | Daniel Soto Sanchez | [7 empty] | ABRE, NORMAL | ABRE, NORMAL | 27 | 88 |  | 0.008 | 2025-03-11 20:13 | 2025-03-11 20:18 | 4.65 | [8 empty] | 413 | 0.224 | 0.0058 | 0.0024 | 0.0062 | 0.0055 | 1.1665 | 0.2539 | 0.036 | 0.0043 | 0.2053 | 0.0009 | 0.0036 | 0.0018 | 0.0367 | 0.0031 | 0.0018 | 0.0005 | 0.0352 | [5 empty] | 130 | [9 empty] | HE1-HO2-CC2 | [8 empty] | 92 |  |  |  | 77.05 |  |  |  | DRI | 77.05 |  |  | AMEDC | 1.25 | 3.4 | 111.5743 |  |  | Disponible | No Disponible | 803 | 72
2025-03-11 | 2510790 | Calmado silicio | M695 | Edgar Antonio Perez Pelayo | 184.1 | 218 | 1.272482 | 71 | 16.75 | 95.81667 | 13.48333 | 193.3 | 60 |  | 6.6 | 13.1 | 681 |  |  | 134.1 | 1674 | 915 | Free | 112 | 0.04335 | 0.00391 | 0.00988 | 0.00625 | 1e-05 | 111 | 24.48 | 15.707 | 7.79 | 42.941 | 3.531 | 1.558541 |  |  | 3590 |  | 365.9476 | 1671 |  | 230 | [11 empty] | 171 | 0.14307 | 1.02306 | 0.19391 | 0.00714 | 0.00884 | 0.04771 | 0.00416 | 1e-05 | [30 empty] | HO1 | Armando Barajas Rodriguez | 18.53342 | 64.41621 | 64.46667 | 1606.3 | 1564.6 | 2025-03-11 23:26 | 2025-03-12 00:07 | 40.78333 |  |  | 376.95 |  |  |  | 64.3986 | 915 | 333.9 | [6 empty] | 40 | 138 | [6 empty] | 18 | [6 empty] | 6300 | 20.71 |  | 2025-03-11 23:27 | 2025-03-11 23:34 | 19.29017 | 18.60193 | 64.41621 | ABRE, DEFICIENTE | ABRE, DEFICIENTE | 212 | 0.2065 | 1.1951 | 0.2339 | 0.0066 | 0.0035 | 0.0416 | 0.01 | 0.0068 | 0.2066 | 0.0016 | 0.0039 | 0.0021 | 0.0333 | 0.003 | 0.0016 | 0.0032 | 0.004 | [11 empty] | 0 | [9 empty] | 0 | 0 | [35 empty] | 612.15 | 2092 | [8 empty] | 0.0413 | [14 empty] | 2025-03-11 20:36 | 2025-03-11 21:47 |  |  | Daniel Soto Sanchez | [7 empty] | ABRE, NORMAL | ABRE, NORMAL | 3 | 5 |  | 0.03 | 2025-03-11 21:49 | 2025-03-11 21:54 | 4.916666 | [8 empty] | 413 | 0.21 | 0.0065 | 0.0024 | 0.0087 | 0.00449 | 1.1891 | 0.2393 | 0.0359 | 0.0062 | 0.2098 | 0.0013 | 0.0039 | 0.0017 | 0.0394 | 0.0032 | 0.0021 | 0.0009 | 0.035 | [5 empty] | 156 | [9 empty] | HE1-HO1-CC2 | [8 empty] | 46 |  |  |  | 79.3 | 92.78333 |  |  | DRI-Scrap | 79.3 |  |  | AMEDC | 2.116666 | 3.383333 | 113.6098 |  |  | Disponible | No Disponible | 943 | 97
2025-03-11 | 2510791 | Calmado silicio | M695 | Jose Luis Sevilla Padilla | 186.06 | 207 | 1.273153 | 81 | 20.2 | 109.5333 | 17.03333 | 198.5 | 60 |  | 6.7 | 13.3 | 1864 |  |  | 150.4 | 1673 | 809 | Free | 113 | 0.10393 | 0.00503 | 0.01123 | 0.00142 | 1e-05 | 111 | 28.8 | 17.787 | 9.074 | 32.113 | 4.834 | 1.61916 |  |  | 3406 |  | 346.5258 | 1667 |  | 253 | [11 empty] | 171 | 0.14467 | 0.99601 | 0.16897 | 0.00675 | 0.00999 | 0.1088 | 0.00223 | 1e-05 | [30 empty] | HO2 | Pedro Arturo Callejas Canseco | 28.42687 | 64.86076 | 66.11667 | 1560.2 | 1568.8 | 2025-03-12 01:40 | 2025-03-12 02:15 | 34.88333 |  |  | 328.65 |  |  | 166.95 |  | 677 | 261.45 | [6 empty] | 40 | 138 | [6 empty] | 16.17 |  | 27.5 |  |  |  |  | 10200 | 64.21 |  | 2025-03-12 01:42 | 2025-03-12 01:42 | 59.398 | 10.36888 | 10.36888 | ABRE, DEFICIENTE | ABRE, DEFICIENTE | 212 | 0.2248 | 1.1828 | 0.2333 | 0.0056 | 0.0019 | 0.0247 | 0.0064 | 0.0057 | 0.1986 | 0.0024 | 0.0038 | 0.0005 | 0.0373 | 0.0034 | 0.0006 | 0.0024 | 0.0042 | [11 empty] | 0 | [9 empty] | 0 | 0 | [35 empty] | 590.1 | 2759 | [8 empty] | 0.0246 | [11 empty] | Ca | 54.5 |  | 2025-03-11 22:14 | 2025-03-11 23:36 |  |  | Daniel Soto Sanchez | [7 empty] | ABRE, NORMAL | ABRE, NORMAL | 25 | 64 |  | 0.031 | 2025-03-11 23:38 | 2025-03-11 23:42 | 3.933333 | [8 empty] | 413 | 0.227 | 0.0066 | 0.0017 | 0.0067 | 0.0055 | 1.1835 | 0.2473 | 0.0347 | 0.005 | 0.2062 | 0.0034 | 0.0041 | 0.0017 | 0.0323 | 0.0029 | 0.0017 | 0.0008 | 0.0339 | [5 empty] | 260 | [9 empty] | HE1-HO2-CC2 | [12 empty] | 89.41666 | 106.45 |  |  | DRI-Scrap | 89.41666 |  |  | AMEDC | 2.65 | 4.483333 | 115.6183 |  |  | No Disponible | No Disponible | 46 | 92
2025-03-11 | 2510792 | Calmado silicio | M695 | Jose Luis Sevilla Padilla | 187.4372 | 209 | 1.326891 | 61 | 4.73333 | 74.23333 | 1.7 | 228.4 |  |  | 7.4 | 13.7 | 44 |  |  | 127.6 | 1671 | 943 |  | 113 | 0.10184 | 0.00314 | 0.00652 | 0.00063 | 1e-05 | 111 | 29.039 | 18.007 | 9.532 | 31.871 | 3.878 | 1.612651 |  |  | 3404 |  | 363.9032 | 1658 |  | 276 | [11 empty] | 171 | 0.17095 | 1.0289 | 0.20022 | 0.00729 | 0.00845 | 0.07494 | 0.00181 | 1e-05 | [30 empty] | HO2 | Heriberto Cornejo Sanchez | 22.04757 | 51.30755 | 52.43333 | 1571 | 1569.4 | 2025-03-12 02:55 | 2025-03-12 03:44 | 48.93333 |  |  | 546 |  |  | 159.6 |  | 681 | 166.95 | [6 empty] | 40 | 138 | [6 empty] | 17.787 | 50 | 27.5 |  |  |  |  | 7700 | 45.1 |  | 2025-03-12 02:57 | 2025-03-12 02:57 | 52.74078 | 8.717333 | 8.717333 | TARDA EN ABRIR, DEFICIENTE | TARDA EN ABRIR, DEFICIENTE | 212 | 0.2164 | 1.1685 | 0.239 | 0.0053 | 0.0022 | 0.0387 | 0.0044 | 0.0045 | 0.1902 | 0.0005 | 0.0037 | 0.0005 | 0.0359 | 0.0033 | 0.0005 | 0.003 | 0.0031 | [11 empty] | 0 | [9 empty] | 0 | 0 | [35 empty] | 584.85 | 2614 | [8 empty] | 0.038 | [11 empty] | Ca | 42.79 |  | 2025-03-11 23:49 | 2025-03-12 00:50 |  |  | Daniel Soto Sanchez | [9 empty] | 21 | 114 |  | 0.035 | 2025-03-12 00:52 | 2025-03-12 00:57 | 4.266666 | [8 empty] | 413 | 0.224 | 0.0067 | 0.002 | 0.0052 | 0.0032 | 1.1868 | 0.2551 | 0.0334 | 0.0043 | 0.1987 | 0.0014 | 0.0043 | 0.0017 | 0.0388 | 0.003 | 0.002 | 0.0008 | 0.0328 | [5 empty] | 130 | [9 empty] | HE1-HO2-CC2 | [8 empty] | 11.5 |  |  |  | 70.91666 | 72.61666 |  |  | DRI | 70.91666 |  |  | AMEDC | 2.883333 | 5.65 | 120.3254 |  | 1.7 |  |  | 1026 | 460
2025-03-11 | 2510793 | Calmado silicio | M695 | Jose Luis Sevilla Padilla | 191.9592 | 207 | 1.439329 | 75 | 26.71667 | 111.6833 | 26.03333 | 192.7 | 60 |  | 6.5 | 13 |  |  |  | 136.4 | 1677 | 826 |  | 112 | 0.08858 | 0.00434 | 0.00827 | 0.0071 | 1e-05 | 111 | 27.792 | 15.771 | 7.521 | 31.955 | 3.538 | 1.762222 |  |  | 3506 |  | 341.4148 | 1651 |  | 253 | [11 empty] | 171 | 0.15412 | 0.9299 | 0.1891 | 0.00895 | 0.00794 | 0.04992 | 0.00397 | 1e-05 | [30 empty] | HO2 | Heriberto Cornejo Sanchez | 18.51842 | 60.12905 | 61.28333 | 1570.6 | 1567.9 | 2025-03-12 04:31 | 2025-03-12 05:13 | 42.1 |  |  | 227.85 |  |  |  | 60.3098 | 637 | 159.6 | [6 empty] | 40 | 161 | [6 empty] | 17.787 |  | 22 |  |  |  |  | 6600 | 41.8 |  | 2025-03-12 04:32 | 2025-03-12 04:34 | 41.71029 | 8.822933 | 8.822933 | TARDA EN ABRIR, NORMAL | TARDA EN ABRIR, NORMAL | 212 | 0.218 | 1.144 | 0.2343 | 0.0079 | 0.0015 | 0.0362 | 0.0088 | 0.0057 | 0.1976 | 0.0005 | 0.0054 | 0.0005 | 0.0348 | 0.004 | 0.0005 | 0.0027 | 0.0037 | [11 empty] | 0 | [9 empty] | 0 | 0 | [35 empty] | 592.2 | 2294 | [8 empty] | 0.0352 | [11 empty] | Ca | 39.72227 |  | 2025-03-12 01:27 | 2025-03-12 02:42 |  |  | Daniel Soto Sanchez | [9 empty] | 20 | 28 |  | 0.025 | 2025-03-12 02:44 | 2025-03-12 02:49 | 4.4 | [8 empty] | 413 | 0.221 | 0.0101 | 0.001 | 0.0095 | 0.0043 | 1.1564 | 0.2484 | 0.032 | 0.0054 | 0.2089 | 0.0018 | 0.0059 | 0.0016 | 0.0395 | 0.003 | 0.0018 | 0.0005 | 0.03 | [5 empty] | 130 | [9 empty] | HE1-HO2-CC2 | [8 empty] | 11.5 |  |  |  | 83.91666 | 108.6333 |  |  | DRI-Scrap | 83.91666 |  |  | AMEDC | 1.666666 | 4.516666 | 115.9665 |  | 1.316666 |  |  | 1418 | 272
2025-03-11 | 2520622 | Calmado silicio | M695 | Abel Antonio Pano Di sapio | 210 | 187.15 |  | 89 | 97.18333 | 196.7833 | 95.64999 | 173.9 | 60 | 0.6 | 7.5 | 15.7 | 279 |  |  | 126.7 | 1673 | 775 | Free | 113 | 0.07044 | 0.00346 | 0.0099 | 0.00031 | 1e-05 | [9 empty] | 3498 |  | 351.6368 | 1361 | [13 empty] | 171 | 0.14845 | 1.09226 | 0.21636 | 0.00567 | 0.00932 | 0.05844 | 0.00149 | 1e-05 | [30 empty] | HO2 | Pedro Arturo Callejas Canseco | 21.94343 | 46.3991 | 53.18333 | 1559.2 | 1573.1 | 2025-03-11 20:40 | 2025-03-11 21:15 | 34.93333 |  |  | 143.85 |  |  |  | 67.4652 | 785 | 100.8 | [6 empty] | 40 | 138 | [6 empty] | 16.9785 | [6 empty] | 7600 | 37.13 |  | 2025-03-11 20:41 | 2025-03-11 20:41 | 48.01386 | 7.46255 | 7.46255 | ABRE, NORMAL | ABRE, NORMAL | 212 | 0.209 | 1.2072 | 0.2488 | 0.0041 | 0.0028 | 0.0447 | 0.0064 | 0.0047 | 0.1775 | 0.005 | 0.0042 | 0.002 | 0.04 | 0.0031 | 0.0007 | 0.0025 | 0.0059 | 211 | 54.229 | 12.436 | 5.77 | 1.305 | 0.869 | 18.717 | 4.360647 |  |  |  | 0 | [9 empty] | 0 | 0 | [34 empty] | 186 | 499.8 | 3323 | [8 empty] | 0.0445 | [11 empty] | Ca | 0.957 |  | 2025-03-11 17:08 | 2025-03-11 18:36 |  |  | Daniel Soto Sanchez | [7 empty] | ABRE, NORMAL | ABRE, NORMAL | 25 | 63 |  |  | 2025-03-11 18:38 | 2025-03-11 18:42 | 3.583333 | [8 empty] | 413 | 0.21 | 0.0054 | 0.0024 | 0.0068 | 0.007 | 1.1914 | 0.2523 | 0.0346 | 0.0049 | 0.1967 | 0.0064 | 0.004 | 0.0016 | 0.034 | 0.0027 | 0.0014 | 0.0006 | 0.0321 | [5 empty] | 156 | [9 empty] | HE2-HO2-CC2 | [6 empty] | 71.48333 | 207 | 69 |  |  |  | 100.3833 | 124.0167 |  |  | DRI-Scrap | 100.3833 |  |  | AMEDC | 1.666666 | 7.8 | 88.31462 |  | 0.133333 | No Disponible | No Disponible | 745 | 458
2025-03-11 | 2520623 | Calmado silicio | M695 | Abel Antonio Pano Di sapio | 210 | 216 |  | 85 | 20.91666 | 117.3333 | 20 | 181.7 | 60 | 0.3 | 7.1 | 15.3 |  |  |  | 123.9 | 1652 | 699 | Free | 112 | 0.12243 | 0.00466 | 0.01177 | 0.0035 | 1e-05 | [9 empty] | 3504 |  | 339.3704 | 1366 | [13 empty] | 171 | 0.13886 | 0.98274 | 0.18293 | 0.00658 | 0.0112 | 0.03849 | 0.00528 | 1e-05 | [30 empty] | HO1 | Armando Barajas Rodriguez | 20.39702 | 59.6631 | 59.68333 | 1530.5 | 1563.9 | 2025-03-11 22:13 | 2025-03-11 22:37 | 24.55 |  |  | 149.1 |  |  |  | 117.553 | 1275 | 363.3 | [6 empty] | 40 | 138 | [6 empty] | 19 | 100 | [5 empty] | 7000 | 17.28 |  | 2025-03-11 22:15 | 2025-03-11 22:19 | 17.37757 | 22.64688 | 59.6631 | ABRE, NORMAL | ABRE, NORMAL | 212 | 0.19614 | 1.16066 | 0.20706 | 0.00658 | 0.00367 | 0.03995 | 0.0113 | 0.00614 | 0.20033 | 0.00017 | 0.00536 | 0.00251 | 0.03345 | 0.00288 | 0.00016 | 0.002 | 0.0035 | [11 empty] | 0 | [9 empty] | 0 | 0 | [34 empty] | 188 | 607.95 | 3188 | [8 empty] | 0.03739 | [14 empty] | 2025-03-11 19:10 | 2025-03-11 20:34 |  |  | Daniel Soto Sanchez | [7 empty] | ABRE, NORMAL | ABRE, NORMAL | 1 | 111 |  |  | 2025-03-11 20:36 | 2025-03-11 20:39 | 3.9 | [8 empty] | 413 | 0.21 | 0.007 | 0.0016 | 0.0075 | 0.0038 | 1.156 | 0.2537 | 0.0293 | 0.0051 | 0.2079 | 0.0024 | 0.0048 | 0.002 | 0.0314 | 0.0028 | 0.0016 | 0.001 | 0.0287 | [5 empty] | 195 | [9 empty] | HE2-HO1-CC2 | [6 empty] | 3.216666 | 207 | 92 |  |  |  | 90.13333 | 110.1333 |  |  | DRI-Scrap | 90.13333 |  |  | AMEDC | 1.116666 | 1.233333 | 87.48865 |  |  | No Disponible | No Disponible | 2781 | 121
2025-03-11 | 2520624 | Calmado silicio | M695 | Abel Antonio Pano Di sapio | 210 | 201 | 1.479784 | 97 | 50.38333 | 152.55 | 47.98333 | 259.3 |  | 0.9 | 8.1 | 16.1 |  |  |  | 144.8 | 1677 | 1233 | Free | 112 | 0.08976 | 0.00383 | 0.00992 | 0.00056 | 1e-05 | 111 | 29.097 | 16.09 | 7.124 | 38.878 | 3.573 | 1.80839 |  |  | 3499 |  | 344.4814 | 1360 | [52 empty] | HO1 | Armando Barajas Rodriguez | 24.02513 | 58.51826 | 58.9 | 1561.7 | 1561 | 2025-03-12 00:56 | 2025-03-12 01:33 | 36.6 |  |  | 374.85 |  |  | 61.95 | 102.22 | 1016 | 151.2 | [6 empty] | 40 | 138 | [6 empty] | 18 |  | 66 |  |  |  |  | 8300 | 14.71 |  | 2025-03-12 00:58 | 2025-03-12 01:01 | 15.08247 | 11.77193 | 58.51826 | ABRE, DEFICIENTE | NO ABRE | 213 | 0.2092 | 1.179 | 0.2422 | 0.0067 | 0.0032 | 0.0513 | 0.0059 | 0.0042 | 0.1956 | 0.0018 | 0.0044 | 0.0025 | 0.0389 | 0.0029 | 0.0012 | 0.0028 | 0.0019 | [11 empty] | 0 | [9 empty] | 0 | 0 | [35 empty] | 550 | 3484 | [8 empty] | 0.0505 | [14 empty] | 2025-03-11 21:29 | 2025-03-11 23:06 |  |  | Daniel Soto Sanchez | [9 empty] | 22 | 93 |  | 0.035 | 2025-03-11 23:08 | 2025-03-11 23:15 | 7 | [8 empty] | 413 | 0.225 | 0.0067 | 0.002 | 0.0059 | 0.0032 | 1.1833 | 0.2561 | 0.0378 | 0.0046 | 0.1995 | 0.0011 | 0.0047 | 0.0019 | 0.035 | 0.0028 | 0.0017 | 0.0013 | 0.0372 | [5 empty] | 156 | [9 empty] | HE2-HO1-CC2 | [7 empty] | 276 | 69 |  |  |  | 108.65 |  |  |  | DRI | 108.65 |  |  | AMEDC | 1.766666 | 4.65 | 84.44651 |  |  | No Disponible | No Disponible | 1356 | 364
2025-03-11 | 2520625 | Calmado silicio | M695 | Abel Antonio Pano Di sapio | 210 | 213 | 1.339743 | 103 | 29.96666 | 144.6333 | 26.65 | 181.8 | 60 | 1.4 | 7.5 | 15.6 |  |  |  | 140.8 | 1670 | 844 | Free | 112 | 0.07325 | 0.00365 | 0.00969 | 0.00499 | 1e-05 | 111 | 27.174 | 16.4 | 7.519 | 34.998 | 3.883 | 1.656951 |  |  | 3504 |  | 349.5924 | 1365 | [13 empty] | 171 | 0.02787 | 0.3224 | 0.00603 | 0.00479 | 0.0088 | 0.03966 | 0.00309 | 1e-05 | [30 empty] | HO1 | Armando Barajas Rodriguez | 25.03193 | 70.48855 | 70.5 | 1574.5 | 1566.8 | 2025-03-12 03:46 | 2025-03-12 04:27 | 41.01667 |  |  | 369.6 |  |  | 58.8 | 57.2432 | 1022 | 124.95 | [6 empty] | 40 | 138 | [6 empty] | 22 | [6 empty] | 9200 | 17.39 |  | 2025-03-12 03:47 | 2025-03-12 03:49 | 14.8024 | 20.1765 | 70.48855 | ABRE, DEFICIENTE | ABRE, NORMAL | 213 | 0.2121 | 1.1783 | 0.2235 | 0.0049 | 0.0017 | 0.0429 | 0.0108 | 0.0053 | 0.2079 | 0.0019 | 0.0041 | 0.0005 | 0.0367 | 0.003 | 0.001 | 0.0028 | 0.0038 | 211 | 54.145 | 12.719 | 5.079 | 1.27 | 0.791 | 13.91 | 4.257017 |  |  |  | 0 | [9 empty] | 0 | 0 | [35 empty] | 609.35 | 3291 | [8 empty] | 0.0428 | [14 empty] | 2025-03-11 23:48 | 2025-03-12 01:31 |  |  | Daniel Soto Sanchez | [9 empty] | 27 | 89 |  | 0.029 | 2025-03-12 01:33 | 2025-03-12 01:38 | 5.566666 | [8 empty] | 413 | 0.222 | 0.0058 | 0.0015 | 0.0091 | 0.004 | 1.1872 | 0.2442 | 0.0348 | 0.0047 | 0.2173 | 0.0023 | 0.0042 | 0.0016 | 0.0355 | 0.0029 | 0.0021 | 0.0005 | 0.0341 | [5 empty] | 156 | [9 empty] | HE2-HO1-CC2 | [6 empty] | 4.433333 | [5 empty] | 114.4333 | 141.0833 |  |  | DRI-Scrap | 114.4333 |  |  | AMEDC | 1.866666 | 5.866666 | 87.92294 |  |  | No Disponible | No Disponible | 1056 | 130
2025-03-11 | 2530791 | Calmado silicio | M695 | Misael Medina Ramos | 210 | 203.1 | 1.077535 | 67 | 69.11667 | 144 | 7.183332 | 229.8 |  |  | 7.4 | 19.1 | 24 |  |  | 90.5 | 1696 | 1299 | Free | 112 | 0.1139 | 0.0039 | 0.0071 | 0.0049 | 0.0009 | 111 | 23.973 | 18.099 | 11.587 | 34.874 | 4.149 | 1.324548 | 264.6 |  | 3282 |  | 334.2594 | 1585 | [13 empty] | 171 | 0.1563 | 1.0499 | 0.1338 | 0.0069 | 0.0084 | 0.0965 | 0.0068 | 0.0009 | [30 empty] | HO1 | Armando Barajas Rodriguez | 20.58543 | 51.61472 | 52.1 | 1546.3 | 1571.2 | 2025-03-11 21:15 | 2025-03-11 21:52 | 37.56667 |  |  | 436.8 |  |  | 323.4 |  | 634 | 182.7 | [6 empty] | 40 | 138 | [13 empty] | 6900 | 19.85 |  | 2025-03-11 21:14 | 2025-03-11 21:19 | 23.07481 | 12.79083 | 51.61472 | TARDA EN ABRIR, NORMAL | TARDA EN ABRIR, DEFICIENTE | 213 | 0.19798 | 1.19849 | 0.24038 | 0.00854 | 0.00367 | 0.0391 | 0.00872 | 0.00517 | 0.20758 | 1e-05 | 0.00576 | 0.00344 | 0.03485 | 0.00285 | 0.00064 | 0.002 | 0.0035 | 211 | 51.593 | 22.027 | 8.597 | 1.134 | 2.039 | 11.829 | 2.342262 |  |  |  | 0 | [9 empty] | 0 | 0 | [35 empty] | 613.2 | 5533 | [8 empty] | 0.03762 | [14 empty] | 2025-03-11 18:33 | 2025-03-11 19:59 |  |  | Daniel Soto Sanchez | [7 empty] | ABRE, NORMAL | ABRE, NORMAL | 21 | 113 |  | 0.025 | 2025-03-11 20:00 | 2025-03-11 20:02 | 1.75 | [6 empty] | 197.4 |  | 413 | 0.21 | 0.0071 | 0.0019 | 0.0058 | 0.0038 | 1.1609 | 0.2624 | 0.0267 | 0.0044 | 0.2013 | 0.0011 | 0.0047 | 0.0018 | 0.03 | 0.0028 | 0.0015 | 0.0008 | 0.0256 | [15 empty] | HE3-HO1-CC2 | [7 empty] | 207 | 69 |  |  |  | 25.08333 |  |  |  | DRI | 25.08333 |  |  | AMEDC | 0.566666 | 5.333333 | 114.2425 |  |  | No Disponible | No Disponible | 1365 | 75
2025-03-11 | 2530792 | Calmado silicio | M695 | Misael Medina Ramos | 210 | 201 | 1.105684 | 70 | 91.96667 | 155.4333 | 28.31667 | 242.5 |  |  | 8 | 20.2 | 28 |  |  | 96.1 | 1691 | 1124 | Free | 112 | 0.0754 | 0.0024 | 0.0057 | 0.0041 | 0.0009 | 111 | 24.471 | 18.163 | 11.195 | 36.182 | 3.969 | 1.347299 | 284.55 |  | 3282 |  | 327.104 | 1589 | [13 empty] | 171 | 0.1632 | 1.1416 | 0.1788 | 0.0063 | 0.0082 | 0.0559 | 0.0067 | 0.0009 | [30 empty] | HO2 | Pedro Arturo Callejas Canseco | 30.70895 | 70.93974 | 72.38333 | 1517 | 1571 | 2025-03-12 00:09 | 2025-03-12 00:53 | 43.91666 |  |  | 164.85 |  |  | 153.3 | 70.5318 | 611 | 105 | [6 empty] | 40 | 138 | [6 empty] | 16.17 | 100 | [5 empty] | 11000 | 56.18 |  | 2025-03-12 00:08 | 2025-03-12 00:12 | 47.51639 | 9.8815 | 9.8815 | ABRE, DEFICIENTE | ABRE, DEFICIENTE | 212 | 0.2118 | 1.1914 | 0.2569 | 0.0064 | 0.0021 | 0.0338 | 0.0064 | 0.0047 | 0.2102 | 0.0007 | 0.0055 | 0.0021 | 0.0432 | 0.0029 | 0.0007 | 0.0024 | 0.0028 | [11 empty] | 0 | [9 empty] | 0 | 0 | [35 empty] | 597.45 | 4580 | [8 empty] | 0.0334 | [11 empty] | Ca | 16.36167 |  | 2025-03-11 20:31 | 2025-03-11 21:57 |  |  | Daniel Soto Sanchez | [7 empty] | ABRE, NORMAL | ABRE, NORMAL | 20 | 27 |  | 0.027 | 2025-03-11 21:59 | 2025-03-11 22:01 | 1.95 | [6 empty] | 205.8 |  | 413 | 0.216 | 0.0065 | 0.0011 | 0.0062 | 0.0031 | 1.1658 | 0.2567 | 0.0367 | 0.0046 | 0.2135 | 0.0007 | 0.0049 | 0.0017 | 0.0355 | 0.0028 | 0.0017 | 0.0006 | 0.0355 | [5 empty] | 130 | [9 empty] | HE3-HO2-CC2 | [7 empty] | 184 | 69 |  |  |  | 28.78333 |  |  |  | DRI | 28.78333 |  |  | AMEDC | 1.616666 | 6.833333 | 114.8475 |  |  | No Disponible | No Disponible | 1043 | 94
2025-03-11 | 2530793 | Calmado silicio | M695 | Roberto Carlos Palominos Contreras | 200 | 219 | 1.31316 | 71 | 85.46667 | 152.65 | 18.66667 | 258.9 |  | 0.3 | 9 | 17.3 | 35 |  |  | 94.1 | 1647 | 506 | Free | 112 | 0.0754 | 0.0024 | 0.0057 | 0.0041 | 0.0009 | 111 | 25.386 | 15.729 | 13.362 | 29.724 | 3.603 | 1.613961 |  |  | 3421 |  | 321.993 | 1383 | [13 empty] | 171 | 0.1209 | 0.7063 | 0.0996 | 0.0046 | 0.0076 | 0.0091 | 0.0045 | 0.0009 | [30 empty] | HO1 | Armando Barajas Rodriguez | 39.83625 | 73.72438 | 73.73333 | 1539 | 1569.3 | 2025-03-12 02:26 | 2025-03-12 02:57 | 31.33333 |  |  | 634.2 |  |  | 238.35 | 129.8194 | 1065 | 120.75 | [6 empty] | 40 | 138 | [6 empty] | 22 | [6 empty] | 14200 | 17.63 |  | 2025-03-12 02:25 | 2025-03-12 02:28 | 14.34804 | 15.50772 | 73.72438 | NO ABRE | ABRE, DEFICIENTE | 213 | 0.2191 | 1.178 | 0.2358 | 0.0059 | 0.0022 | 0.0335 | 0.0059 | 0.0048 | 0.1828 | 0.0005 | 0.0037 | 0.0006 | 0.0342 | 0.003 | 0.0008 | 0.0031 | 0.0014 | [11 empty] | 0 | [9 empty] | 0 | 0 | [35 empty] | 599.35 | 3581 | [8 empty] | 0.0333 | [14 empty] | 2025-03-11 22:27 | 2025-03-11 23:55 |  |  | Daniel Soto Sanchez | [7 empty] | ABRE, DEFICIENTE | ABRE, DEFICIENTE | 9 | 19 |  | 0.021 | 2025-03-11 23:55 | 2025-03-11 23:57 | 1.983333 | [8 empty] | 413 | 0.222 | 0.0069 | 0.0016 | 0.0067 | 0.0034 | 1.1839 | 0.257 | 0.0414 | 0.005 | 0.2052 | 0.0018 | 0.004 | 0.0021 | 0.0343 | 0.0029 | 0.0021 | 0.001 | 0.0406 | [5 empty] | 156 | [9 empty] | HE3-HO1-CC2 | [7 empty] | 207 | 138 |  |  |  | 29.61667 |  |  |  | DRI | 29.61667 |  |  | AMEDC | 0.133333 | 5.633333 | 111.6347 |  |  | No Disponible | No Disponible | 5961 | 47
2025-03-11 | 2530794 | Calmado silicio | M695 | Roberto Carlos Palominos Contreras | 200 | 215 | 1.179899 | 66 | 166.7833 | 237.8 | 99.86667 | 276.6 |  | 0.8 | 9.9 | 18.3 | 2 |  |  | 99 | 1660 | 1233 | Free | 112 | 0.0534 | 0.0016 | 0.007 | 0.0038 | 0.0009 | 111 | 24.595 | 17.365 | 8.793 | 39.241 | 3.48 | 1.416355 |  |  | 3643 |  | 335.2816 | 1587 | [52 empty] | HO1 | Armando Barajas Rodriguez | 33.1208 | 76.99627 | 77.03333 | 1554 | 1568.3 | 2025-03-12 05:21 | 2025-03-12 05:56 | 34.56667 |  |  | 359.1 |  |  | 56.7 | 97.109 | 916 | 149.1 | [6 empty] | 40 | 138 | [6 empty] | 22 | [6 empty] | 11800 | 27.77 |  | 2025-03-12 05:23 | 2025-03-12 05:25 | 21.64001 | 20.60267 | 76.99626 | NO ABRE | TARDA EN ABRIR, NORMAL | 213 | 0.2198 | 1.1627 | 0.2457 | 0.0049 | 0.0014 | 0.0423 | 0.0043 | 0.0043 | 0.1883 | 0.0005 | 0.0034 | 0.0005 | 0.0348 | 0.003 | 0.0011 | 0.0027 | 0.0017 | [11 empty] | 0 | [9 empty] | 0 | 0 | [35 empty] | 587.8 | 3857 | [8 empty] | 0.042 | [14 empty] | 2025-03-12 01:43 | 2025-03-12 03:20 |  |  | Daniel Soto Sanchez | [7 empty] | NO ABRE | NO ABRE | 3 | 6 |  | 0.031 | 2025-03-12 03:21 | 2025-03-12 03:23 | 2.35 | [8 empty] | 413 | 0.22 | 0.0068 | 0.001 | 0.0058 | 0.0026 | 1.1767 | 0.2599 | 0.0365 | 0.0044 | 0.206 | 0.0014 | 0.004 | 0.0015 | 0.0355 | 0.0029 | 0.0021 | 0.0013 | 0.0348 | [5 empty] | 156 | [9 empty] | HE3-HO1-CC2 | [7 empty] | 253 | 115 |  |  |  | 36.6 |  |  |  | DRI | 36.6 |  |  | AMEDC | 0.35 | 3.25 | 112.8734 |  |  | No Disponible | No Disponible | 1132 | 88
2025-03-12 | 2510797 | Calmado silicio | M695 | Jose Luis Sevilla Padilla | 189.937 | 197 | 1.328239 | 61 | 20.35 | 89.63333 | 16.86667 | 237.2 |  |  | 6.1 | 13.9 |  |  |  | 132.3 | 1680 | 862 |  | 112 | 0.08728 | 0.00435 | 0.00718 | 0.00129 | 1e-05 | 111 | 28.678 | 17.702 | 8.96 | 37.003 | 3.889 | 1.620043 |  | 696 |  |  | 406.8356 | 1345 | [13 empty] | 171 | 0.049 | 0.22072 | 0.0067 | 0.00554 | 0.00818 | 0.03175 | 0.00032 | 1e-05 | [30 empty] | HO1 | Pedro Arturo Callejas Canseco | 32.58083 | 90.81644 | 91.35 | 1585.9 | 1573.1 | 2025-03-12 13:37 | 2025-03-12 14:20 | 42.71667 |  |  | 2930.55 |  |  | 572.25 | 384.3472 | 1275 | [7 empty] | 40 | 138 | [6 empty] | 36 |  | 132 |  |  |  |  | 11100 | 32.68 |  | 2025-03-12 13:39 | 2025-03-12 13:41 | 21.59081 | 14.87667 | 43.67393 | ABRE, NORMAL | ABRE, NORMAL | 212 | 0.2101 | 1.186 | 0.2125 | 0.006 | 0.0017 | 0.0537 | 0.0058 | 0.0047 | 0.1932 | 0.0005 | 0.004 | 0.0006 | 0.0384 | 0.0031 | 0.0009 | 0.0036 | 0.0035 | [11 empty] | 0 | [9 empty] | 0 | 0 | [35 empty] | 599.55 | 2745 | [8 empty] | 0.0523 | [14 empty] | 2025-03-12 09:52 | 2025-03-12 11:11 |  |  | Daniel Soto Sanchez | [9 empty] | 22 | 94 |  | 0.045 | 2025-03-12 11:12 | 2025-03-12 11:17 | 4.983333 | [8 empty] | 413 | 0.219 | 0.0077 | 0.001 | 0.0066 | 0.0046 | 1.1951 | 0.2303 | 0.0598 | 0.0044 | 0.21 | 0.0017 | 0.0042 | 0.002 | 0.0361 | 0.0032 | 0.0023 | 0.0008 | 0.0591 | [5 empty] | 312 | [9 empty] | HE1-HO1-HO1-CC1 | [8 empty] | 253 |  |  |  | 69.18333 |  |  |  | DRI | 69.18333 |  |  | AMEDC | 0.533333 | 3.2 | 122.2459 |  |  |  |  | 21 | 87
2025-03-12 | 2510798 | Calmado silicio | M695 | Jose Luis Sevilla Padilla | 204.02 | 234 | 1.186609 | 63 | 13.35 | 84.55 | 10.75 | 246 |  | 0 | 5.8 | 14.8 |  |  |  | 135.1 | 1665 | 1232 | Free | 112 | 0.15193 | 0.00824 | 0.00818 | 1e-05 | 1e-05 | 111 | 31.864 | 22.067 | 11.415 | 23.142 | 4.786 | 1.443966 |  | 686 |  |  | 399.6802 | 1375 | [13 empty] | 171 | 0.0259 | 0.1742 | 0.0026 | 0.0027 | 0.0063 | 0.0288 | 0.0047 | 0.0009 | [30 empty] | HO1 | Anna Gladis Tinoco Rangel | 41.61895 | 121.4081 | 121.7 | 1611 | 1561 | 2025-03-12 15:58 | 2025-03-12 16:25 | 27 |  |  | 3173.1 | 120 |  | 728.7 | 409.9022 | 1023 | 290.85 | [6 empty] | 40 | 138 | [6 empty] | 23 |  | 55 |  |  |  |  | 14400 | 31.6 |  | 2025-03-12 15:59 | 2025-03-12 16:01 | 15.61675 | 16.97767 | 121.4081 | TARDA EN ABRIR, NORMAL | TARDA EN ABRIR, DEFICIENTE | 214 | 0.208 | 1.2039 | 0.2451 | 0.0069 | 0.0022 | 0.0488 | 0.007 | 0.0047 | 0.1986 | 0.0022 | 0.0034 | 0.0026 | 0.0347 | 0.0024 | 0.0015 | 0.0033 | 0.003 | 211 | 54.103 | 7.721 | 7.002 | 0.799 | 0.332 | 24.616 | 7.007253 |  |  |  | 0 | [9 empty] | 0 | 0 | [35 empty] | 615.3 | 3079 | [8 empty] | 0.0476 | [14 empty] | 2025-03-12 11:22 | 2025-03-12 12:35 |  |  | Daniel Soto Sanchez | [7 empty] | ABRE, NORMAL | ABRE, NORMAL | 9 | 21 |  | 0.035 | 2025-03-12 12:36 | 2025-03-12 12:42 | 5.45 | [8 empty] | 413 | 0.213 | 0.0073 | 0.001 | 0.0064 | 0.0043 | 1.2131 | 0.2464 | 0.0389 | 0.0043 | 0.1959 | 0.0012 | 0.0029 | 0.0021 | 0.0341 | 0.0028 | 0.002 | 0.0006 | 0.0382 | [5 empty] | 156 | [9 empty] | HE1-HO1-CC1 | [8 empty] | 126.5 |  |  |  | 71.08333 |  |  |  | DRI | 71.08333 |  |  | AMEDC | 1.333333 | 2.633333 | 120.3946 |  |  | Disponible | No Disponible | 2331 | 105
2025-03-12 | 2510799 | Calmado silicio | M695 | Jose Luis Sevilla Padilla | 202.37 | 212 | 1.336888 | 72 | 40.9 | 121 | 38.95 | 278.9 |  | 0 | 7.1 | 16.9 |  |  |  | 151.7 | 1687 | 1115 | Free | 112 | 0.04397 | 0.0038 | 0.00669 | 1e-05 | 1e-05 | 111 | 27.08 | 16.693 | 9.195 | 40.981 | 3.563 | 1.622237 |  |  | 3506 |  | 325.0596 | 1462 | [13 empty] | 171 | 0.14671 | 0.92682 | 0.17205 | 0.00559 | 0.00658 | 0.04619 | 1e-05 | 1e-05 | [30 empty] | HO1 | Anna Gladis Tinoco Rangel | 26.07352 | 74.14565 | 74.61667 | 1546.3 | 1564.1 | 2025-03-12 17:21 | 2025-03-12 17:57 | 36.21667 |  |  | 531.3 |  |  | 99.75 | 62.3542 | 922 | 207.9 |  | 61 |  |  |  |  | 40 | 69 | [6 empty] | 23 | 82 | 55 |  |  |  |  | 8800 | 29.37 |  |  | 2025-03-12 17:39 | 23.76674 | 0.4921 | 0.4921 | NO ABRE | NO ABRE | 213 | 0.2164 | 1.2011 | 0.2388 | 0.0048 | 0.0013 | 0.041 | 0.0033 | 0.0037 | 0.1841 | 0.0005 | 0.0028 | 0.0005 | 0.0364 | 0.0031 | 0.0007 | 0.0033 | 0.0035 | 211 | 57.551 | 11.627 | 5.417 | 0.703 | 0.302 | 19.495 | 4.949772 |  |  |  | 0 | [9 empty] | 0 | 0 | [34 empty] | 15 | 556.5 | 3614 | [8 empty] | 0.0406 | [14 empty] | 2025-03-12 13:25 | 2025-03-12 14:36 |  |  | Daniel Soto Sanchez | [7 empty] | ABRE, NORMAL | ABRE, NORMAL | 1 | 113 |  | 0.038 | 2025-03-12 14:37 | 2025-03-12 14:42 | 5.183333 | [8 empty] | 413 | 0.225 | 0.0062 | 0.0007 | 0.0039 | 0.005 | 1.1965 | 0.252 | 0.0301 | 0.0035 | 0.1955 | 0.0012 | 0.003 | 0.0016 | 0.0334 | 0.003 | 0.0021 | 0.0008 | 0.0296 | [5 empty] | 156 | [9 empty] | HE1-HO1-HO1-CC1 | [7 empty] | 276 | 23 |  |  |  | 80.46667 |  |  |  | DRI | 80.46667 |  |  | AMEDC | 0.916666 | 3.283333 | 118.7553 |  |  | No Disponible | No Disponible | 51 | 61
2025-03-12 | 2510800 | Calmado silicio | M695 | Edgar Antonio Perez Pelayo | 194.61 | 210 | 1.241257 | 73 | 51.53333 | 133.0167 | 47.66666 | 269.6 |  | 0 | 7.3 | 16.3 | 23 |  |  | 151.3 | 1649 | 971 | Free | 112 | 0.20331 | 0.0084 | 0.00835 | 1e-05 | 1e-05 | 111 | 33.329 | 22.255 | 11.915 | 20.78 | 4.596 | 1.497596 |  |  | 3616 |  | 361.8588 | 1687 |  | 230 | [11 empty] | 171 | 0.13327 | 0.95799 | 0.17944 | 0.006 | 0.00823 | 0.06552 | 1e-05 | 1e-05 | [30 empty] | HO2 | Pedro Arturo Callejas Canseco | 6.485267 | 22.57933 | 31.13333 | 1555.5 | 1565 | 2025-03-12 18:02 | 2025-03-12 18:40 | 37.36666 |  |  | 546 |  |  | 90.3 | 77.6872 | 512 | 112 |  | 413 |  |  |  |  | 40 | 138 | [13 empty] | 2300 | 15.69 |  | 2025-03-12 18:04 | 2025-03-12 18:04 | 41.69299 | 20.7456 | 22.57933 | ABRE, NORMAL | ABRE, NORMAL | 212 | 0.2195 | 1.1774 | 0.2366 | 0.0048 | 0.002 | 0.0378 | 0.004 | 0.0042 | 0.179 | 0.0005 | 0.0029 | 0.0005 | 0.0365 | 0.0031 | 0.0007 | 0.0028 | 0.004 | [11 empty] | 0 | [9 empty] | 0 | 0 | [34 empty] | 139 | 190.55 | 3218 | [8 empty] | 0.036 | [14 empty] | 2025-03-12 14:48 | 2025-03-12 16:49 |  |  | Daniel Soto Sanchez | [7 empty] | ABRE, NORMAL | ABRE, NORMAL | 27 | 92 |  | 0.038 | 2025-03-12 16:50 | 2025-03-12 16:56 | 5.4 | [8 empty] | 413 | 0.227 | 0.006 | 0.0013 | 0.0045 | 0.0046 | 1.1787 | 0.2497 | 0.0289 | 0.0039 | 0.1883 | 0.0005 | 0.0029 | 0.0015 | 0.0334 | 0.0029 | 0.0021 | 0.0005 | 0.0282 | [5 empty] | 130 | [9 empty] | HE1-HO2-CC1 | [6 empty] | 0.283333 |  | 138 |  |  |  | 82.95 |  |  |  | DRI | 82.95 |  |  | AMEDC | 1.233333 | 4.55 | 115.521 |  |  | Disponible | No Disponible | 44 | 56
2025-03-12 | 2520630 | Calmado silicio | M695 | Alejandro Vargas Duarte | 200 | 204 | 1.271489 | 93 | 25.45 | 129.7833 | 25.71667 | 261.9 |  | 0.6 | 7.9 | 14.9 |  |  |  | 140.5 | 1684 | 952 | Free | 112 | 0.09191 | 0.00543 | 0.00989 | 1e-05 | 1e-05 | 111 | 33.8 | 21.847 | 10.888 | 23.128 | 4.736 | 1.547123 |  | 605 |  |  | 404.7912 | 1331 | [13 empty] | 171 | 0.02637 | 0.18437 | 0.02334 | 0.00683 | 0.00976 | 0.05255 | 0.00124 | 1e-05 | [30 empty] | HO2 | Pedro Arturo Callejas Canseco | 21.80657 | 47.09288 | 47.45 | 1550.9 | 1567.9 | 2025-03-12 15:31 | 2025-03-12 15:41 | 10 |  |  | 2920.05 |  |  | 740.25 | 239.1948 | 710 | 222.6 | [6 empty] | 40 | 161 | [6 empty] | 27.24645 | [6 empty] | 7300 | 51.86 |  | 2025-03-12 15:29 | 2025-03-12 15:37 | 66.07368 | 6.850217 | 6.850217 | ABRE, NORMAL | ABRE, NORMAL | 213 | 0.2087 | 1.1672 | 0.2446 | 0.0095 | 0.0051 | 0.0754 | 0.0071 | 0.0049 | 0.2011 | 0.0016 | 0.0046 | 0.0022 | 0.0451 | 0.0027 | 0.0014 | 0.0036 | 0.0015 | [11 empty] | 0 | [9 empty] | 0 | 0 | [35 empty] | 595.35 | 4340 | [8 empty] | 0.0752 | [11 empty] | Ca | 4.951267 |  | 2025-03-12 10:45 | 2025-03-12 12:18 |  |  | Daniel Soto Sanchez | [7 empty] | ABRE, NORMAL | ABRE, NORMAL | 21 | 116 |  | 0.046 | 2025-03-12 12:25 | 2025-03-12 12:28 | 3.766666 | [8 empty] | 413 | 0.219 | 0.0097 | 0.0029 | 0.007 | 0.0034 | 1.1502 | 0.2433 | 0.06 | 0.0051 | 0.2022 | 0.0014 | 0.0045 | 0.0016 | 0.0413 | 0.0029 | 0.0029 | 0.0012 | 0.0591 | [5 empty] | 156 | [9 empty] | HE2-HO2-CC1 | [8 empty] | 161 |  |  |  | 98.38333 |  |  |  | DRI | 98.38333 |  |  | AMEDC | 6.85 | 1.616666 | 82.9426 | 6.783333 |  | No Disponible | No Disponible | 953 | 178
2025-03-12 | 2520631 | Calmado silicio | M695 | Alejandro Vargas Duarte | 200 | 181 | 1.218764 | 105 | 124.8833 | 235.3 | 122.7 | 276.2 |  | 0.7 | 7.5 | 17.2 |  |  |  | 159.9 | 1688 | 636 | Free | 112 | 0.0559 | 0.005 | 0.0091 | 0.0049 | 0.0009 | 111 | 33.009 | 22.168 | 11.733 | 21.007 | 4.916 | 1.489038 |  |  | 3498 |  | 335.2816 | 1463 | [13 empty] | 171 | 0.14906 | 1.14982 | 0.23851 | 0.00936 | 0.00727 | 0.05829 | 0.00071 | 1e-05 | [30 empty] | HO2 | Pedro Arturo Callejas Canseco | 37.94472 | 105.5467 | 109.85 | 1560.6 | 1567.4 | 2025-03-12 19:29 | 2025-03-12 20:07 | 38.68333 | [6 empty] | 76.665 | 413 | 215.25 | [6 empty] | 40 | 138 | [13 empty] | 13400 | 82.41 |  | 2025-03-12 19:30 | 2025-03-12 19:33 | 46.8475 | 29.56138 | 70.65817 | ABRE, NORMAL | ABRE, NORMAL | 212 | 0.2129 | 1.1503 | 0.2297 | 0.0075 | 0.0019 | 0.0404 | 0.0048 | 0.0044 | 0.2222 | 0.0005 | 0.0048 | 0.0005 | 0.0431 | 0.0035 | 0.0005 | 0.0023 | 0.0031 | [11 empty] | 0 | [9 empty] | 0 | 0 | [35 empty] | 586.95 | 4268 | [8 empty] | 0.0398 | [14 empty] | 2025-03-12 12:49 | 2025-03-12 16:18 |  |  | Daniel Soto Sanchez | [7 empty] | ABRE, NORMAL | ABRE, NORMAL | 22 | 95 |  | 0.048 | 2025-03-12 16:20 | 2025-03-12 16:26 | 6.466666 | [8 empty] | 413 | 0.221 | 0.0092 | 0.001 | 0.0057 | 0.0039 | 1.1502 | 0.2449 | 0.03 | 0.0045 | 0.2361 | 0.0007 | 0.0053 | 0.0016 | 0.0378 | 0.0032 | 0.0015 | 0.0007 | 0.0293 | [5 empty] | 260 | [9 empty] | HE2-HO2-HO2-CC1 | [8 empty] | 115 |  |  |  | 115.8167 |  |  |  | DRI | 115.8167 |  |  | AMEDC | 1.816666 | 4.35 | 77.3178 |  |  | No Disponible | No Disponible | 75 | 94
2025-03-12 | 2530797 | Calmado silicio | M695 | Jose Luis Vivar Agapito | 210 | 202 | 1.249011 | 76 | 170.1833 | 300.8333 | 97.96667 | 243.4 |  | 0.6 | 7 | 23.3 | 6 |  |  | 97.3 | 1702 | 1165 | Free | 112 | 0.0684 | 0.0027 | 0.0058 | 0.0037 | 0.001 | 111 | 30.928 | 20.271 | 12.276 | 27.091 | 4.491 | 1.525726 |  | 549 |  |  | 404.7912 | 1389 | [13 empty] | 171 | 0.0325 | 0.1526 | 0.0028 | 0.0025 | 0.0073 | 0.0035 | 0.005 | 0.0018 | [30 empty] | HO2 | Manuel Alejandro Ramirez Solano | 36.6952 | 91.77015 | 110.1667 | 1539.3 | 1565.3 | 2025-03-12 14:29 | 2025-03-12 14:57 | 28.06667 |  | 225.4 | 3129 |  |  | 791.7 | 364.9254 | 1444 | 51.45 | [6 empty] | 40 | 149.5 | [6 empty] | 20.2125 | 103.9368 | 99 |  |  |  |  | 13400 | 79.15 |  | 2025-03-12 14:18 | 2025-03-12 14:34 | 51.74885 | 9.695499 | 9.695499 | TARDA EN ABRIR, NORMAL | TARDA EN ABRIR, NORMAL | 213 | 0.215 | 1.2058 | 0.2446 | 0.006 | 0.0015 | 0.0509 | 0.0065 | 0.006 | 0.2357 | 0.0005 | 0.0049 | 0.001 | 0.0415 | 0.0033 | 0.0008 | 0.0028 | 0.0025 | 211 | 49.441 | 10.641 | 9.942 | 0.985 | 1.85 | 24.068 | 4.646274 |  |  |  | 0 | [9 empty] | 0 | 0 | [35 empty] | 580.65 | 5060 | [8 empty] | 0.0497 | [11 empty] | Ca | 4.212216 |  | 2025-03-12 09:22 | 2025-03-12 11:25 |  |  | Daniel Soto Sanchez | [7 empty] | ABRE, NORMAL | ABRE, NORMAL | 27 | 91 |  | 0.039 | 2025-03-12 11:28 | 2025-03-12 11:30 | 1.883333 | [8 empty] | 413 | 0.22 | 0.0073 | 0.0009 | 0.0071 | 0.0028 | 1.2074 | 0.2584 | 0.0452 | 0.0054 | 0.2443 | 0.0015 | 0.0049 | 0.0023 | 0.0378 | 0.0032 | 0.002 | 0.0006 | 0.0447 | [5 empty] | 130 | [9 empty] | HE3-HO2-CC1 | [8 empty] | 138 |  |  |  | 25.71667 |  |  |  | DRI | 25.71667 |  |  | AMEDC | 2.566666 | 2.833333 | 116.1871 |  |  | No Disponible | No Disponible | 797 | 90
2025-03-12 | 2530798 | Calmado silicio | M695 | Jose Luis Vivar Agapito | 210 | 216 | 1.263475 | 70 | 151.6167 | 207.8833 | 85.21667 | 223.2 |  | 0.5 | 8.099999 | 20.4 | 23 |  |  | 101.5 | 1654 | 671 | Free | 112 | 0.1798 | 0.0025 | 0.0075 | 0.0046 | 0.0009 | 111 | 29.185 | 18.935 | 11.607 | 30.161 | 4.164 | 1.541326 |  |  | 3474 |  | 330.1706 | 1484 | [13 empty] | 171 | 0.1558 | 1.0129 | 0.1832 | 0.0057 | 0.007 | 0.035 | 0.0056 | 0.0017 | [30 empty] | HO2 | Pedro Arturo Callejas Canseco | 28.02622 | 50.76688 | 52.63333 | 1548.6 | 1565.3 | 2025-03-12 16:33 | 2025-03-12 17:11 | 37.93333 |  |  |  | 503 |  | 112.35 |  | 493 | 158.55 | [6 empty] | 40 | 149.5 | [7 empty] | 80.292 | 44 |  |  |  |  | 10000 | 30.61 |  | 2025-03-12 16:32 | 2025-03-12 16:34 | 36.17713 | 8.2196 | 50.76688 | ABRE, NORMAL | ABRE, NORMAL | 212 | 0.2069 | 1.1921 | 0.2307 | 0.0048 | 0.0029 | 0.0312 | 0.005 | 0.0049 | 0.1756 | 0.0005 | 0.0052 | 0.0005 | 0.0349 | 0.0031 | 0.0005 | 0.0042 | 0.0046 | 211 | 47.966 | 17.503 | 12.302 | 0.591 | 0.834 | 17.191 | 2.740444 |  |  |  | 0 | [9 empty] | 0 | 0 | [34 empty] | 127 | 590.1 | 3977 | [8 empty] | 0.031 | [14 empty] | 2025-03-12 11:47 | 2025-03-12 14:19 |  |  | Daniel Soto Sanchez | [7 empty] | ABRE, NORMAL | ABRE, NORMAL | 20 | 30 |  | 0.037 | 2025-03-12 14:20 | 2025-03-12 14:21 | 1.316666 | [8 empty] | 413 | 0.212 | 0.0065 | 0.0023 | 0.0057 | 0.0052 | 1.2038 | 0.2514 | 0.031 | 0.0047 | 0.1843 | 0.0007 | 0.0054 | 0.0018 | 0.034 | 0.0028 | 0.0028 | 0.0007 | 0.03 | [5 empty] | 130 | [9 empty] | HE3-HO2-CC1 | [7 empty] | 253 | 46 |  |  |  | 24.21667 |  |  |  | DRI | 24.21667 |  |  | AMEDC | 1.3 | 6.9 | 118.3832 |  | 2.55 | No Disponible | No Disponible | 734 | 55
2025-03-12 | 2530799 | Calmado silicio | M695 | Misael Medina Ramos | 210 | 224 | 1.550924 | 68 | 128.4833 | 194.1 | 60.78333 | 252.4 |  | 0.3 | 10.6 | 25.3 | 4 |  |  | 107.1 | 1663 | 809 |  | 112 | 0.1545 | 0.0025 | 0.0073 | 0.0047 | 0.0009 | 111 | 33.486 | 17.751 | 11.889 | 27.109 | 3.84 | 1.886429 | 275.1 |  | 3272 |  | 342.437 | 1590 | [13 empty] | 171 | 0.119 | 1.0156 | 0.1444 | 0.0053 | 0.0074 | 0.0659 | 0.006 | 0.0009 | [30 empty] | HO1 | Anna Gladis Tinoco Rangel | 34.07482 | 72.63827 | 72.91666 | 1525.8 | 1571.1 | 2025-03-12 18:49 | 2025-03-12 19:22 | 32.63333 |  |  | 415.8 |  |  | 192.15 | 131.8638 | 1289 | 200 |  | 105 |  |  |  |  | 40 | 149.5 | [6 empty] | 23 | 50 | [5 empty] | 12300 | 28.51 |  | 2025-03-12 18:50 | 2025-03-12 18:52 | 23.54957 | 17.3391 | 72.63827 | ABRE, NORMAL | ABRE, NORMAL | 213 | 0.2152 | 1.1718 | 0.2661 | 0.0049 | 0.0015 | 0.0486 | 0.0057 | 0.005 | 0.2021 | 0.0005 | 0.0042 | 0.0005 | 0.0319 | 0.0032 | 0.0007 | 0.0034 | 0.0027 | 211 | 50.574 | 15.195 | 13.907 | 0.535 | 0.304 | 14.014 | 3.328332 |  |  |  | 0 | [9 empty] | 0 | 0 | [34 empty] | 188 | 530 | 5839 | [8 empty] | 0.0485 | [14 empty] | 2025-03-12 14:42 | 2025-03-12 16:57 |  |  | Daniel Soto Sanchez | [9 empty] | 11 | 75 |  | 0.033 | 2025-03-12 16:59 | 2025-03-12 17:02 | 3.433333 | [6 empty] | 199.5 |  | 413 | 0.229 | 0.0071 | 0.0008 | 0.006 | 0.003 | 1.1763 | 0.2797 | 0.0375 | 0.0048 | 0.2118 | 0.001 | 0.0044 | 0.0016 | 0.04 | 0.0031 | 0.0019 | 0.0007 | 0.0363 | [5 empty] | 156 | [9 empty] | HE3-HO1-CC1 | [7 empty] | 138 | 184 |  |  |  | 31.45 |  |  |  | DRI | 31.45 |  |  | AMEDC | 1.516666 | 6.016666 | 102.215 |  |  |  |  | 9455 | 98
2025-03-16 | 2510842 | Calmado silicio | M695 | Cesar Nuñez Acevedo | 190.43 | 191.5 | 1.124664 | 95 | 927.4833 | 1052.85 | 924.8167 | 299.5 |  |  | 8.8 | 15 |  |  |  | 160.2 | 1678 | 1252 | Free | 112 | 0.20487 | 0.00903 | 0.00901 | 1e-05 | 1e-05 | 111 | 33.046 | 24.158 | 12.851 | 16.981 | 5.225 | 1.367911 |  |  | 3504 |  | 344.4814 | 1331 | [52 empty] | HO2 | Jose Manuel Urieta Perez | 27.39778 | 57.91527 | 59.31667 | 1562.3 | 1569.4 | 2025-03-16 12:31 | 2025-03-16 13:10 | 38.81667 |  |  | 375.9 |  |  | 38.85 |  | 707 | 457.8 |  | 625 |  |  |  |  | 40 | 138 | [6 empty] | 20.45505 | 120 | [5 empty] | 9400 | 35.2 |  | 2025-03-16 12:33 | 2025-03-16 12:34 | 36.46707 | 7.799883 | 7.799883 | NO ABRE | TARDA EN ABRIR, NORMAL | 213 | 0.204 | 1.1775 | 0.224 | 0.0072 | 0.0018 | 0.0365 | 0.0044 | 0.0048 | 0.1952 | 0.0005 | 0.0032 | 0.0005 | 0.037 | 0.0031 | 0.0006 | 0.0028 | 0.0047 | [11 empty] | 0 | [9 empty] | 0 | 0 | [36 empty] | 4605 | [8 empty] | 0.036 | [11 empty] | Ca | 50.5591 |  | 2025-03-16 09:04 | 2025-03-16 10:40 |  |  | Jose Guadalupe Gomez Gomez | [7 empty] | NO ABRE | NO ABRE | 26 | 16 |  | 0.042 | 2025-03-16 10:41 | 2025-03-16 10:46 | 4.7 | [8 empty] | 413 | 0.21 | 0.0092 | 0.0015 | 0.005 | 0.0049 | 1.1762 | 0.2414 | 0.0375 | 0.0044 | 0.2089 | 0.0005 | 0.0034 | 0.0013 | 0.0338 | 0.0028 | 0.002 | 0.0005 | 0.0349 | [5 empty] | 156 | [9 empty] | HE1-HO2-CC2 | [7 empty] | 322 | 161 |  |  |  | 106.5667 |  |  |  | DRI | 106.5667 |  |  | AMEDC | 1.7 | 6.866666 | 105.2402 |  |  | No Disponible | No Disponible | 168 | 33
2025-03-16 | 2510843 | Calmado silicio | M695 | Cesar Nuñez Acevedo | 214.88 | 214 | 1.267213 | 68 | 4.433334 | 84.03333 |  | 239.6 |  | 0 | 7.3 | 14.9 |  |  |  | 131 | 1665 | 1083 | Free | 112 | 0.058 | 0.0036 | 0.0065 | 0.0026 | 0.0009 | 111 | 29.08 | 19.308 | 9.57 | 33.935 | 3.64 | 1.506111 | 1269.45 |  |  |  | 364.9254 | 1226 | [52 empty] | HO1 | Anna Gladis Tinoco Rangel | 75.03927 | 162.129 | 162.5833 | 1576.9 | 1578 | 2025-03-16 18:17 | 2025-03-16 19:04 | 46.63333 |  | 3 | 2596.65 |  |  | 738.15 | 166.6186 | 1367 |  |  | 655 |  |  |  |  | 40 | 149.5 | [6 empty] | 23 | 75 | 27.5 |  |  |  |  | 26300 | 29.77 |  | 2025-03-16 18:16 | 2025-03-16 18:20 | 11.01715 | 18.56555 | 138.9623 | TARDA EN ABRIR, NORMAL | TARDA EN ABRIR, DEFICIENTE | 214 | 0.2084 | 1.177 | 0.2208 | 0.0064 | 0.0022 | 0.0463 | 0.0042 | 0.0041 | 0.201 | 0.0005 | 0.003 | 0.0005 | 0.0337 | 0.0029 | 0.0005 | 0.0039 | 0.00449 | 211 | 51.543 | 9.453 | 8.186 | 1.867 | 1.313 | 22.396 | 5.452555 |  |  |  | 0 | [9 empty] | 0 | 0 | [36 empty] | 2844 | [8 empty] | 0.0452 | [14 empty] | 2025-03-16 10:56 | 2025-03-16 12:04 |  |  | Jose Guadalupe Gomez Gomez | [7 empty] | NO ABRE | NO ABRE | 11 | 94 |  | 0.063 | 2025-03-16 12:05 | 2025-03-16 12:10 | 4.35 | [8 empty] | 413 | 0.218 | 0.0085 | 0.0021 | 0.0047 | 0.0051 | 1.178 | 0.237 | 0.0363 | 0.0045 | 0.2185 | 0.0005 | 0.0033 | 0.0012 | 0.0344 | 0.0028 | 0.0022 | 0.0007 | 0.0349 | [5 empty] | 156 | [9 empty] | HE1-HO1-HO1-CC2 | [7 empty] | 207 | 138 |  |  |  | 78.33333 |  |  |  | DRI | 78.33333 |  |  | AMEDC | 1.45 | 5.983333 | 108.3925 |  |  | No Disponible | No Disponible | 98 | 116
2025-03-16 | 2510847 | Calmado silicio | M695 | Cesar Nuñez Acevedo | 189.21 | 197 | 1.365029 | 83 | 16.65 | 111.9333 | 15.65 | 211.6 | 60 | 0 | 7.1 | 15.7 |  |  |  | 145.6 | 1665 | 736 | Free | 112 | 0.1255 | 0.0023 | 0.0069 | 0.0075 | 0.0019 | 111 | 26.199 | 15.823 | 8.538 | 36.836 | 3.37 | 1.655754 |  |  | 3505 |  | 346.5258 | 1460 | [13 empty] | 171 | 0.15601 | 1.0501 | 0.21566 | 0.00782 | 0.00829 | 0.05633 | 0.00316 | 1e-05 | [30 empty] | HO2 | Pedro Arturo Callejas Canseco | 12.83677 | 38.8771 | 41.15 | 1568.6 | 1571.3 | 2025-03-16 22:48 | 2025-03-16 23:15 | 27.61667 |  |  | 176.4 |  |  |  |  | 587 | 256.2 |  | 572 |  |  |  |  | 40 | 138 | [6 empty] | 12.1275 | [6 empty] | 4300 | 29.44 |  | 2025-03-16 22:46 | 2025-03-16 22:49 | 45.43548 | 8.392433 | 8.392433 | ABRE, NORMAL | ABRE, NORMAL | 212 | 0.2126 | 1.1965 | 0.2598 | 0.0057 | 0.002 | 0.0443 | 0.0074 | 0.0062 | 0.1873 | 0.0028 | 0.0036 | 0.0005 | 0.0324 | 0.0027 | 0.0005 | 0.002 | 0.0048 | [11 empty] | 0 | [9 empty] | 0 | 0 | [34 empty] | 180 |  | 2870 | [8 empty] | 0.0442 | [11 empty] | Ca | 30.81567 |  | 2025-03-16 19:33 | 2025-03-16 20:56 |  |  | Jose Guadalupe Gomez Gomez | [7 empty] | ABRE, NORMAL | ABRE, NORMAL | 9 | 40 |  | 0.036 | 2025-03-16 20:57 | 2025-03-16 21:04 | 7.033333 | [8 empty] | 413 | 0.228 | 0.0078 | 0.002 | 0.0073 | 0.0062 | 1.2085 | 0.2732 | 0.0379 | 0.0068 | 0.208 | 0.0005 | 0.0042 | 0.0005 | 0.0399 | 0.0032 | 0.0014 | 0.0009 | 0.0373 | [5 empty] | 156 | [9 empty] | HE1-HO2-CC2 | [7 empty] | 299 | 69 |  |  |  | 96.73333 | 112.3833 |  |  | DRI-Scrap | 96.73333 |  |  | AMEDC | 0.933333 | 6.7 | 109.7197 |  |  | No Disponible | No Disponible | 4696 | 117
2025-03-16 | 2520661 | Calmado silicio | M695 | Jose Luis Cortez Galindo | 200 | 220.1 | 1.321555 | 98 | 812.2167 | 836.8666 | 703.1166 | 249.8 |  | 1 | 7 | 15.7 |  |  |  | 132.4 | 1713 | 1074 | No Free | 112 | 0.13082 | 0.0047 | 0.00963 | 1e-05 | 1e-05 | 111 | 30.331 | 18.899 | 8.784 | 30.921 | 4.052 | 1.6049 | 2338.35 |  |  | 515.55 | 334.2594 | 1360 | [52 empty] | HO2 | Jose Manuel Urieta Perez | 11.32563 | 52.0625 | 53.31667 | 1640.1 | 1570.7 | 2025-03-16 09:40 | 2025-03-16 10:15 | 35.28333 |  |  | 1510.95 |  |  | 309.75 | 97.109 | 1029 | 294 |  | 635 |  |  |  |  | 40 | 138 | [6 empty] | 21.021 | 110 | 55 |  |  |  |  | 4100 | 56.1 |  | 2025-03-16 09:39 | 2025-03-16 09:41 | 64.65306 | 5.939834 | 5.939834 | NO ABRE | ABRE, DEFICIENTE | 213 | 0.2114 | 1.1475 | 0.2212 | 0.0078 | 0.0021 | 0.0386 | 0.0052 | 0.0045 | 0.1897 | 0.0005 | 0.0043 | 0.001 | 0.034 | 0.003 | 0.0006 | 0.0035 | 0.004 | [11 empty] | 0 | [9 empty] | 0 | 0 | [36 empty] | 4878 | [8 empty] | 0.0383 | [11 empty] | Ca | 23.02538 |  | 2025-03-16 06:18 | 2025-03-16 08:14 |  |  | Jose Guadalupe Gomez Gomez | [7 empty] | NO ABRE | NO ABRE | 3 | 16 |  | 0.039 | 2025-03-16 08:15 | 2025-03-16 08:26 | 11.35 | [8 empty] | 413 | 0.216 | 0.0094 | 0.0016 | 0.0052 | 0.0046 | 1.1567 | 0.242 | 0.0319 | 0.0046 | 0.2083 | 0.0007 | 0.0039 | 0.0015 | 0.0346 | 0.0029 | 0.0022 | 0.0008 | 0.0312 | [5 empty] | 156 | [9 empty] | HE2-HO2-CC2 | [7 empty] | 184 | 23 |  |  |  | 24.45 |  |  |  | DRI | 24.45 |  |  | AMEDC | 0.583333 | 4.1 | 88.03907 |  |  | Disponible | No Disponible | 977 | 449
2025-03-16 | 2520662 | Calmado silicio | M695 | Jose Luis Cortez Galindo | 190 | 198.2 | 1.217576 | 87 | 25.11667 | 149.6833 | 18.13333 | 257.5 |  | 0.6 | 7.9 | 13.6 |  |  |  | 128.8 | 1652 | 750 | Free | 112 | 0.09181 | 0.007 | 0.01151 | 1e-05 | 1e-05 | 111 | 34.332 | 23.253 | 11.867 | 18.267 | 4.944 | 1.476455 |  |  | 3509 |  | 332.215 | 1351 | [13 empty] | 171 | 0.14239 | 1.02498 | 0.23495 | 0.00935 | 0.01049 | 0.03651 | 0.00166 | 1e-05 | [30 empty] | HO1 | Armando Barajas Rodriguez | 22.81378 | 59.10417 | 59.33333 | 1572.9 | 1576.5 | 2025-03-16 11:48 | 2025-03-16 12:28 | 40.06667 | [6 empty] | 82.7982 | 1030 | 222.6 |  | 589 |  |  |  |  | 40 | 138 | [6 empty] | 18 | [5 empty] | 99.51 | 7600 | 25.93 |  | 2025-03-16 11:47 | 2025-03-16 11:53 | 26.32302 | 28.071 | 59.10417 | TARDA EN ABRIR, DEFICIENTE | TARDA EN ABRIR, NORMAL | 212 | 0.2062 | 1.1763 | 0.2457 | 0.0074 | 0.0027 | 0.0479 | 0.0053 | 0.005 | 0.2053 | 0.0005 | 0.0046 | 0.0005 | 0.0337 | 0.0035 | 0.0006 | 0.0027 | 0.0046 | [11 empty] | 0 | [9 empty] | 0 | 0 | [34 empty] | 185 |  | 4261 | [8 empty] | 0.0478 | [14 empty] | 2025-03-16 08:54 | 2025-03-16 10:21 |  |  | Jose Guadalupe Gomez Gomez | [9 empty] | 4 | 58 |  | 0.04 | 2025-03-16 10:22 | 2025-03-16 10:27 | 4.433333 | [8 empty] | 413 | 0.22 | 0.0097 | 0.0016 | 0.0055 | 0.005 | 1.2011 | 0.2662 | 0.033 | 0.0046 | 0.2213 | 0.0005 | 0.0048 | 0.0014 | 0.0364 | 0.0033 | 0.0017 | 0.0006 | 0.0326 | [5 empty] | 195 | [9 empty] | HE2-HO1-CC2 | [7 empty] | 184 | 126.5 |  |  |  | 95.31667 |  |  |  | DRI | 95.31667 |  |  | AMEDC | 1.683333 | 3.883333 | 90.09893 |  |  |  |  | 207 | 287
2025-03-16 | 2520663 | Calmado silicio | M695 | Jose Luis Cortez Galindo | 200 | 198 | 1.230939 | 87 | 10.01666 | 105.3333 | 3.333333 | 250.9 |  | 0.6 | 7 | 15.1 |  |  |  | 129.8 | 1672 | 743 | No Free | 112 | 0.1193 | 0.0048 | 0.0091 | 0.0036 | 0.0009 | 111 | 31.32 | 21.038 | 9.619 | 25.54 | 4.406 | 1.488735 |  |  | 3502 |  | 332.215 | 1455 | [13 empty] | 171 | 0.1514 | 1.0216 | 0.2374 | 0.009 | 0.009 | 0.0423 | 0.0051 | 0.0009 | [30 empty] | HO2 | Jose Manuel Urieta Perez | 24.96652 | 71.30927 | 73.03333 | 1578.8 | 1572.6 | 2025-03-16 13:56 | 2025-03-16 14:31 | 35.65 |  |  | 358.05 |  |  |  |  | 708 | 149.1 |  | 596 |  |  |  |  | 40 | 138 | [6 empty] | 21.021 |  | 55 |  |  |  |  | 8700 | 35.66 |  | 2025-03-16 13:57 | 2025-03-16 13:57 | 30.00452 | 9.0201 | 9.0201 | ABRE, NORMAL | ABRE, NORMAL | 213 | 0.2012 | 1.1763 | 0.2274 | 0.0072 | 0.002 | 0.0429 | 0.0043 | 0.0038 | 0.1941 | 0.0005 | 0.0043 | 0.0012 | 0.0388 | 0.0032 | 0.0007 | 0.0028 | 0.0039 | [11 empty] | 0 | [9 empty] | 0 | 0 | [36 empty] | 4007 | [8 empty] | 0.0423 | [11 empty] | Ca | 62.65077 |  | 2025-03-16 10:39 | 2025-03-16 12:06 |  |  | Jose Guadalupe Gomez Gomez | [7 empty] | ABRE, NORMAL | ABRE, NORMAL | 20 | 48 |  | 0.047 | 2025-03-16 12:08 | 2025-03-16 12:14 | 5.683333 | [8 empty] | 413 | 0.2101 | 0.0094 | 0.0016 | 0.0045 | 0.0052 | 1.1691 | 0.2438 | 0.031 | 0.0043 | 0.2029 | 0.0005 | 0.0042 | 0.001 | 0.0337 | 0.0029 | 0.0019 | 0.0007 | 0.03 | [5 empty] | 156 | [9 empty] | HE2-HO2-CC2 | [6 empty] | 5.666666 | 184 | 138 |  |  |  | 96.51667 |  |  |  | DRI | 96.51667 |  |  | AMEDC | 1.75 | 3.833333 | 89.3249 |  |  | No Disponible | No Disponible | 2512 | 379
2025-03-16 | 2520664 | Calmado silicio | M695 | Jose Luis Cortez Galindo | 200 | 188 | 1.205192 | 90 | 54.03334 | 153.6333 | 45.1 | 186.8 | 60 | 0.7 | 5.1 | 12.7 |  |  |  | 123.9 | 1659 | 940 | Free | 112 | 0.1166 | 0.0055 | 0.0091 | 0.0065 | 0.0012 | 111 | 31.617 | 21.416 | 10.333 | 22.701 | 4.818 | 1.476326 | 1292.55 |  |  |  | 339.3704 | 1251 | [52 empty] | HO2 | Pedro Arturo Callejas Canseco | 58.37665 | 117.8485 | 138.0667 | 1577.3 | 1568.5 | 2025-03-16 18:55 | 2025-03-16 19:41 | 46.31667 | 4.8 | 4.8 | 1586.55 | 330 |  | 467.25 | 219.773 | 1061 |  |  | 525 |  |  |  |  | 40 | 138 | [6 empty] | 38.808 | 100.584 | 55 | 24 |  |  |  | 20200 | 70.7 |  | 2025-03-16 18:57 | 2025-03-16 18:57 | 35.99535 | 10.27305 | 10.27305 | ABRE, NORMAL | ABRE, NORMAL | 213 | 0.2188 | 1.1959 | 0.2465 | 0.0082 | 0.0023 | 0.0433 | 0.01 | 0.0079 | 0.2211 | 0.0005 | 0.005 | 0.0016 | 0.0419 | 0.0031 | 0.0017 | 0.0028 | 0.0065 | [11 empty] | 0 | [9 empty] | 0 | 0 | [36 empty] | 3305 | [8 empty] | 0.0427 | [11 empty] | Ca | 29.128 |  | 2025-03-16 13:06 | 2025-03-16 14:40 |  |  | Jose Guadalupe Gomez Gomez | [7 empty] | ABRE, NORMAL | ABRE, NORMAL | 9 |  |  | 0.043 | 2025-03-16 14:41 | 2025-03-16 14:45 | 3.316666 | [8 empty] | 413 | 0.229 | 0.0082 | 0.001 | 0.0076 | 0.0069 | 1.1944 | 0.2474 | 0.0359 | 0.0058 | 0.2205 | 0.0005 | 0.0041 | 0.0016 | 0.0375 | 0.0033 | 0.0021 | 0.0008 | 0.0338 | [5 empty] | 286 | [9 empty] | HE2-HO2-HO2-CC2 | [6 empty] | 7.183333 | 161 | 92 |  |  |  | 97.05 | 112.8667 |  |  | DRI-Scrap | 97.05 |  |  | AMEDC | 1.15 | 3.733333 | 80.97721 |  |  | No Disponible | No Disponible | 43 | 177
2025-03-16 | 2520665 | Calmado silicio | M695 | Jose Luis Cortez Galindo | 210 | 214 | 1.295911 | 96 | 44.66667 | 147.7333 | 39.96667 | 253.8 |  | 0.5 | 8.1 | 16.5 |  |  |  | 141 | 1674 | 809 | Free | 112 | 0.1678 | 0.0039 | 0.0104 | 0.0049 | 0.0009 | 111 | 30.139 | 19.102 | 9.748 | 27.268 | 4.155 | 1.577793 |  |  | 3499 |  | 341.4148 | 1353 | [13 empty] | 171 | 0.1664 | 1.026 | 0.228 | 0.0062 | 0.0094 | 0.0378 | 0.0066 | 0.0009 | [30 empty] | HO1 | Anna Gladis Tinoco Rangel | 29.00093 | 46.83033 | 47.08333 | 1516.3 | 1568.6 | 2025-03-16 20:57 | 2025-03-16 21:07 | 10.26667 |  |  | 394.8 |  |  |  | 77.6872 | 889 | 200.55 |  | 586 |  |  |  |  | 40 | 149.5 | [6 empty] | 23 | 30 | 66 |  |  |  |  | 9300 | 21.12 |  | 2025-03-16 20:56 | 2025-03-16 20:59 | 27.05939 | 15.66972 | 46.83033 | TARDA EN ABRIR, NORMAL | TARDA EN ABRIR, NORMAL | 212 | 0.2194 | 1.1814 | 0.2425 | 0.0077 | 0.0025 | 0.0341 | 0.0072 | 0.0058 | 0.2098 | 0.0005 | 0.0048 | 0.0014 | 0.0379 | 0.0033 | 0.0015 | 0.0033 | 0.0044 | [11 empty] | 0 | [9 empty] | 0 | 0 | [36 empty] | 3479 | [8 empty] | 0.0339 | [14 empty] | 2025-03-16 14:52 | 2025-03-16 17:06 |  |  | Jose Guadalupe Gomez Gomez | [7 empty] | ABRE, NORMAL | ABRE, NORMAL | 24 | 73 |  | 0.031 | 2025-03-16 17:09 | 2025-03-16 17:12 | 3.116666 | [8 empty] | 413 | 0.225 | 0.008 | 0.001 | 0.0067 | 0.0048 | 1.1694 | 0.2461 | 0.0378 | 0.0059 | 0.2091 | 0.0005 | 0.0047 | 0.0012 | 0.0371 | 0.0032 | 0.0026 | 0.001 | 0.0372 | [5 empty] | 156 | [9 empty] | HE2-HO1-CC2 | [7 empty] | 207 | 57.5 |  |  |  | 103.6667 |  |  |  | DRI | 103.6667 |  |  | AMEDC | 3.683333 | 4.55 | 84.71409 |  |  | No Disponible | No Disponible | 1215 | 255
2025-03-16 | 2520667 | Calmado silicio | M695 | Abel Antonio Pano Di sapio | 210 | 193 | 1.396739 | 94 | 98.41667 | 197.7667 | 100.4333 | 181.3 | 60 | 1 | 7.3 | 15.1 |  |  |  | 130.5 | 1664 | 695 |  | 112 | 0.1169 | 0.0016 | 0.0077 | 0.005 | 0.002 | 111 | 29.724 | 17.882 | 8.344 | 33.205 | 3.399 | 1.66223 |  |  | 3492 |  | 342.437 | 1360 | [13 empty] | 171 | 0.1469 | 1.0207 | 0.2167 | 0.0051 | 0.008 | 0.0433 | 0.0058 | 0.0018 | [30 empty] | HO1 | German Ricardo Dominguez A. | 18.33103 | 48.74533 | 48.78333 | 1548.1 | 1567.8 | 2025-03-17 00:20 | 2025-03-17 00:40 | 19.58333 |  |  | 319.2 |  |  |  | 79.7316 | 517 | 192.15 |  | 315 |  |  |  |  | 40 | 138 | [6 empty] | 19 |  | 27.5 |  |  |  |  | 6300 | 17.82 |  | 2025-03-17 00:12 | 2025-03-17 00:22 | 21.93441 | 18.91972 | 48.74533 | ABRE, DEFICIENTE | ABRE, DEFICIENTE | 212 | 0.2176 | 1.209 | 0.2283 | 0.0043 | 0.0017 | 0.0358 | 0.0056 | 0.0042 | 0.1882 | 0.0017 | 0.0027 | 0.0014 | 0.0378 | 0.0032 | 0.0008 | 0.0035 | 0.0044 | [11 empty] | 0 | [9 empty] | 0 | 0 | [35 empty] | 259.35 | 3017 | [8 empty] | 0.0352 | [14 empty] | 2025-03-16 19:57 | 2025-03-16 22:29 |  |  | Jose Guadalupe Gomez Gomez | [9 empty] | 22 | 116 |  | 0.026 | 2025-03-16 22:31 | 2025-03-16 22:37 | 6.083333 | [8 empty] | 413 | 0.229 | 0.0073 | 0.0013 | 0.0061 | 0.0069 | 1.1891 | 0.2571 | 0.0329 | 0.0057 | 0.2091 | 0.0005 | 0.0034 | 0.0005 | 0.035 | 0.0033 | 0.0016 | 0.0016 | 0.0323 | [5 empty] | 130 | [9 empty] | HE2-HO1-CC2 | [6 empty] | 2.1 | [5 empty] | 103.6333 | 127.35 |  |  | DRI-Scrap | 103.6333 |  |  | AMEDC | 2.216666 | 3.55 | 81.00828 |  | 3.2 |  |  | 3738 | 198
2025-03-16 | 2530834 | Calmado silicio | M695 | Roberto Carlos Palominos Contreras | 200 | 203.1 | 1.311022 | 67 | 34.66666 | 109.3 | 34.16666 | 239.6 |  | 1.3 | 8 | 15.1 | 6 |  |  | 124 | 1690 | 934 | Free | 112 | 0.0957 | 0.00471 | 0.00821 | 0.00148 | 1e-05 | 111 | 25.384 | 16.213 | 7.508 | 38.013 | 3.149 | 1.565657 |  |  | 3088 |  | 313.8154 | 1585 | [13 empty] | 171 | 0.15037 | 1.03823 | 0.15573 | 0.00669 | 0.00815 | 0.04349 | 9e-05 | 1e-05 | [30 empty] | HO1 | Armando Barajas Rodriguez | 21.72458 | 50.27571 | 50.51667 | 1536.3 | 1575.9 | 2025-03-16 09:14 | 2025-03-16 09:33 | 19.48333 | [5 empty] | 51.45 | 76.665 | 511 |  |  | 590 |  |  |  |  | 40 | 138 | [6 empty] | 18 | 55 |  |  |  |  | 221.49 | 7400 | 21.47 |  | 2025-03-16 09:10 | 2025-03-16 09:16 | 25.62271 | 19.57972 | 50.27571 | TARDA EN ABRIR, NORMAL | TARDA EN ABRIR, DEFICIENTE | 212 | 0.2009 | 1.1917 | 0.2351 | 0.0049 | 0.0014 | 0.0402 | 0.0039 | 0.0041 | 0.1937 | 0.0005 | 0.0036 | 0.0005 | 0.0383 | 0.003 | 0.0007 | 0.0034 | 0.0059 | [11 empty] | 0 | [9 empty] | 0 | 0 | [34 empty] | 183 | 5.25 | 4105 | [8 empty] | 0.0398 | [14 empty] | 2025-03-16 06:36 | 2025-03-16 08:08 |  |  | Jose Guadalupe Gomez Gomez | [7 empty] | ABRE, NORMAL | ABRE, NORMAL | 20 | 47 |  | 0.054 | 2025-03-16 08:09 | 2025-03-16 08:12 | 3.45 | [8 empty] | 413 | 0.224 | 0.0069 | 0.0009 | 0.0044 | 0.007 | 1.1708 | 0.2482 | 0.0298 | 0.004 | 0.2159 | 0.0005 | 0.0037 | 0.0011 | 0.0307 | 0.0029 | 0.0021 | 0.0009 | 0.0283 | [5 empty] | 195 | [9 empty] | HE3-HO1-CC2 | [7 empty] | 161 | 138 |  |  |  | 75.05 |  |  |  | DRI | 75.05 |  |  | AMEDC | 0.3 | 4.6 | 100.3466 |  |  | No Disponible | No Disponible | 140 | 64
2025-03-16 | 2530835 | Calmado silicio | M695 | Roberto Carlos Palominos Contreras | 200 | 199 | 1.304729 | 65 | 8.666664 | 81.73333 | 6.433333 | 238.1 |  | 1.3 | 8 | 15.1 | 3 |  |  | 120 | 1634 | 987 | Free | 112 | 0.06386 | 0.00483 | 0.01015 | 1e-05 | 1e-05 | 111 | 29.466 | 18.887 | 9.879 | 34.686 | 3.697 | 1.560121 |  |  | 3516 |  | 329.1484 | 1584 | [13 empty] | 171 | 0.14565 | 0.93081 | 0.16652 | 0.00584 | 0.00851 | 0.06967 | 1e-05 | 1e-05 | [30 empty] | HO2 | Jose Manuel Urieta Perez | 35.83078 | 84.0291 | 94.48333 | 1536 | 1566.4 | 2025-03-16 11:24 | 2025-03-16 11:47 | 23.03333 |  |  | 469.35 |  |  | 53.55 |  | 612 | 151.2 |  | 606 |  |  |  |  | 40 | 138 | [6 empty] | 30.5613 | 75 | [5 empty] | 13000 | 51.88 |  | 2025-03-16 11:25 | 2025-03-16 11:25 | 37.04431 | 11.13738 | 11.13738 | ABRE, NORMAL | ABRE, NORMAL | 214 | 0.2122 | 1.2446 | 0.2275 | 0.0044 | 0.0015 | 0.0336 | 0.0034 | 0.0041 | 0.2004 | 0.0005 | 0.0031 | 0.0005 | 0.0421 | 0.0032 | 0.0006 | 0.0045 | 0.005 | [11 empty] | 0 | [9 empty] | 0 | 0 | [36 empty] | 3735 | [8 empty] | 0.031 | [11 empty] | Ca | 73.29722 |  | 2025-03-16 08:20 | 2025-03-16 09:29 |  |  | Jose Guadalupe Gomez Gomez | [9 empty] | 24 | 72 |  | 0.068 | 2025-03-16 09:30 | 2025-03-16 09:34 | 3.983333 | [8 empty] | 413 | 0.232 | 0.0073 | 0.001 | 0.0037 | 0.0055 | 1.2314 | 0.2493 | 0.0266 | 0.0037 | 0.2057 | 0.0005 | 0.0031 | 0.0014 | 0.0344 | 0.003 | 0.0017 | 0.0009 | 0.026 | [5 empty] | 156 | [9 empty] | HE3-HO2-CC2 | [8 empty] | 92 |  |  |  | 74.51666 |  |  |  | DRI | 74.51666 |  |  | AMEDC | 1.483333 | 5.533333 | 91.87177 |  |  | No Disponible | No Disponible | 1370 | 74
2025-03-16 | 2530837 | Calmado silicio | M695 | Roberto Carlos Palominos Contreras | 200 | 215 | 1.235068 | 70 | 4.383331 | 188 |  | 239.6 |  | 1.2 | 8 | 15 |  |  |  | 133.9 | 1667 | 1211 | Free | 112 | 0.103 | 0.0041 | 0.0074 | 0.0021 | 0.0013 | 111 | 28.971 | 19.812 | 9.713 | 34.71 | 3.645 | 1.462296 |  |  | 3492 |  | 337.326 | 1581 | [13 empty] | 171 | 0.1399 | 0.94 | 0.1731 | 0.0036 | 0.0072 | 0.044 | 0.0035 | 0.0012 | [30 empty] | HO1 | Anna Gladis Tinoco Rangel | 27.27 | 64.53972 | 64.56667 | 1541.6 | 1566.6 | 2025-03-16 15:26 | 2025-03-16 15:59 | 32.93333 |  |  | 565.95 |  |  | 145.95 | 126.7528 | 692 | 110.25 |  | 670 |  |  |  |  | 40 | 149.5 | [6 empty] | 23 | 25 | [5 empty] | 9000 | 21.03 |  | 2025-03-16 15:27 | 2025-03-16 15:30 | 19.55075 | 26.17755 | 64.53972 | TARDA EN ABRIR, NORMAL | TARDA EN ABRIR, NORMAL | 212 | 0.2032 | 1.1652 | 0.2477 | 0.0044 | 0.0015 | 0.0383 | 0.004 | 0.0041 | 0.1964 | 0.0005 | 0.003 | 0.0005 | 0.0332 | 0.003 | 0.0006 | 0.0034 | 0.0042 | [11 empty] | 0 | [9 empty] | 0 | 0 | [34 empty] | 181 | 3.15 | 3031 | [8 empty] | 0.0381 | [14 empty] | 2025-03-16 12:21 | 2025-03-16 13:30 |  |  | Jose Guadalupe Gomez Gomez | [7 empty] | ABRE, NORMAL | ABRE, NORMAL | 9 | 38 |  | 0.068 | 2025-03-16 13:32 | 2025-03-16 13:36 | 4.666666 | [8 empty] | 413 | 0.217 | 0.0062 | 0.001 | 0.0044 | 0.0052 | 1.1591 | 0.2638 | 0.0374 | 0.004 | 0.2052 | 0.0005 | 0.0031 | 0.0012 | 0.0327 | 0.0028 | 0.0023 | 0.0008 | 0.0367 | [5 empty] | 156 | [9 empty] | HE3-HO1-CC2 | [7 empty] | 276 | 103.5 |  |  |  | 77.91666 |  |  |  | DRI | 77.91666 |  |  | AMEDC | 1.4 | 3.25 | 109.5331 |  |  | No Disponible | No Disponible | 848 | 95
2025-03-16 | 2530838 | Calmado silicio | M695 | Jose Luis Vivar Agapito | 210 | 197 | 1.257208 | 74 | 17 | 98.93333 | 13.2 | 261.8 |  | 1.2 | 8.1 | 16.2 |  |  |  | 145.2 | 1670 | 1024 | Free | 112 | 0.0631 | 0.0017 | 0.0073 | 0.0028 | 0.001 | 111 | 27.123 | 17.887 | 8.974 | 38.572 | 3.687 | 1.516353 | 1372.35 |  |  |  | 354.7034 | 1294 | [13 empty] | 171 | 0.1091 | 0.4601 | 0.0096 | 0.0036 | 0.0072 | 0.0291 | 0.0036 | 0.0009 | [30 empty] | HO2 | Pedro Arturo Callejas Canseco | 24.33137 | 57.72727 | 62 | 1566.5 | 1568.4 | 2025-03-16 16:51 | 2025-03-16 17:26 | 35.23333 |  |  | 2044.35 |  |  | 602.7 | 71.554 | 801 |  |  | 567 |  |  |  |  | 40 | 138 | [6 empty] | 12.936 | [6 empty] | 8500 | 46.25 |  | 2025-03-16 16:52 | 2025-03-16 16:52 | 48.07087 | 8.315333 | 8.315333 | ABRE, NORMAL | ABRE, NORMAL | 212 | 0.2089 | 1.1949 | 0.2307 | 0.0059 | 0.0015 | 0.047 | 0.0048 | 0.0041 | 0.1974 | 0.0005 | 0.0029 | 0.0007 | 0.0395 | 0.003 | 0.0005 | 0.0022 | 0.0033 | [11 empty] | 0 | [9 empty] | 0 | 0 | [35 empty] | 3.15 | 3122 | [8 empty] | 0.0461 | [11 empty] | Ca | 14.8795 |  | 2025-03-16 13:55 | 2025-03-16 15:09 |  |  | Jose Guadalupe Gomez Gomez | [7 empty] | ABRE, NORMAL | ABRE, NORMAL | 26 | 17 |  | 0.044 | 2025-03-16 15:11 | 2025-03-16 15:15 | 4.65 | [8 empty] | 413 | 0.221 | 0.008 | 0.0013 | 0.0052 | 0.00449 | 1.2171 | 0.258 | 0.0371 | 0.0044 | 0.2121 | 0.0005 | 0.0032 | 0.0012 | 0.0375 | 0.0033 | 0.0018 | 0.0009 | 0.036 | [5 empty] | 156 | [9 empty] | HE3-HO2-CC2 | [7 empty] | 184 | 69 |  |  |  | 81.21667 |  |  |  | DRI | 81.21667 |  |  | AMEDC | 1.35 | 2.566666 | 112.9442 |  |  | No Disponible | No Disponible | 544 | 100
2025-03-16 | 2530840 | Calmado silicio | M695 | Jose Luis Vivar Agapito | 210 | 175 | 1.449532 | 70 | 9.166664 | 88.71667 | 6.866666 | 223.7 |  | 2 | 8.5 | 19.1 | 21 |  |  | 140 | 1692 | 1382 | Free | 112 | 0.053 | 0.0017 | 0.0077 | 0.0029 | 0.0015 | 111 | 24.945 | 14.144 | 8.443 | 43.207 | 3.065 | 1.763645 |  |  | 3426 |  | 334.2594 | 1488 | [13 empty] | 171 | 0.1864 | 1.1341 | 0.1634 | 0.0044 | 0.0093 | 0.0726 | 0.004 | 0.0019 | [30 empty] | HO2 | Pedro Arturo Callejas Canseco | 19.1264 | 45.04605 | 48.66666 | 1556.9 | 1572.2 | 2025-03-16 21:56 | 2025-03-16 22:40 | 44.11666 | [5 empty] | 215.25 | 77.6872 | 617 | 386.4 |  | 579 |  |  |  |  | 40 | 138 | [6 empty] | 9.702 | [6 empty] | 6000 | 41.92 |  | 2025-03-16 21:54 | 2025-03-16 21:57 | 55.83619 | 8.010266 | 8.010266 | ABRE, NORMAL | ABRE, NORMAL | 213 | 0.2213 | 1.1661 | 0.2527 | 0.0046 | 0.0023 | 0.0326 | 0.0046 | 0.0047 | 0.2017 | 0.0005 | 0.0032 | 0.0006 | 0.0393 | 0.0033 | 0.0006 | 0.0018 | 0.0035 | [11 empty] | 0 | [9 empty] | 0 | 0 | [36 empty] | 3674 | [8 empty] | 0.0321 | [11 empty] | Ca | 12.14305 |  | 2025-03-16 18:05 | 2025-03-16 19:16 |  |  | Jose Guadalupe Gomez Gomez | [7 empty] | ABRE, NORMAL | ABRE, NORMAL | 4 | 59 |  | 0.024 | 2025-03-16 19:18 | 2025-03-16 19:22 | 4.3 | [8 empty] | 413 | 0.227 | 0.0065 | 0.0019 | 0.0053 | 0.0054 | 1.1911 | 0.25979 | 0.0351 | 0.0055 | 0.2153 | 0.0005 | 0.0035 | 0.0005 | 0.0364 | 0.0033 | 0.0014 | 0.001 | 0.034 | [5 empty] | 156 | [9 empty] | HE3-HO2-CC2 | [7 empty] | 322 | 46 |  |  |  | 79.10001 |  |  |  | DRI | 79.10001 |  |  | AMEDC | 1.6 | 4.8 | 112.2553 |  |  | No Disponible | No Disponible | 44 | 96
2025-03-16 | 2540750 | Calmado silicio | M695 | Josue Osvaldo Luna Montañez | 210 | 201.3 | 1.310087 | 73 | 60.3 | 142.8833 | 56.78333 | 275.1 |  | 0.8 | 7.8 | 16.1 | 0 |  |  | 139.5 | 1683 | 1246 | Free | 112 | 0.0374 | 0.0031 | 0.0069 | 0.002 | 0.0028 | 111 | 29.625 | 18.871 | 9.155 | 34.23 | 3.742 | 1.569869 |  |  | 3482 |  | 339.3704 | 1492 |  | 345 | [50 empty] | HO1 | Armando Barajas Rodriguez | 32.7084 | 81.13388 | 74.2 | 1542.4 | 1566.6 | 2025-03-16 10:18 | 2025-03-16 11:00 | 42.36666 | [5 empty] | 48.3 |  | 555 | 261.45 |  | 583 |  |  |  |  | 40 | 138 | [6 empty] | 18 | 50 |  |  |  |  | 154.08 | 7500 | 47.48 |  | 2025-03-16 10:16 | 2025-03-16 10:22 | 35.11234 | 41.94105 | 58.7121 | ABRE, NORMAL | ABRE, NORMAL | 213 | 0.2152 | 1.1761 | 0.23567 | 0.00777 | 0.0025 | 0.0398 | 0.00637 | 0.00396 | 0.17652 | 1e-05 | 0.00403 | 0.00288 | 0.0344 | 0.00267 | 0.00026 | 0.00166 | 0.0065 | [11 empty] | 0 | [9 empty] | 0 | 0 | [36 empty] | 6006 | [8 empty] | 0.03837 | [14 empty] | 2025-03-16 06:45 | 2025-03-16 08:49 |  |  | Jose Guadalupe Gomez Gomez | [7 empty] | ABRE, NORMAL | ABRE, NORMAL | 9 | 37 |  | 0.061 | 2025-03-16 08:51 | 2025-03-16 08:55 | 4.316666 | [8 empty] | 413 | 0.225 | 0.007 | 0.001 | 0.0036 | 0.0069 | 1.1634 | 0.2555 | 0.0331 | 0.0035 | 0.1936 | 0.0005 | 0.0035 | 0.0011 | 0.0318 | 0.003 | 0.0014 | 0.0006 | 0.0324 | [5 empty] | 351 | [9 empty] | HE4-HO3-HO1-CC2 | [8 empty] | 23 |  |  |  | 82.51666 |  |  |  | DRI | 82.51666 |  |  | AMEDC | 1.633333 | 5.2 | 113.983 |  |  | No Disponible | No Disponible
2025-03-16 | 2540751 | Calmado silicio | M695 | Josue Osvaldo Luna Montañez | 210 | 164.023 | 1.32138 | 49 | 10.51667 | 69.06667 |  | 176.6 |  | 0.6 | 5.4 | 10.9 | 305 |  |  | 90.8 | 1669 | 1163 | Free | [6 empty] | 111 | 28.226 | 17.699 | 9.313 | 38.192 | 3.662 | 1.594779 | [58 empty] | HO3 | Beth Nicole Ballesteros Torres | 57.00403 | 146.468 | 146.5333 | 1578.9 | 1580.8 | 2025-03-16 13:04 | 2025-03-16 13:49 | 44.91666 | 194 | 7.6 | 1488.9 |  |  | 589.05 | 555.0546 | 1509 | 450.45 | [6 empty] | 40 | 218.5 | [6 empty] | 21.21 | 345.5 | [5 empty] | 0 | 154 |  | 2025-03-16 13:01 | 2025-03-16 13:06 | 63.08545 | 9.693983 | 9.693983 | ABRE, NORMAL | ABRE, NORMAL | 214 | 0.2099 | 1.23029 | 0.2911 | 0.008 | 0.0027 | 0.0329 | 0.0051 | 0.0039 | 0.1995 | 0.0005 | 0.0054 | 0.0015 | 0.0311 | 0.0023 | 0.0011 | 0.0024 | 0.003 | 211 | 43.404 | 18.187 | 10.025 | 1.688 | 3.84 | 13.385 | 2.38654 |  |  |  | 0 | [9 empty] | 0 | 0 | [35 empty] | 578.55 | 3718 | [8 empty] | 0.0318 | [11 empty] | Ca | 2.000216 |  | 2025-03-16 09:03 | 2025-03-16 09:54 |  |  | Jose Guadalupe Gomez Gomez | [7 empty] | ABRE, NORMAL | ABRE, NORMAL | 22 | 114 |  | 0.044 | 2025-03-16 10:00 | 2025-03-16 10:08 | 7.883333 | [8 empty] | 413 | 0.213 | 0.0086 | 0.0013 | 0.0047 | 0.0037 | 1.2291 | 0.2874 | 0.026 | 0.0035 | 0.199 | 0.0005 | 0.0052 | 0.0014 | 0.0376 | 0.0024 | 0.0016 | 0.001 | 0.0245 | [5 empty] | 156 | [9 empty] | HE4-HO3-CC2 | [8 empty] | 310.5 |  |  |  | 59.53333 |  |  |  | DRI | 59.53333 |  |  | AMEDC | 6.6 | 2.65 | 108.5732 |  |  | Disponible | No Disponible | 4467 | 39
2025-03-16 | 2540752 | Calmado silicio | M695 | Josue Osvaldo Luna Montañez | 210 | 205 | 1.256155 | 98 | 110.2167 | 218.85 | 107.1167 | 303.3 |  | 0.9 | 8.6 | 16.1 | 380 |  |  | 158.5 | 1697 | 742 |  | 112 | 0.0449 | 0.0022 | 0.0065 | 0.0022 | 0.0015 | 111 | 29.541 | 19.642 | 9.561 | 31.141 | 3.875 | 1.503971 |  |  | 3509 |  | 327.104 | 1487 |  | 276 | [50 empty] | HO3 | Beth Nicole Ballesteros Torres | 27.6497 | 58.14172 | 58.23333 | 1561.8 | 1573.4 | 2025-03-16 14:44 | 2025-03-16 15:24 | 39.63333 |  |  | 171.15 |  |  |  |  | 596 | 279.3 | [6 empty] | 40 | 161 | [6 empty] | 22.47 | 85.8 | [5 empty] | 0 | 53.1 |  | 2025-03-16 14:43 | 2025-03-16 14:49 | 54.79715 | 5.617 | 5.617 | ABRE, NORMAL | ABRE, NORMAL | 214 | 0.213 | 1.1809 | 0.2348 | 0.0065 | 0.0016 | 0.0356 | 0.0042 | 0.0037 | 0.1798 | 0.0005 | 0.0048 | 0.0005 | 0.0467 | 0.0032 | 0.0006 | 0.0023 | 0.0046 | [11 empty] | 0 | [9 empty] | 0 | 0 | [35 empty] | 576.45 | 5643 | [8 empty] | 0.0341 | [11 empty] | Ca | 4.500333 |  | 2025-03-16 11:26 | 2025-03-16 13:37 |  |  | Jose Guadalupe Gomez Gomez | [9 empty] | 27 | 106 |  | 0.053 | 2025-03-16 13:39 | 2025-03-16 13:46 | 7.166666 | [8 empty] | 413 | 0.218 | 0.0092 | 0.0009 | 0.0049 | 0.0051 | 1.1876 | 0.2505 | 0.0417 | 0.0042 | 0.194 | 0.0005 | 0.0047 | 0.0012 | 0.042 | 0.0031 | 0.0017 | 0.0012 | 0.038 | [5 empty] | 130 | [9 empty] | HE4-HO3-CC2 | [12 empty] | 108.6833 |  |  |  | DRI | 108.6833 |  |  | AMEDC | 1.85 | 3.516666 | 110.3191 |  |  |  |  | 1158 | 65
2025-03-16 | 2540753 | Calmado silicio | M695 | Hector Rico Martinez | 200 | 210 | 1.171607 | 77 | 21.66666 | 109.3667 | 18.98333 | 266 |  | 1.2 | 8 | 15.4 | 0 |  |  | 136.2 | 1667 | 846 | Free | 112 | 0.0629 | 0.002 | 0.0093 | 0.0041 | 0.0009 | 111 | 28.654 | 20.595 | 9.478 | 33.009 | 3.862 | 1.391309 | 147 |  | 3602 |  | 271.9052 | 1592 | [52 empty] | HO3 | Jose Mora Rodriguez | 14.91667 | 34.5785 | 34.7 | 1579.5 | 1570 | 2025-03-16 16:12 | 2025-03-16 17:01 | 48.9 |  |  | 181.65 |  |  | 105 | 64.3986 | 652 | 558.6 | [6 empty] | 40 | 161 | [6 empty] | 18.9 |  | 55 |  |  |  |  | 0 | 39.5 |  | 2025-03-16 16:10 | 2025-03-16 16:14 | 68.5397 | 9.432333 | 9.432333 | ABRE, NORMAL | ABRE, NORMAL | 212 | 0.2102 | 1.2481 | 0.2809 | 0.0065 | 0.0032 | 0.0429 | 0.0052 | 0.0037 | 0.203 | 0.0005 | 0.0036 | 0.002 | 0.0328 | 0.0028 | 0.0014 | 0.0025 | 0.006 | [11 empty] | 0 | [9 empty] | 0 | 0 | [35 empty] | 610.05 | 5712 | [8 empty] | 0.0426 | [11 empty] | Ca | 24.59805 |  | 2025-03-16 14:10 | 2025-03-16 15:28 |  |  | Jose Guadalupe Gomez Gomez | [7 empty] | ABRE, NORMAL | ABRE, NORMAL | 7 | 69 |  | 0.043 | 2025-03-16 15:28 | 2025-03-16 15:35 | 7.05 | [8 empty] | 413 | 0.221 | 0.0076 | 0.0014 | 0.0047 | 0.0067 | 1.2407 | 0.2854 | 0.0302 | 0.0038 | 0.2069 | 0.0005 | 0.0036 | 0.0014 | 0.0362 | 0.0031 | 0.0016 | 0.0009 | 0.0293 | [5 empty] | 130 | [9 empty] | HE4-HO3-CC2 | [7 empty] | 276 | 23 |  |  |  | 87.73334 |  |  |  | DRI | 87.73334 |  |  | AMEDC | 0.483333 | 3.683333 | 110.8675 |  |  | No Disponible | No Disponible | 102 | 66
2025-03-16 | 2540754 | Calmado silicio | M695 | Hector Rico Martinez | 200 | 198 | 1.273815 | 70 | 5.216667 | 85.95 |  | 258.1 |  | 0.9 | 8.1 | 14.9 | 0 |  |  | 132.5 | 1639 | 578 | Free | 112 | 0.1017 | 0.003 | 0.0095 | 0.003 | 0.0009 | 111 | 29.806 | 19.627 | 9.186 | 34.023 | 3.772 | 1.518622 | 136.5 |  | 3605 |  | 269.8608 | 1597 | [52 empty] | HO3 | Jose Mora Rodriguez | 24.16248 | 41.49917 | 41.65 | 1555.4 | 1572.4 | 2025-03-16 17:47 | 2025-03-16 18:10 | 23.85 | [8 empty] | 303.45 | [6 empty] | 40 | 149.5 | [6 empty] | 16.695 | [6 empty] | 0 | 52 |  | 2025-03-16 17:44 | 2025-03-16 17:48 | 75.18223 | 16.97072 | 16.97072 | ABRE, NORMAL | ABRE, NORMAL | 213 | 0.2189 | 1.2507 | 0.2299 | 0.0059 | 0.002 | 0.0412 | 0.0035 | 0.0037 | 0.2031 | 0.0005 | 0.0036 | 0.0005 | 0.0399 | 0.0032 | 0.0005 | 0.0017 | 0.0054 | [11 empty] | 0 | [9 empty] | 0 | 0 | [36 empty] | 3981 | [8 empty] | 0.0404 | [11 empty] | Ca | 23.832 |  | 2025-03-16 15:42 | 2025-03-16 16:53 |  |  | Jose Guadalupe Gomez Gomez | [7 empty] | ABRE, NORMAL | ABRE, NORMAL | 20 | 49 |  | 0.05 | 2025-03-16 16:54 | 2025-03-16 17:01 | 6.25 | [8 empty] | 413 | 0.23 | 0.0084 | 0.0017 | 0.0042 | 0.0057 | 1.259 | 0.2465 | 0.0353 | 0.0038 | 0.2217 | 0.0005 | 0.0036 | 0.0012 | 0.0379 | 0.0031 | 0.0014 | 0.0009 | 0.034 | [5 empty] | 130 | [9 empty] | HE4-HO3-CC2 | [6 empty] | 0.416666 | 253 | 149.5 |  |  |  | 81.25 |  |  |  | DRI | 81.25 |  |  | AMEDC | 0.933333 | 5 | 114.4595 |  |  | No Disponible | No Disponible | 1531 | 50
2025-03-16 | 2540755 | Calmado silicio | M695 | Hector Rico Martinez | 200 | 208 | 1.248308 | 77 |  | 128.4 | 26.1 | 264.6 |  | 0.9 | 8 | 16.1 | 0 |  |  | 139.7 | 1670 | 571 | Free | 112 | 0.0771 | 0.0022 | 0.0085 | 0.0043 | 0.0009 | 111 | 25.639 | 16.799 | 7.706 | 39.72 | 3.74 | 1.526222 | 131.25 |  | 3531 |  | 271.9052 | 1725 | [52 empty] | HO3 | Jose Mora Rodriguez | 23.72825 | 46.12505 | 46.13333 | 1573 | 1572.5 | 2025-03-16 19:49 | 2025-03-16 20:19 | 30.11667 |  |  |  | 20 |  |  | 125.5318 | 766 | 255 | [6 empty] | 40 | 149.5 | [6 empty] | 22.575 | [6 empty] | 0 | 45.5 |  | 2025-03-16 19:49 | 2025-03-16 19:50 | 59.18693 | 8.6336 | 8.6336 | ABRE, NORMAL | ABRE, NORMAL | 213 | 0.2205 | 1.1715 | 0.2517 | 0.0075 | 0.0038 | 0.0458 | 0.0062 | 0.0049 | 0.2026 | 0.0005 | 0.005 | 0.0016 | 0.0407 | 0.0027 | 0.0012 | 0.0026 | 0.0055 | [11 empty] | 0 | [9 empty] | 0 | 0 | [35 empty] | 570 | 5513 | [8 empty] | 0.0456 | [11 empty] | Ca | 7.146216 |  | 2025-03-16 17:32 | 2025-03-16 18:50 |  |  | Jose Guadalupe Gomez Gomez | [9 empty] | 7 | 70 |  | 0.029 |  | 2025-03-16 19:03 | [9 empty] | 413 | 0.233 | 0.0081 | 0.0022 | 0.0067 | 0.0063 | 1.1794 | 0.2551 | 0.0365 | 0.0056 | 0.2035 | 0.0005 | 0.0047 | 0.0011 | 0.0389 | 0.0033 | 0.0017 | 0.001 | 0.0352 | [15 empty] | HE4-HO3-CC2 | [6 empty] | 1.216666 | 253 | 46 | [7 empty] | DRI |  |  |  | AMEDC | 12.61667 | 0 | 111.7377 |  |  | No Disponible | No Disponible
2025-03-16 | 2540756 | Calmado silicio | M695 | Hector Rico Martinez | 200 | 195 | 1.183461 | 79 | 15.15 | 94.15 | 13.01667 | 259.2 |  | 1 | 8.3 | 16.8 | 0 |  |  | 139.7 | 1628 | 590 | Free | 112 | 0.1 | 0.0029 | 0.0099 | 0.0049 | 0.0012 | 111 | 27.893 | 19.543 | 8.852 | 32.934 | 4.026 | 1.427263 | 131.25 |  | 3557 |  | 269.8608 | 1603 | [52 empty] | HO3 | Jose Mora Rodriguez | 20.34858 | 36.39588 | 36.45 | 1562.7 | 1572.8 | 2025-03-16 21:24 | 2025-03-16 21:52 | 28.25 | [6 empty] | 66 | 650 | 422.2 | [6 empty] | 40 | 149.5 | [6 empty] | 18.585 | [6 empty] | 0 | 53.8 |  | 2025-03-16 21:23 | 2025-03-16 21:24 | 88.69136 | 13.45317 | 13.45317 | ABRE, NORMAL | ABRE, NORMAL | 213 | 0.21246 | 1.20139 | 0.22473 | 0.00685 | 0.0035 | 0.04575 | 0.00813 | 0.0049 | 0.20599 | 1e-05 | 0.00485 | 0.00323 | 0.04202 | 0.00263 | 6e-05 | 0.002 | 0.005 | [11 empty] | 0 | [9 empty] | 0 | 0 | [35 empty] | 566 | 50 | [8 empty] | 0.04267 | [11 empty] | Ca | 22.55217 |  | 2025-03-16 19:17 | 2025-03-16 20:36 |  |  | Jose Guadalupe Gomez Gomez | [7 empty] | ABRE, NORMAL | ABRE, NORMAL | 20 | 39 |  | 0.028 | 2025-03-16 20:37 | 2025-03-16 20:43 | 6.283333 | [8 empty] | 413 | 0.23 | 0.0072 | 0.0013 | 0.0062 | 0.0054 | 1.1801 | 0.2388 | 0.0352 | 0.0055 | 0.2072 | 0.0005 | 0.0041 | 0.001 | 0.0356 | 0.0031 | 0.002 | 0.0008 | 0.0342 | [15 empty] | HE4-HO3-CC2 | [7 empty] | 253 | 23 |  |  |  | 89.18333 |  |  |  | DRI | 89.18333 |  |  | AMEDC | 0.4 | 3.9 | 106.4947 |  |  | No Disponible | No Disponible | 184 | 68
2025-03-16 | 2540757 | Calmado silicio | M695 | Hector Rico Martinez | 190 | 176 | 1.28034 | 71 | 10.71667 | 91.91666 | 9.583333 | 254.4 |  | 0.8 | 8.2 | 14.1 | 0 |  |  | 131.2 | 1660 | 690 | Free | 112 | 0.1242 | 0.0023 | 0.0086 | 0.0041 | 0.0009 | 111 | 25.119 | 16.153 | 8.305 | 42.098 | 3.466 | 1.555067 |  | 1946 | 1099 | 453.6 | 411.9466 | 1598 | [52 empty] | HO3 | Jose Mora Rodriguez | 26.74975 | 52.18467 | 52.2 | 1563.8 | 1573.5 | 2025-03-16 23:09 | 2025-03-16 23:58 | 49.08333 | [7 empty] | 403 | 538.75 | [6 empty] | 40 | 138 | [6 empty] | 13.65 | [6 empty] | 0 | 72 |  | 2025-03-16 23:07 | 2025-03-16 23:12 | 82.78294 | 8.709216 | 8.709216 | ABRE, NORMAL | ABRE, NORMAL | 213 | 0.2212 | 1.1722 | 0.2738 | 0.0077 | 0.0019 | 0.0436 | 0.0066 | 0.0056 | 0.2096 | 0.0005 | 0.0043 | 0.0005 | 0.0397 | 0.0034 | 0.0018 | 0.0025 | 0.0045 | [11 empty] | 0 | [9 empty] | 0 | 0 | [35 empty] | 566 | 4865 | [8 empty] | 0.0432 | [11 empty] | Ca | 40.69727 |  | 2025-03-16 20:51 | 2025-03-16 22:02 |  |  | Jose Guadalupe Gomez Gomez | [7 empty] | ABRE, NORMAL | ABRE, NORMAL | 7 | 71 |  | 0.03 | 2025-03-16 22:09 | 2025-03-16 22:14 | 4.966666 | [8 empty] | 413 | 0.228 | 0.0077 | 0.0014 | 0.0067 | 0.0068 | 1.173 | 0.2727 | 0.0356 | 0.0063 | 0.2123 | 0.0005 | 0.0042 | 0.0005 | 0.0391 | 0.0033 | 0.0015 | 0.001 | 0.0349 | [5 empty] | 130 | [9 empty] | HE4-HO3-CC2 | [6 empty] | 1.333333 | 299 | 138 |  |  |  | 82.15 |  |  |  | DRI | 82.15 |  |  | AMEDC | 6.266666 | 6.183333 | 116.0435 | 5.7 |  | No Disponible | No Disponible | 152 | 35
2025-03-18 | 2510871 | Calmado silicio | M695 | Cesar Nuñez Acevedo | 196.36 | 205 |  | 81 | 43.75 | 132.65 | 41.31667 | 166.6 | 60 | 0 | 7.6 | 14.5 |  |  |  | 129.6 | 1665 | 879 | Free | 112 | 0.05355 | 0.0035 | 0.00674 | 0.00048 | 1e-05 | [9 empty] | 3526 |  | 341.4148 | 1432 | [13 empty] | 171 | 0.16689 | 0.99451 | 0.17454 | 0.00579 | 0.00716 | 0.05133 | 0.00135 | 1e-05 | [30 empty] | HO2 | Manuel Alejandro Ramirez Solano | 30.33018 | 72.68253 | 77 | 1537.4 | 1569.1 | 2025-03-19 02:41 | 2025-03-19 03:27 | 45.4 |  |  | 108.15 |  |  | 40.95 |  | 310 | 279.3 |  | 539 |  |  |  |  | 40 | 138 | [6 empty] | 20.2125 | 72.9234 | [5 empty] | 10500 | 63.09 |  | 2025-03-19 02:42 | 2025-03-19 02:42 | 52.08129 | 9.265933 | 9.265933 | TARDA EN ABRIR, NORMAL | TARDA EN ABRIR, NORMAL | 212 | 0.2112 | 1.1676 | 0.2305 | 0.0042 | 0.0019 | 0.0481 | 0.0049 | 0.0048 | 0.1868 | 0.0013 | 0.0031 | 0.0005 | 0.0365 | 0.003 | 0.0006 | 0.0027 | 0.0037 | [11 empty] | 0 | [9 empty] | 0 | 0 | [35 empty] | 7.35 | 2124 | [8 empty] | 0.0474 | [11 empty] | Ca | 4.3675 |  | 2025-03-18 22:06 | 2025-03-18 23:28 |  |  | Daniel Soto Sanchez | [7 empty] | ABRE, NORMAL | ABRE, NORMAL | 11 | 103 |  |  | 2025-03-18 23:29 | 2025-03-18 23:33 | 4.1 | [8 empty] | 413 | 0.222 | 0.0062 | 0.0014 | 0.0053 | 0.0047 | 1.1703 | 0.2439 | 0.0357 | 0.0045 | 0.2058 | 0.0029 | 0.003 | 0.0016 | 0.0341 | 0.0031 | 0.0016 | 0.0005 | 0.0344 | [5 empty] | 130 | [9 empty] | HE1-HO2-CC2 | [7 empty] | 322 | 46 |  |  |  | 88.58333 | 113.5333 |  |  | DRI-Scrap | 88.58333 |  |  | AMEDC | 1.133333 | 3.483333 | 103.0886 |  |  | No Disponible | No Disponible | 1446 | 67
2025-03-18 | 2510873 | Calmado silicio | M695 | Cesar Nuñez Acevedo | 188.76 | 225 |  | 71 | 48.83334 | 127.6833 | 46.55 | 240.3 |  | 0 | 6.4 | 15.7 |  |  |  | 136.6 | 1663 | 1040 | Free | 112 | 0.07019 | 0.00422 | 0.00783 | 0.00185 | 1e-05 | [9 empty] | 3501 |  | 335.2816 | 1450 | [13 empty] | 171 | 0.14296 | 0.90303 | 0.13991 | 0.00585 | 0.00748 | 0.04503 | 0.00207 | 1e-05 | [30 empty] | HO2 | Manuel Alejandro Ramirez Solano | 24.98117 | 68.50771 | 69.85 | 1579.4 | 1566.3 | 2025-03-19 05:01 | 2025-03-19 05:33 | 32.2 |  |  | 582.75 |  |  | 154.35 | 72.5762 | 607 | 202.65 |  | 665 |  |  |  |  | 40 | 149.5 | [6 empty] | 17.787 | 92.202 | [5 empty] | 8800 | 40.86 |  | 2025-03-19 05:03 | 2025-03-19 05:03 | 35.78575 | 16.3986 | 16.3986 | ABRE, NORMAL | ABRE, NORMAL | 212 | 0.2103 | 1.183 | 0.226 | 0.0046 | 0.0019 | 0.0463 | 0.0052 | 0.0044 | 0.1978 | 0.0005 | 0.0032 | 0.0007 | 0.0361 | 0.0032 | 0.0008 | 0.0018 | 0.0028 | [11 empty] | 0 | [9 empty] | 0 | 0 | [36 empty] | 2934 | [8 empty] | 0.0461 | [11 empty] | Ca | 5.061167 |  | 2025-03-19 01:41 | 2025-03-19 03:16 |  |  | Daniel Soto Sanchez | [7 empty] | ABRE, DEFICIENTE | ABRE, DEFICIENTE | 7 | 80 |  |  | 2025-03-19 03:18 | 2025-03-19 03:22 | 4.516666 | [8 empty] | 413 | 0.211 | 0.006 | 0.0011 | 0.0055 | 0.0034 | 1.1791 | 0.2377 | 0.0352 | 0.0039 | 0.2156 | 0.0014 | 0.003 | 0.0017 | 0.0334 | 0.0031 | 0.0015 | 0.0005 | 0.0343 | [5 empty] | 130 | [9 empty] | HE1-HO2-CC2 | [7 empty] | 345 | 115 |  |  |  | 79.76666 |  |  |  | DRI | 79.76666 |  |  | AMEDC | 1.533333 | 4.25 | 109.9976 |  |  | No Disponible | No Disponible | 33 | 77
2025-03-18 | 2520686 | Calmado silicio | M695 | Abel Antonio Pano Di sapio | 210 | 194 |  | 88 | 2.833336 | 100.9833 |  | 239.9 |  | 1 | 7.6 | 15.6 |  |  |  | 130.6 | 1654 | 501 |  | 112 | 0.16003 | 0.00364 | 0.0082 | 0.00107 | 1e-05 | [9 empty] | 3500 |  | 339.3704 | 1658 | [13 empty] | 171 | 0.15935 | 0.94071 | 0.18431 | 0.00717 | 0.00833 | 0.0353 | 0.00159 | 1e-05 | [30 empty] | HO1 | German Ricardo Dominguez A. | 27.83643 | 78.30544 | 78.41666 | 1556 | 1570.4 | 2025-03-19 03:20 | 2025-03-19 04:11 | 50.36666 |  |  | 156.45 |  |  |  | 57.2432 | 408 | 202.65 |  | 612 |  |  |  |  | 40 | 138 | [6 empty] | 18 | 104 | 27.5 |  |  |  |  | 9700 | 21.87 |  | 2025-03-19 03:23 | 2025-03-19 03:24 | 16.75746 | 32.71093 | 78.30544 | ABRE, DEFICIENTE | ABRE, DEFICIENTE | 213 | 0.2115 | 1.2161 | 0.2591 | 0.0062 | 0.0015 | 0.0384 | 0.0056 | 0.0049 | 0.2244 | 0.0005 | 0.0054 | 0.0011 | 0.0363 | 0.0034 | 0.0008 | 0.0027 | 0.0041 | 211 | 59.486 | 11.795 | 6.03 | 0.719 | 0.236 | 17.28 | 5.043324 |  |  |  | 0 | [9 empty] | 0 | 0 | [36 empty] | 2992 | [8 empty] | 0.0371 | [14 empty] | 2025-03-18 23:01 | 2025-03-19 00:28 |  |  | Daniel Soto Sanchez | [9 empty] | 26 | 24 |  |  | 2025-03-19 00:30 | 2025-03-19 00:36 | 6.033333 | [8 empty] | 413 | 0.213 | 0.0075 | 0.0008 | 0.0058 | 0.0045 | 1.1935 | 0.2647 | 0.0283 | 0.0046 | 0.2349 | 0.0018 | 0.0049 | 0.0018 | 0.0344 | 0.0033 | 0.0018 | 0.0005 | 0.0276 | [5 empty] | 130 | [9 empty] | HE2-HO1-CC2 | [12 empty] | 100.75 |  |  |  | DRI | 100.75 |  |  | AMEDC | 1.5 | 6.716666 | 83.60066 |  |  |  |  | 43 | 169
2025-03-18 | 2520688 | Calmado silicio | M695 | Abel Antonio Pano Di sapio | 210 | 208.2 |  | 97 | 25.28333 | 132.45 | 19.13333 | 239.6 |  | 0.7 | 4 | 8.3 | 764 |  |  | 143.7 | 1658 | 691 |  | 112 | 0.04789 | 0.00306 | 0.00867 | 1e-05 | 1e-05 | [9 empty] | 3502 |  | 344.4814 | 1653 | [52 empty] | HO1 | German Ricardo Dominguez A. | 19.71268 | 61.95277 | 62 | 1586.4 | 1570.8 | 2025-03-19 06:37 | 2025-03-19 07:07 | 30.21667 |  |  | 466.2 |  |  | 117.6 | 84.8426 | 400 | 207.9 |  | 603 |  |  |  |  | 40 | 138 | [6 empty] | 19 | 52 | 33 |  |  |  |  | 6900 | 22.54 |  | 2025-03-19 06:33 | 2025-03-19 06:39 | 21.82953 | 29.73567 | 61.95277 | ABRE, DEFICIENTE | ABRE, DEFICIENTE | 213 | 0.2161 | 1.189 | 0.2395 | 0.0041 | 0.0018 | 0.0389 | 0.0052 | 0.0045 | 0.2001 | 0.0005 | 0.0032 | 0.0008 | 0.0333 | 0.0027 | 0.0008 | 0.0025 | 0.0033 | 211 | 61.88 | 13.458 | 5.276 | 0.814 | 0.229 | 17.587 | 4.598009 |  |  |  | 0 | [9 empty] | 0 | 0 | [36 empty] | 3325 | [8 empty] | 0.0383 | [14 empty] | 2025-03-19 03:08 | 2025-03-19 05:04 |  |  | Daniel Soto Sanchez | [9 empty] | 22 | 128 |  |  | 2025-03-19 05:07 | 2025-03-19 05:13 | 6.116666 | [32 empty] | 130 | [9 empty] | HE2-HO1-CC2 | [7 empty] | 207 |  |  |  |  | 104.7667 |  |  |  | DRI | 104.7667 |  |  |  | 2.516666 | 1.65 | 78.87249 |  |  |  |  | 2000 | 129
2025-03-18 | 2520689 | Calmado silicio | M695 | Alejandro Vargas Duarte | 200 | 215.36 |  | 89 | 36.31667 | 133.15 | 35.16666 | 191.8 | 60 | 0.3 | 7.3 | 14.7 | 623 |  |  | 126.8 | 1650 | 772 | Free | 112 | 0.07892 | 0.00365 | 0.00923 | 0.00155 | 1e-05 | [9 empty] | 3497 |  | 319.9486 | 1445 | [52 empty] | HO2 | Manuel Alejandro Ramirez Solano | 15.3648 | 47.92177 | 49.91666 | 1589.4 | 1572.3 | 2025-03-19 08:17 | 2025-03-19 08:32 | 15.78333 |  |  | 438.9 |  |  | 56.7 | 52.1322 | 610 | 99.75 |  | 606 |  |  |  |  | 16 | 161 | [6 empty] | 23.20848 |  | 66 | 24 |  |  |  | 5700 | 30.99 |  | 2025-03-19 08:18 | 2025-03-19 08:24 | 38.80074 | 5.362216 | 5.362216 | TARDA EN ABRIR, DEFICIENTE | ABRE, DEFICIENTE | 213 | 0.2133 | 1.2108 | 0.2477 | 0.0049 | 0.0031 | 0.0484 | 0.0056 | 0.0048 | 0.1975 | 0.0005 | 0.0041 | 0.001 | 0.0399 | 0.0031 | 0.0008 | 0.0036 | 0.0043 | [11 empty] | 0 | [9 empty] | 0 | 0 | [35 empty] | 3.15 | 3035 | [8 empty] | 0.0474 | [11 empty] | Ca | 7.037933 |  | 2025-03-19 05:50 | 2025-03-19 07:19 |  |  | Daniel Soto Sanchez | [7 empty] | ABRE, NORMAL | ABRE, NORMAL | 9 | 51 |  |  | 2025-03-19 07:20 | 2025-03-19 07:27 | 6.45 | [32 empty] | 130 | [9 empty] | HE2-HO2-CC2 | [6 empty] | 3.15 | 230 | 103.5 |  |  |  | 100.0167 | 107.3667 |  |  | DRI-Scrap | 100.0167 |  |  |  | 1.166666 | 4.566666 | 79.22924 |  |  | Disponible | No Disponible | 1744 | 265
2025-03-18 | 2530864 | Calmado silicio | M695 | Roberto Carlos Palominos Contreras | 210 | 210 | 1.232693 | 69 | 2.316666 | 83.05 |  | 270.9 |  | 1.3 | 7.9 | 15.6 | 49 |  |  | 134.2 | 1672 | 959 |  | 112 | 0.07162 | 0.00552 | 0.00851 | 0.00027 | 1e-05 | 111 | 24.448 | 16.231 | 9.367 | 38.508 | 3.602 | 1.506253 |  |  | 3497 |  | 329.1484 | 1584 | [52 empty] | HO1 | German Ricardo Dominguez A. | 23.2131 | 61.2154 | 61.68333 | 1535.6 | 1570 | 2025-03-19 00:55 | 2025-03-19 01:13 | 18.11667 |  |  | 481.95 |  |  | 105 | 87.9092 | 415 | 207.9 |  | 673 |  |  |  |  | 60 | 138 | [6 empty] | 20 |  | 49.5 |  |  |  |  | 7600 | 19.34 |  |  | 2025-03-19 01:00 | 18.95601 | 0.2941667 | 0.2941667 | NO ABRE | NO ABRE | 212 | 0.2154 | 1.1711 | 0.2424 | 0.0062 | 0.0031 | 0.0495 | 0.0051 | 0.0045 | 0.217 | 0.0008 | 0.0032 | 0.0024 | 0.0342 | 0.00393 | 0.001 | 0.003 | 0.0029 | [11 empty] | 0 | [9 empty] | 0 | 0 | [36 empty] | 4491 | [8 empty] | 0.0464 | [14 empty] | 2025-03-18 21:39 | 2025-03-18 22:48 |  |  | Daniel Soto Sanchez | [9 empty] | 9 | 50 |  | 0.032 | 2025-03-18 22:49 | 2025-03-18 22:57 | 8.533333 | [8 empty] | 413 | 0.218 | 0.0064 | 0.0018 | 0.0047 | 0.0049 | 1.1529 | 0.2414 | 0.0378 | 0.0046 | 0.2194 | 0.0006 | 0.0029 | 0.0019 | 0.0305 | 0.0039 | 0.0019 | 0.0005 | 0.0364 | [5 empty] | 130 | [9 empty] | HE3-HO1-HO1-CC2 | [12 empty] | 79.58334 |  |  |  | DRI | 79.58334 |  |  | AMEDC | 0.333333 | 2.05 | 109.3174 |  |  |  |  | 1285 | 69
2025-03-18 | 2530865 | Calmado silicio | M695 | Jose Luis Vivar Agapito | 210 | 188 | 1.143783 | 74 | 23.1 | 107.7 | 23.13333 | 255.9 |  | 1.3 | 8.5 | 16.6 | 20 |  |  | 132.1 | 1638 | 810 | Free | 112 | 0.152 | 0.0057 | 0.0077 | 0.0037 | 0.0009 | 111 | 27.349 | 19.581 | 10.273 | 29.508 | 4.33 | 1.396711 |  |  | 3460 |  | 330.1706 | 1491 | [52 empty] | HO1 | German Ricardo Dominguez A. | 17.01337 | 60.10588 | 60.18333 | 1564 | 1568 | 2025-03-19 01:58 | 2025-03-19 02:45 | 46.45 |  |  | 164.85 |  |  |  |  | 376 | 197.4 |  | 617 |  |  |  |  | 40 | 138 | [6 empty] | 18 | 55 | 55 |  |  |  |  | 5500 | 16.43 |  | 2025-03-19 01:56 | 2025-03-19 02:00 | 16.40106 | 19.97827 | 60.10588 | ABRE, NORMAL | ABRE, DEFICIENTE | 213 | 0.2154 | 1.1786 | 0.2694 | 0.0052 | 0.0017 | 0.035 | 0.0046 | 0.0049 | 0.215 | 0.0005 | 0.0037 | 0.0006 | 0.0361 | 0.0034 | 0.0005 | 0.0029 | 0.0037 | [11 empty] | 0 | [9 empty] | 0 | 0 | [36 empty] | 4748 | [8 empty] | 0.0346 | [14 empty] | 2025-03-18 23:22 | 2025-03-19 00:36 |  |  | Daniel Soto Sanchez | [7 empty] | ABRE, NORMAL | ABRE, NORMAL | 27 | 118 |  | 0.039 | 2025-03-19 00:36 | 2025-03-19 00:44 | 7.583333 | [8 empty] | 413 | 0.219 | 0.0067 | 0.001 | 0.0049 | 0.00449 | 1.1729 | 0.2703 | 0.0274 | 0.0044 | 0.235 | 0.0005 | 0.0035 | 0.0018 | 0.0328 | 0.0032 | 0.0018 | 0.0005 | 0.0267 | [5 empty] | 130 | [9 empty] | HE3-HO1-CC2 | [7 empty] | 253 |  |  |  |  | 85.7 |  |  |  | DRI | 85.7 |  |  | AMEDC | 0.216666 | 4.116666 | 91.77091 |  | 1.666666 | No Disponible | No Disponible | 596 | 79
2025-03-18 | 2530866 | Calmado silicio | M695 | Jose Luis Vivar Agapito | 210 | 202 | 1.219791 | 72 | 12.08334 | 95.9 | 11.2 | 258.4 |  | 1.2 | 4.6 | 18.8 | 0 |  |  | 129.4 | 1679 | 1386 | Free | 112 | 0.0887 | 0.0058 | 0.0072 | 0.0037 | 0.0011 | 111 | 31.273 | 20.912 | 14.138 | 23.324 | 4.726 | 1.495457 |  |  | 3467 |  | 337.326 | 1592 | [52 empty] | HO3 | Juan Carlos Farias Martinez | 17.58245 | 64.76022 | 64.83334 | 1600.9 | 1563.6 | 2025-03-19 04:18 | 2025-03-19 04:50 | 31.83333 |  |  | 318.15 |  |  |  | 99.1534 | 789 | 310.8 | [6 empty] | 40 | 144.9 | [6 empty] | 19.215 |  | 77 |  |  |  |  | 0 | 62.9 |  | 2025-03-19 04:19 | 2025-03-19 04:22 | 58.27652 | 6.273483 | 6.273483 | TARDA EN ABRIR, DEFICIENTE | TARDA EN ABRIR, NORMAL | 212 | 0.2188 | 1.1791 | 0.2304 | 0.0069 | 0.0033 | 0.0505 | 0.0055 | 0.0046 | 0.2049 | 0.0011 | 0.0036 | 0.002 | 0.0391 | 0.0032 | 0.0008 | 0.0034 | 0.0042 | [11 empty] | 0 | [9 empty] | 0 | 0 | [35 empty] | 618.45 | 5270 | [8 empty] | 0.0501 | [11 empty] | Ca | 8.019834 |  | 2025-03-19 00:59 | 2025-03-19 02:11 |  |  | Daniel Soto Sanchez | [7 empty] | ABRE, NORMAL | ABRE, NORMAL | 24 | 83 |  | 0.071 | 2025-03-19 02:12 | 2025-03-19 02:20 | 7.466666 | [8 empty] | 413 | 0.226 | 0.0075 | 0.0019 | 0.0054 | 0.0046 | 1.185 | 0.238 | 0.0362 | 0.0044 | 0.212 | 0.0008 | 0.0036 | 0.0018 | 0.0353 | 0.0032 | 0.0022 | 0.0005 | 0.0351 | [5 empty] | 130 | [9 empty] | HE3-HO3-CC2 | [7 empty] | 299 | 34.5 |  |  |  | 83.96667 |  |  |  | DRI | 83.96667 |  |  | AMEDC | 1.05 | 4.5 | 101.1884 |  |  | No Disponible | No Disponible | 177 | 83
2025-03-18 | 2540780 | Calmado silicio | M695 | Josue Osvaldo Luna Montañez | 210 | 219 |  | 78 | 94.6 | 110.4167 | 8.233333 | 124.9 |  |  | 9.1 | 15.2 | 205 |  |  | 143.6 | 1669 | 641 | Free | 112 | 0.08782 | 0.00441 | 0.00996 | 0.00168 | 1e-05 | [9 empty] | 3473 |  | 331.1928 | 1506 |  | 253 | [50 empty] | HO3 | Juan Carlos Farias Martinez | 15.44952 | 40.0356 | 40.15 | 1552.6 | 1561.9 | 2025-03-19 01:31 | 2025-03-19 01:59 | 28.21667 |  |  | 315 |  |  |  |  | 278 | 462.9 | [6 empty] | 40 | 138 | [6 empty] | 18.27 | [6 empty] | 0 | 74.7 |  | 2025-03-19 01:30 | 2025-03-19 01:36 | 111.9504 | 8.32615 | 8.32615 | ABRE, NORMAL | ABRE, NORMAL | 212 | 0.2092 | 1.1702 | 0.2317 | 0.0065 | 0.0031 | 0.0481 | 0.0052 | 0.0037 | 0.1918 | 0.001 | 0.0038 | 0.0022 | 0.0401 | 0.0028 | 0.0008 | 0.0012 | 0.0019 | [11 empty] | 0 | [9 empty] | 0 | 0 | [35 empty] | 560 | 5430 | [8 empty] | 0.0471 | [11 empty] | Ca | 28.77993 |  | 2025-03-18 23:20 | 2025-03-19 00:38 |  |  | Daniel Soto Sanchez | [7 empty] | ABRE, NORMAL | ABRE, NORMAL | 3 | 28 |  |  | 2025-03-19 00:40 | 2025-03-19 00:44 | 3.866666 | [8 empty] | 413 | 0.217 | 0.0068 | 0.0013 | 0.0048 | 0.0033 | 1.1582 | 0.2357 | 0.0347 | 0.0037 | 0.1965 | 0.0007 | 0.0034 | 0.0018 | 0.0348 | 0.0029 | 0.001 | 0.0005 | 0.0341 | [5 empty] | 130 | [9 empty] | HE4-HO3-CC2 | [8 empty] | 92 |  |  |  | 15.71667 |  |  |  | DRI | 15.71667 |  |  | AMEDC | 1.55 | 11.85 |  |  |  | No Disponible | No Disponible
2025-03-18 | 2540782 | Calmado silicio | M695 | Josue Osvaldo Luna Montañez | 210 | 214.21 | 1.495204 | 83 | 53.41667 | 149.1833 | 50.53333 | 274.9 |  | 0.7 | 9.2 | 15.9 | 131 |  |  | 154.3 | 1689 | 887 | Free | 112 | 0.09001 | 0.00434 | 0.01069 | 0.00078 | 1e-05 | 111 | 35.076 | 18.945 | 11.208 | 27.502 | 4.514 | 1.851465 |  |  | 3482 |  | 337.326 | 1489 |  | 299 | [50 empty] | HO3 | Juan Carlos Farias Martinez | 17.47192 | 56.02788 | 56.05 | 1583.3 | 1575.1 | 2025-03-19 05:50 | 2025-03-19 06:21 | 30.85 |  |  | 568.05 |  |  | 56.7 | 72.5762 | 415 | 222.6 | [6 empty] | 40 | 161 | [6 empty] | 17.01 |  | 49.5 |  |  |  |  | 0 | 47.9 |  | 2025-03-19 05:49 | 2025-03-19 05:53 | 51.29589 | 8.608834 | 18.7385 | ABRE, NORMAL | ABRE, NORMAL | 212 | 0.2066 | 1.122 | 0.2326 | 0.0063 | 0.0029 | 0.0413 | 0.0042 | 0.0043 | 0.198 | 0.0012 | 0.0034 | 0.0018 | 0.0355 | 0.0025 | 0.001 | 0.0025 | 0.0041 | [11 empty] | 0 | [9 empty] | 0 | 0 | [35 empty] | 613.2 | 4017 | [8 empty] | 0.0406 | [11 empty] | Ca | 32.70667 |  | 2025-03-19 02:52 | 2025-03-19 04:34 |  |  | Daniel Soto Sanchez | [7 empty] | ABRE, NORMAL | ABRE, NORMAL | 23 | 72 |  | 0.131 | 2025-03-19 04:45 | 2025-03-19 04:53 | 7.95 | [8 empty] | 413 | 0.214 | 0.0068 | 0.0014 | 0.004 | 0.00449 | 1.1709 | 0.2387 | 0.0388 | 0.004 | 0.1978 | 0.0006 | 0.0034 | 0.0016 | 0.0367 | 0.0029 | 0.0015 | 0.0005 | 0.0382 | [5 empty] | 130 | [9 empty] | HE4-HO3-CC2 | [8 empty] | 92 |  |  |  | 95.38333 |  |  |  | DRI | 95.38333 |  |  | AMEDC | 10.21667 | 4.433333 | 108.3712 | 8.816666 |  | No Disponible | No Disponible | 85 | 43
2025-03-18 | 2540783 | Calmado silicio | M695 | Josue Osvaldo Luna Montañez | 210 | 188.76 | 1.606928 | 72 | 24.98333 | 109.3833 | 20.25 | 260 |  | 0.4 | 7.9 | 13.9 | 442 |  |  | 140.1 | 1642 | 959 | Free | 112 | 0.08174 | 0.00377 | 0.00887 | 1e-05 | 1e-05 | 111 | 31.777 | 16.169 | 9.172 | 36.03 | 3.606 | 1.965304 |  |  | 3502 |  | 342.437 | 1495 |  | 299 | [50 empty] | HO3 | Pedro Arturo Callejas Canseco | 12.03215 | 29.11467 | 39.06667 | 1573.9 | 1561.9 | 2025-03-19 07:16 | 2025-03-19 07:51 | 35.4 |  |  | 213.15 |  |  |  | 776.872 | 393 | 218.4 | [6 empty] | 40 | 161 | [6 empty] | 13.335 | 47.3 | [5 empty] | 0 | 47.2 |  | 2025-03-19 07:18 | 2025-03-19 07:23 | 97.27056 | 7.215667 | 7.215667 | ABRE, NORMAL | ABRE, NORMAL | 213 | 0.2009 | 1.1778 | 0.2191 | 0.0055 | 0.0019 | 0.0456 | 0.0031 | 0.0039 | 0.1919 | 0.0005 | 0.0031 | 0.0005 | 0.0315 | 0.0033 | 0.0006 | 0.0021 | 0.0025 | [11 empty] | 0 | [9 empty] | 0 | 0 | [35 empty] | 1182.3 | 3870 | [8 empty] | 0.0454 | [11 empty] | Ca | 0.4997166 |  | 2025-03-19 04:59 | 2025-03-19 06:33 |  |  | Daniel Soto Sanchez | [7 empty] | ABRE, NORMAL | ABRE, NORMAL | 26 | 25 |  | 0.098 | 2025-03-19 06:34 | 2025-03-19 06:41 | 6.516666 | [32 empty] | 130 | [9 empty] | HE4-HO3-CC2 | [8 empty] | 46 |  |  |  | 81.74999 |  |  |  | DRI | 81.74999 |  |  |  | 1.15 | 3.233333 | 111.3133 |  |  | No Disponible | No Disponible | 11240 | 68
2025-03-19 | 2510876 | Calmado silicio | M695 | Edgar Antonio Perez Pelayo | 202.74 | 201.05 |  | 83 | 36.23333 | 125.5667 | 34.46666 | 206.6 | 60 | 0 | 7.2 | 14.5 | 1128 |  |  | 147.7 | 1647 | 666 | Free | 112 | 0.06766 | 0.0039 | 0.01117 | 0.00706 | 1e-05 | [9 empty] | 3611 |  | 366.9698 | 1653 |  | 368 | [50 empty] | HO1 | Anna Gladis Tinoco Rangel | 24.11213 | 70.61526 | 70.81667 | 1559.6 | 1561.3 | 2025-03-19 09:38 | 2025-03-19 10:15 | 36.71667 |  |  | 266.7 |  |  |  |  | 859 | 195 |  | 621 |  |  |  |  | 40 | 161 | [6 empty] | 23 | 130.3 | [5 empty] | 8100 | 36.23 |  | 2025-03-19 09:40 | 2025-03-19 09:42 | 30.78371 | 45.7536 | 70.61526 | ABRE, NORMAL | ABRE, NORMAL | 214 | 0.2124 | 1.1732 | 0.2504 | 0.0055 | 0.0015 | 0.0405 | 0.0085 | 0.0051 | 0.2024 | 0.0005 | 0.0038 | 0.0011 | 0.0414 | 0.003 | 0.0006 | 0.0027 | 0.005 | 211 | 59.208 | 7.789 | 6.342 | 1.044 | 0.359 | 19.63 | 7.601489 |  |  |  | 0 | [9 empty] | 0 | 0 | [34 empty] | 183 |  | 2933 | [8 empty] | 0.0403 | [14 empty] | 2025-03-19 06:27 | 2025-03-19 08:02 |  |  | Daniel Soto Sanchez | [7 empty] | ABRE, NORMAL | NO ABRE | 3 | 29 |  |  | 2025-03-19 08:03 | 2025-03-19 08:08 | 4.866666 | [8 empty] | 413 | 0.219 | 0.0085 | 0.0015 | 0.0069 | 0.0055 | 1.1689 | 0.2558 | 0.0342 | 0.0041 | 0.2017 | 0.001 | 0.0037 | 0.0018 | 0.0394 | 0.0029 | 0.0021 | 0.0005 | 0.0335 | [5 empty] | 156 | [9 empty] | HE1-HO1-CC2 | [8 empty] | 184 |  |  |  | 92.48334 | 112.55 |  |  | DRI-Scrap | 92.48334 |  |  | AMEDC | 1.45 | 4.616666 | 107.4647 |  |  | Disponible | No Disponible | 668 | 1133
2025-03-19 | 2510877 | Calmado silicio | M695 | Edgar Antonio Perez Pelayo | 199.04 | 195.58 |  | 72 | 31.86667 | 113.35 | 29.68333 | 196.6 | 60 |  | 6.6 | 12.7 | 1012 |  |  | 132.4 | 1667 | 975 | Free | 112 | 0.16534 | 0.00692 | 0.01089 | 0.00144 | 1e-05 | [9 empty] | 3597 |  | 359.8144 | 1663 | [13 empty] | 171 | 0.13474 | 1.06987 | 0.2184 | 0.00937 | 0.00861 | 0.05369 | 0.00325 | 1e-05 | [30 empty] | HO2 | Heriberto Cornejo Sanchez | 29.26978 | 79.24033 | 93.95 | 1569.2 | 1565.2 | 2025-03-19 11:43 | 2025-03-19 12:18 | 35.2 |  |  | 256.2 |  |  | 40.95 | 157.4188 | 920 | 145.95 |  | 552 |  |  |  |  | 40 | 138 | [6 empty] | 17.787 |  | 66 | 24 |  |  |  | 9600 | 68.26 |  | 2025-03-19 11:45 | 2025-03-19 11:46 | 51.6858 | 8.535383 | 8.535383 | ABRE, NORMAL | ABRE, NORMAL | 213 | 0.2146 | 1.1775 | 0.2373 | 0.0078 | 0.0016 | 0.0403 | 0.0066 | 0.0051 | 0.1871 | 0.0025 | 0.0035 | 0.0006 | 0.0342 | 0.0034 | 0.0008 | 0.0027 | 0.0047 | [11 empty] | 0 | [9 empty] | 0 | 0 | [36 empty] | 3631 | [8 empty] | 0.0401 | [11 empty] | Ca | 30.4215 |  | 2025-03-19 08:42 | 2025-03-19 09:55 |  |  | Daniel Soto Sanchez | [7 empty] | ABRE, NORMAL | ABRE, NORMAL | 11 | 105 |  |  | 2025-03-19 09:56 | 2025-03-19 10:02 | 6.116666 | [8 empty] | 413 | 0.2155 | 0.0093 | 0.001 | 0.0068 | 0.0059 | 1.164 | 0.2468 | 0.0317 | 0.0047 | 0.2076 | 0.0032 | 0.0034 | 0.0017 | 0.0362 | 0.0033 | 0.002 | 0.0005 | 0.0314 | [5 empty] | 130 | [9 empty] | HE1-HO2-CC2 | [12 empty] | 81.48334 | 101.9333 |  |  | DRI-Scrap | 81.48334 |  |  | AMEDC | 1.15 | 3.366666 | 110.0363 |  |  | Disponible | No Disponible | 1731 | 77
2025-03-19 | 2520690 | Calmado silicio | M695 | Alejandro Vargas Duarte | 200 | 191.66 |  | 88 | 34.88333 | 133.9833 | 33.06667 | 195.2 | 60 | 0.5 | 7.7 | 14 | 243 |  |  | 129.2 | 1673 | 913 | Free | 112 | 0.12239 | 0.00445 | 0.00865 | 1e-05 | 1e-05 | [9 empty] | 3500 |  | 330.1706 | 1437 | [52 empty] | HO1 | Anna Gladis Tinoco Rangel | 22.89412 | 76.98772 | 77.35 | 1588.7 | 1562.6 | 2025-03-19 11:06 | 2025-03-19 11:38 | 32.05 |  |  | 143.85 |  |  |  | 99.1534 | 964 | 213.15 |  | 581 |  |  |  |  | 40 | 161 | [6 empty] | 23 | 50 | [5 empty] | 7200 | 28.24 |  | 2025-03-19 11:08 | 2025-03-19 11:10 | 22.00871 | 50.74117 | 76.98772 | ABRE, NORMAL | ABRE, NORMAL | 213 | 0.2198 | 1.184 | 0.2498 | 0.0054 | 0.0013 | 0.0263 | 0.0062 | 0.0049 | 0.2115 | 0.0007 | 0.0038 | 0.0008 | 0.0436 | 0.0038 | 0.0007 | 0.0027 | 0.0048 | 211 | 57.798 | 9.904 | 8.028 | 0.604 | 0.306 | 17.143 | 5.835824 |  |  |  | 0 | [9 empty] | 0 | 0 | [34 empty] | 183 |  | 3443 | [8 empty] | 0.0256 | [14 empty] | 2025-03-19 08:05 | 2025-03-19 09:33 |  |  | Daniel Soto Sanchez | [7 empty] | ABRE, NORMAL | ABRE, NORMAL | 23 | 73 |  |  | 2025-03-19 09:34 | 2025-03-19 09:40 | 5.9 | [8 empty] | 413 | 0.228 | 0.0074 | 0.001 | 0.006 | 0.0054 | 1.175 | 0.2569 | 0.0367 | 0.0046 | 0.2185 | 0.0014 | 0.0034 | 0.0015 | 0.041 | 0.0035 | 0.0021 | 0.0006 | 0.0361 | [5 empty] | 156 | [9 empty] | HE2-HO1-CC2 | [6 empty] | 0.633333 | 230 | 115 |  |  |  | 98.76667 | 117.1 |  |  | DRI-Scrap | 98.76667 |  |  | AMEDC | 1.566666 | 4.866666 | 87.20998 |  |  |  |  | 61 | 85
2025-03-19 | 2520691 | Calmado silicio | M695 | Alejandro Vargas Duarte | 200 | 195 |  | 91 | 5.400002 | 107.7 |  | 250.1 |  | 0.5 | 7.7 | 15.2 | 283 |  |  | 134.5 | 1692 | 439 | Free | 112 | 0.1192 | 0.00436 | 0.01071 | 0.00278 | 1e-05 | [9 empty] | 3479 |  | 331.1928 | 1460 | [52 empty] | HO2 | Heriberto Cornejo Sanchez | 20.59713 | 64.45821 | 64.63333 | 1575.9 | 1569.3 | 2025-03-19 13:06 | 2025-03-19 13:41 | 34.66666 |  |  | 380.1 |  |  |  | 47.0212 | 656 | 156.45 |  | 547 |  |  |  |  | 40 | 149.5 | [6 empty] | 23.4465 |  | 27.5 |  |  |  |  | 6700 | 53.91 |  | 2025-03-19 12:59 | 2025-03-19 13:09 | 50.18135 | 6.583833 | 6.583833 | ABRE, DEFICIENTE | ABRE, DEFICIENTE | 213 | 0.2118 | 1.1714 | 0.2399 | 0.009 | 0.0018 | 0.045 | 0.0055 | 0.0047 | 0.1876 | 0.0005 | 0.0055 | 0.0006 | 0.0401 | 0.0032 | 0.0009 | 0.0033 | 0.004 | [11 empty] | 0 | [9 empty] | 0 | 0 | [36 empty] | 3551 | [8 empty] | 0.0448 | [11 empty] | Ca | 41.652 |  | 2025-03-19 09:48 | 2025-03-19 11:19 |  |  | Daniel Soto Sanchez | [7 empty] | ABRE, NORMAL | ABRE, NORMAL | 9 | 52 |  |  | 2025-03-19 11:22 | 2025-03-19 11:28 | 5.883333 | [8 empty] | 413 | 0.212 | 0.0101 | 0.0011 | 0.0055 | 0.0048 | 1.1707 | 0.2463 | 0.0364 | 0.0043 | 0.2101 | 0.0011 | 0.005 | 0.0017 | 0.04 | 0.0031 | 0.0023 | 0.0005 | 0.0352 | [5 empty] | 130 | [9 empty] | HE2-HO2-CC2 | [8 empty] | 126.5 |  |  |  | 100.15 |  |  |  | DRI | 100.15 |  |  | AMEDC | 2.533333 | 3.266666 | 88.84335 |  |  | Disponible | No Disponible | 306 | 144
2025-03-19 | 2530869 | Calmado silicio | M695 | Misael Medina Ramos | 210 | 215.89 | 1.203005 | 66 | 66.06667 | 141.9667 | 64.91666 | 248.1 |  | 0.7 | 7.7 | 15.5 | 3 |  |  | 132.8 | 1663 | 714 | Free | 112 | 0.135 | 0.004 | 0.0077 | 0.004 | 0.0009 | 111 | 27.544 | 18.992 | 9.784 | 34.341 | 3.904 | 1.450295 | 222.6 |  | 3270 |  | 336.3038 | 1590 | [52 empty] | HO3 | Pedro Arturo Callejas Canseco | 18.26585 | 43.89188 | 43.9 | 1587.9 | 1577.5 | 2025-03-19 08:48 | 2025-03-19 09:30 | 42.76667 |  |  | 572.25 |  |  | 116.55 | 84.8426 | 449 | 94.5 | [6 empty] | 40 | 161 | [6 empty] | 16.485 | [6 empty] | 0 | 39.6 |  | 2025-03-19 08:47 | 2025-03-19 08:52 | 54.13301 | 3.396384 | 3.396384 | NO ABRE | NO ABRE | 213 | 0.214 | 1.1997 | 0.2041 | 0.0095 | 0.0034 | 0.0486 | 0.0056 | 0.0041 | 0.187 | 0.001 | 0.004 | 0.0021 | 0.0351 | 0.0026 | 0.0012 | 0.0024 | 0.0042 | [11 empty] | 0 | [9 empty] | 0 | 0 | [35 empty] | 574.35 | 4153 | [8 empty] | 0.0485 | [11 empty] | Ca | 2.162266 |  | 2025-03-19 06:39 | 2025-03-19 07:45 |  |  | Daniel Soto Sanchez | [7 empty] | NO ABRE | NO ABRE | 7 | 81 |  | 0.075 | 2025-03-19 07:46 | 2025-03-19 07:52 | 6.65 | [6 empty] | 199.5 |  | 413 | 0.226 | 0.01 | 0.0029 | 0.005 | 0.0046 | 1.1646 | 0.2426 | 0.0364 | 0.0041 | 0.1879 | 0.0006 | 0.0038 | 0.0015 | 0.0374 | 0.0028 | 0.0016 | 0.0005 | 0.0345 | [5 empty] | 156 | [9 empty] | HE3-HO3-CC2 | [7 empty] | 184 | 115 |  |  |  | 78.56667 |  |  |  | DRI | 78.56667 |  |  | AMEDC | 1.15 | 5.916666 | 117.6579 |  |  | No Disponible | No Disponible | 114 | 73
2025-03-19 | 2530870 | Calmado silicio | M695 | Misael Medina Ramos | 210 | 205.19 | 1.114011 | 70 | 21.31667 | 104 | 19.63333 | 256.4 |  | 1.2 | 6.8 | 14.7 | 33 |  |  | 131.2 | 1652 | 1265 | Free | 112 | 0.0417 | 0.0043 | 0.008 | 0.0044 | 0.0009 | 111 | 24.457 | 18.368 | 8.719 | 38.432 | 3.586 | 1.331501 | 202.65 |  | 3260 |  | 329.1484 | 1590 | [13 empty] | 171 | 0.141 | 0.9177 | 0.1382 | 0.0064 | 0.0083 | 0.0372 | 0.005 | 0.0013 | [30 empty] | HO3 | Pedro Arturo Callejas Canseco | 29.76063 | 48.14517 | 48.3 | 1551 | 1562.7 | 2025-03-19 10:28 | 2025-03-19 10:58 | 30.31667 |  |  | 572.25 |  |  | 246.75 | 169.6852 | 591 | 97.65 | [6 empty] | 40 | 161 | [6 empty] | 34.125 |  | 44 |  |  |  |  | 0 | 60.7 |  | 2025-03-19 10:29 | 2025-03-19 10:32 | 75.64622 | 8.40105 | 8.40105 | ABRE, NORMAL | ABRE, NORMAL | 213 | 0.218 | 1.2077 | 0.2499 | 0.0073 | 0.0037 | 0.0537 | 0.0054 | 0.0037 | 0.1833 | 0.0011 | 0.0039 | 0.0022 | 0.041 | 0.0026 | 0.001 | 0.0042 | 0.003 | [11 empty] | 0 | [9 empty] | 0 | 0 | [35 empty] | 590.1 | 4316 | [8 empty] | 0.0534 | [11 empty] | Ca | 6.141 |  | 2025-03-19 08:02 | 2025-03-19 09:29 |  |  | Daniel Soto Sanchez | [7 empty] | ABRE, NORMAL | ABRE, NORMAL | 27 | 120 |  | 0.047 | 2025-03-19 09:30 | 2025-03-19 09:35 | 4.95 | [6 empty] | 197.4 |  | 413 | 0.219 | 0.0072 | 0.0024 | 0.0049 | 0.0042 | 1.1851 | 0.25 | 0.0414 | 0.0034 | 0.1846 | 0.0006 | 0.0034 | 0.0018 | 0.0367 | 0.0026 | 0.0027 | 0.0005 | 0.0405 | [5 empty] | 156 | [9 empty] | HE3-HO3-CC2 | [8 empty] | 28 |  |  |  | 78.78333 |  |  |  | DRI | 78.78333 |  |  | AMEDC | 1.016666 | 3.833333 | 103.9181 |  |  | No Disponible | No Disponible | 1075 | 127
2025-03-19 | 2530872 | Calmado silicio | M695 | Misael Medina Ramos | 210 | 197 | 1.141692 | 68 | 22.26666 | 98.23333 | 20.2 | 266.9 |  | 1 | 7.6 | 15.8 | 374 |  |  | 131.9 | 1685 | 845 | Free | [6 empty] | 111 | 26.743 | 18.935 | 10.07 | 31.972 | 4.489 | 1.412358 | 212.1 |  | 3281 |  | 339.3704 | 1593 | [13 empty] | 171 | 0.1659 | 1.0344 | 0.1761 | 0.0081 | 0.0074 | 0.089 | 0.0048 | 0.001 | [30 empty] | HO2 | Heriberto Cornejo Sanchez | 17.06152 | 35.78093 | 36.15 | 1555.6 | 1565.9 | 2025-03-19 13:54 | 2025-03-19 14:26 | 31.2 |  |  | 369.6 |  |  | 199.5 |  | 723 | 171.15 |  | 596 |  |  |  |  | 40 | 161 | [6 empty] | 18.19125 |  | 27.5 |  |  |  |  | 5700 | 39.95 |  | 2025-03-19 13:57 | 2025-03-19 13:59 | 66.99098 | 9.900217 | 9.900217 | ABRE, NORMAL | ABRE, DEFICIENTE | 212 | 0.2058 | 1.1491 | 0.255 | 0.0087 | 0.0021 | 0.0405 | 0.0049 | 0.0048 | 0.1856 | 0.0005 | 0.0044 | 0.0005 | 0.0348 | 0.0033 | 0.0007 | 0.0028 | 0.0032 | [11 empty] | 0 | [9 empty] | 0 | 0 | [36 empty] | 5623 | [8 empty] | 0.0401 | [11 empty] | Ca | 26.16283 |  | 2025-03-19 11:41 | 2025-03-19 12:49 |  |  | Daniel Soto Sanchez | [7 empty] | ABRE, NORMAL | ABRE, NORMAL | 3 | 33 |  | 0.06 | 2025-03-19 12:51 | 2025-03-19 12:55 | 4.566666 | [6 empty] | 200.55 |  | 413 | 0.21 | 0.0108 | 0.0015 | 0.0053 | 0.0036 | 1.15 | 0.2622 | 0.0331 | 0.0043 | 0.2087 | 0.0005 | 0.0047 | 0.0015 | 0.0415 | 0.0032 | 0.0019 | 0.0007 | 0.0326 | [5 empty] | 130 | [9 empty] | HE3-HO2-CC2 | [7 empty] | 207 | 80.5 |  |  |  | 77.06667 |  |  |  | DRI | 77.06667 |  |  | AMEDC | 1.5 | 4.5 | 110.7771 |  |  | No Disponible | No Disponible | 84 | 94
2025-03-19 | 2540784 | Calmado silicio | M695 | Ruben Angel Junior Soria Arellano | 210 | 188.19 | 1.159874 | 81 | 190.1833 | 280.95 | 186.65 | 270.3 |  | 1 | 8.3 | 15.1 | 837 |  |  | 149.7 | 1644 | 772 | Free | 112 | 0.06206 | 0.00354 | 0.00921 | 1e-05 | 1e-05 | 111 | 21.286 | 15.172 | 7.567 | 47.909 | 3.18 | 1.402979 |  |  | 3613 |  | 341.4148 | 1588 | [52 empty] | HO3 | Pedro Arturo Callejas Canseco | 26.12942 | 62.63367 | 62.7 | 1591.5 | 1570 | 2025-03-19 12:23 | 2025-03-19 13:01 | 38.31667 | [6 empty] | 129.8194 | 616 | 159.6 | [6 empty] | 40 | 149.5 | [6 empty] | 17.325 | [6 empty] | 0 | 65.6 |  | 2025-03-19 12:25 | 2025-03-19 12:27 | 62.8416 | 9.155267 | 9.155267 | ABRE, NORMAL | ABRE, NORMAL | 213 | 0.207 | 1.207 | 0.2301 | 0.0061 | 0.0025 | 0.0484 | 0.0041 | 0.0039 | 0.2131 | 0.0014 | 0.0035 | 0.0023 | 0.0371 | 0.0031 | 0.001 | 0.0038 | 0.006 | [11 empty] | 0 | [9 empty] | 0 | 0 | [35 empty] | 610.05 | 6369 | [8 empty] | 0.0481 | [11 empty] | Ca | 15.62888 |  | 2025-03-19 09:52 | 2025-03-19 11:14 |  |  | Daniel Soto Sanchez | [7 empty] | ABRE, NORMAL | ABRE, NORMAL | 20 | 65 |  | 0.034 | 2025-03-19 11:15 | 2025-03-19 11:21 | 6.2 | [8 empty] | 413 | 0.21 | 0.007 | 0.0027 | 0.0046 | 0.0066 | 1.1943 | 0.2338 | 0.0361 | 0.0037 | 0.21 | 0.0014 | 0.0033 | 0.0018 | 0.0356 | 0.0032 | 0.0025 | 0.0006 | 0.0355 | [5 empty] | 156 | [9 empty] | HE4-HO3-CC2 | [7 empty] | 230 | 46 |  |  |  | 90.1 |  |  |  | DRI | 90.1 |  |  | AMEDC | 0.916666 | 2.9 | 111.1563 |  |  | No Disponible | No Disponible | 4016 | 65
2025-03-19 | 2540785 | Calmado silicio | M695 | Ruben Angel Junior Soria Arellano | 210 | 210 | 1.212667 | 70 | 70.83333 | 149.95 | 67.48333 | 250 |  | 0.7 | 7.8 | 14.7 | 232 |  |  | 122.9 | 1661 | 703 | Free | 112 | 0.0768 | 0.0052 | 0.0096 | 0.0043 | 0.0013 | 111 | 30.558 | 20.521 | 11.039 | 27.231 | 4.678 | 1.489109 |  |  | 3692 |  | 351.6368 | 1587 | [52 empty] | HO3 | Pedro Arturo Callejas Canseco | 15.8434 | 51.13633 | 51.25 | 1574.1 | 1565.8 | 2025-03-19 14:38 | 2025-03-19 15:08 | 29.63333 |  |  | 243.6 |  |  | 258.3 | 95.0646 | 141 | [7 empty] | 80 | 322 | [6 empty] | 21.105 |  | 33 |  |  |  |  | 0 | 48.3 |  | 2025-03-19 14:38 | 2025-03-19 14:46 | 56.67204 | 8.85405 | 8.85405 | ABRE, NORMAL | ABRE, NORMAL | 213 | 0.21369 | 1.21686 | 0.20283 | 0.01022 | 0.00355 | 0.04375 | 0.00814 | 0.00403 | 0.18128 | 1e-05 | 0.0045 | 0.0038 | 0.03323 | 0.00267 | 0.00093 | 0.00384 | 0.0029 | [11 empty] | 0 | [9 empty] | 0 | 0 | [36 empty] | 6077 | [8 empty] | 0.04252 | [11 empty] | Ca | 1.912767 |  | 2025-03-19 12:32 | 2025-03-19 13:44 |  |  | Daniel Soto Sanchez | [7 empty] | ABRE, NORMAL | ABRE, NORMAL | 24 | 86 |  | 0.06 | 2025-03-19 13:45 | 2025-03-19 13:51 | 5.716666 | [6 empty] | 149.1 |  | 413 | 0.2145 | 0.0105 | 0.002 | 0.0051 | 0.0033 | 1.2013 | 0.2216 | 0.0356 | 0.0046 | 0.1898 | 0.0005 | 0.0046 | 0.0014 | 0.0367 | 0.0029 | 0.0024 | 0.0006 | 0.0337 | [5 empty] | 156 | [9 empty] | HE4-HO3-CC2 | [6 empty] | 1.933333 |  | 115 |  |  |  | 79.35 |  |  |  | DRI | 79.35 |  |  | AMEDC | 1.4 | 3.633333 | 106.9815 |  |  | No Disponible | No Disponible | 153 | 54
2025-03-21 | 2510897 | Calmado silicio | M695 | Cesar Nuñez Acevedo | 192.7649 | 204.4 |  | 87 | 1411.817 | 1518.933 | 1410.617 | 262.4 |  | 0 | 8.6 | 16.1 |  |  |  | 156.2 | 1622 | 929 |  | 112 | 0.04698 | 0.00424 | 0.0091 | 0.00204 | 1e-05 | [7 empty] | 1095.15 | 793 |  |  |  | 1226 | [52 empty] | HO2 | Manuel Alejandro Ramirez Solano | 37.89577 | 122.2417 | 122.7667 | 1561.4 | 1569.2 | 2025-03-22 02:21 | 2025-03-22 02:59 | 38.16666 |  |  | 1697.85 |  |  | 633.15 | 551.988 | 936 | 361.2 |  | 635 |  |  |  |  | 40 | 149.5 | [6 empty] | 20.2125 | 65.2628 | [5 empty] | 14000 | 87.97 |  | 2025-03-22 02:22 | 2025-03-22 02:24 | 43.17839 | 10.77193 | 10.77193 | ABRE, NORMAL | ABRE, NORMAL | 215 | 0.2103 | 1.20811 | 0.23528 | 0.00757 | 0.00228 | 0.04976 | 0.00853 | 0.00421 | 0.20486 | 1e-05 | 0.00482 | 0.0029 | 0.04184 | 0.00298 | 0.00064 | 0.00217 | 0.00449 | [11 empty] | 0 | [9 empty] | 0 | 0 | [36 empty] | 2929 | [8 empty] | 0.04799 | [11 empty] | Ca | 4.374833 |  | 2025-03-21 22:41 | 2025-03-22 00:08 |  |  | Jose Guadalupe Gomez Gomez | [9 empty] | 3 | 45 |  |  | 2025-03-22 00:09 | 2025-03-22 00:14 | 4.35 | [8 empty] | 413 | 0.218 | 0.0063 | 0.0012 | 0.0068 | 0.005 | 1.2052 | 0.2383 | 0.0395 | 0.0043 | 0.2175 | 0.0012 | 0.0036 | 0.0019 | 0.0357 | 0.0028 | 0.0015 | 0.0005 | 0.0383 | [5 empty] | 130 | [9 empty] | HE1-HO2-CC2 | [8 empty] | 253 |  |  |  | 95.36666 |  |  |  | DRI | 95.36666 |  |  | AMEDC | 1.016666 | 4.016666 | 112.6874 |  |  |  |  | 958 | 101
2025-03-21 | 2510899 | Calmado silicio | M695 | Cesar Nuñez Acevedo | 187.58 | 201.8 |  | 71 | 22.23333 | 102.05 | 19.95 | 169 | 60 | 0 | 6.6 | 12.3 |  |  |  | 128.3 | 1661 | 843 | Free | 112 | 0.05082 | 0.00376 | 0.00873 | 0.00189 | 1e-05 | [9 empty] | 3499 |  | 344.4814 | 1360 | [52 empty] | HO2 | Manuel Alejandro Ramirez Solano | 14.60258 | 43.842 | 47.11666 | 1618.7 | 1571.6 | 2025-03-22 05:30 | 2025-03-22 06:12 | 41.28333 |  |  | 338.1 |  |  | 72.45 | 80.7538 | 510 | 126 |  | 544 |  |  |  |  | 40 | 138 | [6 empty] | 17.787 | 25.146 | [5 empty] | 5100 | 35.42 |  | 2025-03-22 05:32 | 2025-03-22 05:31 | 48.47407 | 7.912667 | 7.912667 | TARDA EN ABRIR, NORMAL | TARDA EN ABRIR, NORMAL | 212 | 0.2152 | 1.2282 | 0.2309 | 0.0074 | 0.0031 | 0.0362 | 0.0071 | 0.0059 | 0.1904 | 0.0023 | 0.0037 | 0.0005 | 0.0391 | 0.0034 | 0.0008 | 0.0021 | 0.0049 | [11 empty] | 0 | [9 empty] | 0 | 0 | [36 empty] | 2471 | [8 empty] | 0.0357 | [11 empty] | Ca | 5.852716 |  | 2025-03-22 02:23 | 2025-03-22 03:34 |  |  | Jose Guadalupe Gomez Gomez | [7 empty] | ABRE, NORMAL | ABRE, NORMAL | 11 | 118 |  |  | 2025-03-22 03:36 | 2025-03-22 03:41 | 5.2 | [32 empty] | 130 | [9 empty] | HE1-HO2-CC2 | [7 empty] | 299 | 92 |  |  |  | 80.78333 | 100.7333 |  |  | DRI-Scrap | 80.78333 |  |  |  | 1.966666 | 4.583333 | 109.8376 |  |  | No Disponible | No Disponible | 1482 | 66
2025-03-21 | 2520714 | Calmado silicio | M695 | Christopher Ali Adame Piedra | 210 | 202.1 |  | 81 | 5.166664 | 94.35 |  | 241.8 |  | 0.7 | 8 | 17.3 | 106 |  |  | 120.8 | 1704 | 1177 |  | 112 | 0.07433 | 0.00484 | 0.00985 | 1e-05 | 1e-05 | [9 empty] | 3601 |  | 342.437 | 1647 | [13 empty] | 171 | 0.16624 | 1.03651 | 0.18553 | 0.0064 | 0.0084 | 0.0242 | 0.00047 | 1e-05 | [30 empty] | HO1 | Armando Barajas Rodriguez | 25.83942 | 76.95395 | 77.16666 | 1578.5 | 1570.6 | 2025-03-22 00:45 | 2025-03-22 01:28 | 42.7 |  |  | 151.2 |  |  | 97.65 | 69.5096 | 843 | 324.45 |  | 644 |  |  |  |  | 40 | 138 | [6 empty] | 18 | 110 | [5 empty] | 8800 | 30.12 |  | 2025-03-22 00:49 | 2025-03-22 00:53 | 23.48417 | 35.33388 | 76.95395 | TARDA EN ABRIR, DEFICIENTE | TARDA EN ABRIR, NORMAL | 212 | 0.2039 | 1.1647 | 0.2384 | 0.0059 | 0.0024 | 0.0367 | 0.0061 | 0.0046 | 0.2262 | 0.0014 | 0.003 | 0.0021 | 0.0345 | 0.0023 | 0.0007 | 0.0029 | 0.0022 | 211 | 62.143 | 11.57 | 5.18 | 1.05 | 0.448 | 17.219 | 5.371046 |  |  |  | 0 | [9 empty] | 0 | 0 | [34 empty] | 5 |  | 5042 | [8 empty] | 0.0363 | [14 empty] | 2025-03-21 21:06 | 2025-03-21 22:27 |  |  | Jose Guadalupe Gomez Gomez | [9 empty] | 11 | 117 |  |  | 2025-03-21 22:29 | 2025-03-21 22:33 | 4.25 | [8 empty] | 413 | 0.215 | 0.0064 | 0.0013 | 0.0058 | 0.0042 | 1.1445 | 0.2409 | 0.0379 | 0.0046 | 0.2338 | 0.0009 | 0.0028 | 0.0018 | 0.0306 | 0.0029 | 0.0019 | 0.0005 | 0.037 | [15 empty] | HE2-HO1-CC2 | [7 empty] | 322 | 92 |  |  |  | 88.33334 |  |  |  | DRI | 88.33334 |  |  | AMEDC | 1.633333 | 3.083333 | 83.89246 |  |  |  |  | 72 | 77
2025-03-21 | 2520715 | Calmado silicio | M695 | Alejandro Vargas Duarte | 200 | 203.3 | 1.365732 | 91 | 4.949997 | 103.2833 |  | 252 |  | 0.8 | 8 | 15.6 |  |  |  | 132.7 | 1677 | 991 | Free | 112 | 0.11328 | 0.00397 | 0.00779 | 0.001 | 1e-05 | 111 | 31.868 | 19.568 | 9.286 | 32.511 | 3.766 | 1.628577 |  |  | 3503 |  | 334.2594 | 1455 | [52 empty] | HO2 | Manuel Alejandro Ramirez Solano | 41.35272 | 91.53748 | 93.23333 | 1595.1 | 1574.1 | 2025-03-22 04:32 | 2025-03-22 05:26 | 53.55 |  |  | 279.3 |  |  | 128.1 | 93.0202 | 933 | 145.95 |  | 596 |  |  |  |  | 40 | 149.5 | [6 empty] | 17.787 | 100.584 | [5 empty] | 14600 | 40.49 |  | 2025-03-22 04:35 | 2025-03-22 04:35 | 26.53995 | 10.66267 | 10.66267 | ABRE, NORMAL | ABRE, NORMAL | 213 | 0.20612 | 1.19102 | 0.24142 | 0.00693 | 0.0022 | 0.04208 | 0.00652 | 0.00321 | 0.19771 | 1e-05 | 0.0033 | 0.00371 | 0.03753 | 0.00318 | 0.0003 | 0.00287 | 0.004 | 211 | 59.092 | 11.793 | 4.499 | 1.127 | 0.293 | 17.093 | 5.010769 |  |  |  | 0 | [9 empty] | 0 | 0 | [36 empty] | 3567 | [8 empty] | 0.0405 | [11 empty] | Ca | 10.06943 |  | 2025-03-21 22:39 | 2025-03-22 00:10 |  |  | Jose Guadalupe Gomez Gomez | [7 empty] | ABRE, NORMAL | ABRE, NORMAL | 23 | 86 |  | 0.075 | 2025-03-22 00:12 | 2025-03-22 00:17 | 4.4 | [8 empty] | 413 | 0.22 | 0.0054 | 0.0011 | 0.0069 | 0.0048 | 1.1938 | 0.245 | 0.0328 | 0.0042 | 0.2166 | 0.0014 | 0.0032 | 0.0024 | 0.0366 | 0.0028 | 0.0016 | 0.0005 | 0.0321 | [5 empty] | 130 | [9 empty] | HE2-HO1-HO2-CC2 | [7 empty] | 230 | 92 |  |  |  | 102.0167 |  |  |  | DRI | 102.0167 |  |  | AMEDC | 1.966666 | 6.616666 | 86.76579 |  |  | No Disponible | No Disponible | 525 | 423
2025-03-21 | 2520716 | Calmado silicio | M695 | Alejandro Vargas Duarte | 200 | 206.6 |  | 95 | 17.03333 | 123.0833 | 15.58333 | 198.7 | 60 | 0.8 | 7.9 | 15.1 |  |  |  | 136.8 | 1649 | 897 | Free | 112 | 0.06587 | 0.00349 | 0.00995 | 0.0049 | 1e-05 | [9 empty] | 3506 |  | 335.2816 | 1450 | [52 empty] | HO2 | Manuel Alejandro Ramirez Solano | 25.86612 | 67.86517 | 72.08334 | 1565.5 | 1567.3 | 2025-03-22 03:49 | 2025-03-22 04:42 | 53.33333 |  |  | 376.95 |  |  | 69.3 | 169.6852 | 567 | 112.35 |  | 642 |  |  |  |  | 40 | 149.5 | [6 empty] | 20.2125 | 35.2044 | [5 empty] | 8600 | 54.06 |  | 2025-03-22 03:51 | 2025-03-22 03:51 | 47.79477 | 8.151 | 8.151 | ABRE, NORMAL | ABRE, NORMAL | 213 | 0.2052 | 1.1835 | 0.2225 | 0.0058 | 0.0032 | 0.0539 | 0.01 | 0.0063 | 0.2046 | 0.0028 | 0.0031 | 0.0007 | 0.0352 | 0.0028 | 0.0007 | 0.003 | 0.0042 | [11 empty] | 0 | [9 empty] | 0 | 0 | [36 empty] | 3211 | [8 empty] | 0.0488 | [11 empty] | Ca | 5.676883 |  | 2025-03-22 00:39 | 2025-03-22 02:14 |  |  | Jose Guadalupe Gomez Gomez | [7 empty] | ABRE, NORMAL | ABRE, NORMAL | 9 | 64 |  |  | 2025-03-22 02:15 | 2025-03-22 02:19 | 3.95 | [8 empty] | 413 | 0.228 | 0.0059 | 0.0017 | 0.0103 | 0.005 | 1.1803 | 0.2317 | 0.0426 | 0.006 | 0.2198 | 0.0045 | 0.0031 | 0.0017 | 0.0398 | 0.0028 | 0.0018 | 0.0005 | 0.042 | [5 empty] | 130 | [9 empty] | HE2-HO2-CC2 | [6 empty] | 2.45 | 230 | 115 |  |  |  | 102.2167 | 117.8 |  |  | DRI-Scrap | 102.2167 |  |  | AMEDC | 1.65 | 3.266666 | 88.7663 |  |  | No Disponible | No Disponible | 83 | 86
2025-03-21 | 2520718 | Calmado silicio | M695 | Alejandro Vargas Duarte | 200 |  |  | 90 | 4.75 | 107.8167 | 5.266666 | 245.9 |  | 0.6 | 7.7 | 15.2 |  |  |  | 129.8 | 1660 | 711 | Free | 113 | 0.08038 | 0.0065 | 0.00925 | 0.00085 | 1e-05 | [9 empty] | 3509 |  | 334.2594 | 1453 | [52 empty] | HO1 | Anna Gladis Tinoco Rangel | 21.52768 | 73.61388 | 73.71667 | 1578.2 | 1572.7 | 2025-03-22 07:55 |  |  |  |  | 312.9 |  |  |  | 131.8638 | 712 | 121.8 |  | 600 |  |  |  |  | 40 | 138 | [6 empty] | 23 | 50 | 55 |  |  |  |  | 6900 | 35.86 |  | 2025-03-22 07:54 | 2025-03-22 07:57 | 29.22818 | 32.5795 | 73.61388 | ABRE, NORMAL | ABRE, NORMAL | 212 | 0.2144 | 1.2013 | 0.2332 | 0.0089 | 0.0021 | 0.0314 | 0.006 | 0.0048 | 0.2056 | 0.0005 | 0.0044 | 0.0006 | 0.0336 | 0.003 | 0.0007 | 0.0034 | 0.0042 | [11 empty] | 0 | [9 empty] | 0 | 0 | [34 empty] | 2 |  | 3366 | [8 empty] | 0.031 | [14 empty] | 2025-03-22 04:15 | 2025-03-22 05:45 |  |  | Jose Guadalupe Gomez Gomez | [7 empty] | ABRE, NORMAL | ABRE, NORMAL | 26 | 33 |  |  | 2025-03-22 05:47 | 2025-03-22 05:50 | 3.816666 | [32 empty] | 156 | [9 empty] | HE2-HO1 | [7 empty] | 230 | 92 |  |  |  | 96.53333 |  |  |  | DRI | 96.53333 |  |  |  | 1.45 | 2.716666 | 84.55784 |  | 1.783333 | No Disponible | No Disponible | 1323 | 93
2025-03-21 | 2530907 | Calmado silicio | M695 | Roberto Carlos Palominos Contreras | 200 | 216.28 | 1.111483 | 97 | 111.6333 | 221.95 | 110.35 | 308.9 |  | 1.2 | 8.5 | 17.5 |  |  |  | 163.8 | 1675 | 654 | Free | 112 | 0.1013 | 0.0051 | 0.0084 | 0.0032 | 0.0016 | 111 | 26.889 | 19.723 | 11.195 | 32.294 | 4.469 | 1.363332 |  |  | 3394 |  | 386.3916 | 1585 | [13 empty] | 171 | 0.1406 | 0.9239 | 0.1697 | 0.0093 | 0.0079 | 0.0735 | 0.0046 | 0.0025 | [30 empty] | HO1 | Armando Barajas Rodriguez | 21.49313 | 70.384 | 70.4 | 1597 | 1571.4 | 2025-03-22 06:29 | 2025-03-22 06:56 | 27.21667 | [5 empty] | 123.9 |  | 796 | 400.05 |  | 598 |  |  |  |  | 40 | 144.9 | [6 empty] | 19 | 55 |  |  |  |  | 322.07 | 6700 | 27.26 |  | 2025-03-22 06:28 | 2025-03-22 06:34 | 23.23824 | 16.79733 | 70.384 | TARDA EN ABRIR, NORMAL | TARDA EN ABRIR, DEFICIENTE | 212 | 0.2002 | 1.18887 | 0.21636 | 0.01053 | 0.00359 | 0.03686 | 0.0079 | 0.00357 | 0.19988 | 1e-05 | 0.00606 | 0.0035 | 0.0323 | 0.00293 | 0.00013 | 0.00306 | 1e-05 | 211 | 61.773 | 12.66 | 5.497 | 1.691 | 0.413 | 13.896 | 4.879384 |  |  |  | 0 | [9 empty] | 0 | 0 | [36 empty] | 5330 | [8 empty] | 0.03552 | [14 empty] | 2025-03-22 02:47 | 2025-03-22 04:53 |  |  | Jose Guadalupe Gomez Gomez | [7 empty] | ABRE, NORMAL | ABRE, DEFICIENTE | 3 | 46 |  | 0.075 | 2025-03-22 04:54 | 2025-03-22 05:00 | 6.45 | [32 empty] | 195 | [9 empty] | HE3-HO1-CC2 | [6 empty] | 11.46667 | 207 | 172.5 |  |  |  | 105.6833 |  |  |  | DRI | 105.6833 |  |  |  | 0.833333 | 2.233333 | 94.83209 |  |  | No Disponible | No Disponible | 150 | 57
2025-03-21 | 2540806 | Calmado silicio | M695 | Hector Rico Martinez | 210 | 205.8 | 1.26602 | 63 | 23.95 | 94.3 | 22 | 230.6 |  | 0.6 | 7.7 | 12.9 |  |  |  | 119 | 1624 | 635 |  | 112 | 0.10343 | 0.0054 | 0.00977 | 0.0003 | 1e-05 | 111 | 32.619 | 21.481 | 9.529 | 26.594 | 4.284 | 1.518505 | 800.1 | 987 |  |  | 366.9698 | 1292 | [52 empty] | HO3 | Juan Carlos Farias Martinez | 49.38278 | 140.4074 | 157.2167 | 1565 | 1568.2 | 2025-03-22 01:32 | 2025-03-22 02:12 | 40.23333 | 2.3 | 2.3 | 1449 |  |  | 523.95 | 159.4632 | 689 | 110.25 | [6 empty] | 40 | 161 | [6 empty] | 30.765 | 1.1 | 93.5 |  |  |  | 135.89 | 0 | 92.5 |  | 2025-03-22 01:34 | 2025-03-22 01:44 | 39.52784 | 11.1615 | 11.1615 | ABRE, NORMAL | ABRE, NORMAL | 216 | 0.2078 | 1.1711 | 0.2215 | 0.0087 | 0.0023 | 0.0413 | 0.0064 | 0.0042 | 0.1937 | 0.0012 | 0.0049 | 0.0027 | 0.0355 | 0.0023 | 0.0007 | 0.0034 | 0.0043 | [11 empty] | 0 | [9 empty] | 0 | 0 | [35 empty] | 592.2 | 5352 | [8 empty] | 0.0408 | [11 empty] | Ca | 13.8326 |  | 2025-03-21 21:38 | 2025-03-21 22:42 |  |  | Jose Guadalupe Gomez Gomez | [9 empty] | 24 | 95 |  | 0.097 | 2025-03-21 22:44 | 2025-03-21 22:49 | 4.9 | [8 empty] | 413 | 0.213 | 0.0097 | 0.0011 | 0.006 | 0.0055 | 1.1692 | 0.2304 | 0.0355 | 0.0042 | 0.2053 | 0.0007 | 0.0042 | 0.0021 | 0.0348 | 0.0031 | 0.0028 | 0.0005 | 0.0328 | [5 empty] | 260 | [9 empty] | HE4-HO3-HO3-CC2 | [6 empty] | 1.35 |  | 172.5 |  |  |  | 70.73334 |  |  |  | DRI | 70.73334 |  |  | AMEDC | 1.666666 | 2.833333 | 111.7813 | 1.366666 |  |  |  | 107 | 36
2025-03-21 | 2540807 | Calmado silicio | M695 | Josue Osvaldo Luna Montañez | 210 | 249.2 | 1.136919 | 78 | 105.2333 | 190.9833 | 100.4667 | 252.5 |  | 0.9 | 8.1 | 15 |  |  |  | 138 | 1694 | 841 | Free | 112 | 0.11152 | 0.00695 | 0.00972 | 0.00049 | 1e-05 | 111 | 26.887 | 19.189 | 9.813 | 32.333 | 4.46 | 1.401167 |  |  | 3498 |  | 337.326 | 1495 |  | 299 | [50 empty] | HO3 | Juan Carlos Farias Martinez | 21.04935 | 57.79877 | 57.8 | 1586.5 | 1570.4 | 2025-03-22 03:01 | 2025-03-22 03:44 | 43.41666 |  |  | 963.9 |  |  | 143.85 | 74.6206 | 349 | 279.3 |  | 64 |  |  |  |  | 40 | 149.5 | [6 empty] | 16.905 | 27.5 | 33 |  |  |  |  | 0 | 56.4 |  | 2025-03-22 03:00 | 2025-03-22 03:04 | 58.54796 | 9.475833 | 9.475833 | ABRE, NORMAL | ABRE, NORMAL | 213 | 0.2118 | 1.1696 | 0.2338 | 0.0082 | 0.0027 | 0.0411 | 0.006 | 0.0042 | 0.1817 | 0.0012 | 0.0041 | 0.002 | 0.0373 | 0.0024 | 0.0005 | 0.003 | 0.0033 | [11 empty] | 0 | [9 empty] | 0 | 0 | [35 empty] | 613.2 | 6464 | [8 empty] | 0.0408 | [11 empty] | Ca | 4.833217 |  | 2025-03-21 22:54 | 2025-03-22 01:54 |  |  | Jose Guadalupe Gomez Gomez | [9 empty] | 7 | 92 |  | 0.08 | 2025-03-22 01:55 | 2025-03-22 02:01 | 5.766666 | [8 empty] | 413 | 0.226 | 0.009 | 0.0018 | 0.0057 | 0.0055 | 1.1718 | 0.2365 | 0.0334 | 0.0044 | 0.1876 | 0.0006 | 0.0037 | 0.0013 | 0.0344 | 0.0027 | 0.0017 | 0.0005 | 0.0329 | [5 empty] | 130 | [9 empty] | HE4-HO3-CC2 | [6 empty] | 0.133333 |  | 92 |  |  |  | 89.18333 |  |  |  | DRI | 89.18333 |  |  | AMEDC | 1.15 | 5.416666 | 109.6207 |  |  | No Disponible | No Disponible | 50 | 71
2025-03-21 | 2540810 | Calmado silicio | M695 | Josue Osvaldo Luna Montañez | 210 | 194.359 | 1.159971 | 71 | 5.016663 | 85.98333 |  | 245 |  | 1.1 | 7 | 14 |  |  |  | 124.3 | 1631 | 574 | Free | 112 | 0.1509 | 0.0063 | 0.0078 | 0.0034 | 0.0013 | 111 | 29.077 | 20.606 | 9.573 | 28.866 | 4.461 | 1.411094 |  |  | 3463 |  | 334.2594 | 1485 |  | 276 | [50 empty] | HO3 | Juan Carlos Farias Martinez | 29.23412 | 62.631 | 63.65 | 1557 | 1566.7 | 2025-03-22 07:37 | 2025-03-22 07:49 | 12.58333 |  |  | 412.65 |  |  |  |  | 361 | 228.9 |  | 63 |  |  |  |  | 40 | 161 | [6 empty] | 20.685 |  | 33 |  |  |  |  | 0 | 53.5 |  | 2025-03-22 07:39 | 2025-03-22 07:39 | 51.25257 | 16.60705 | 16.60705 | ABRE, DEFICIENTE | ABRE, DEFICIENTE | 214 | 0.2153 | 1.15716 | 0.21656 | 0.00805 | 0.00296 | 0.03987 | 0.00721 | 0.00331 | 0.17406 | 1e-05 | 0.00317 | 0.00318 | 0.03194 | 0.00292 | 0.00072 | 0.00283 | 1e-05 | 211 | 60.4 | 10.494 | 6.864 | 0.989 | 0.455 | 16.827 | 5.75567 |  |  |  | 0 | [9 empty] | 0 | 0 | [35 empty] | 576.45 | 5047 | [8 empty] | 0.03853 | [11 empty] | Ca | 46.8101 |  | 2025-03-22 05:13 | 2025-03-22 06:26 |  |  | Jose Guadalupe Gomez Gomez | [7 empty] | ABRE, NORMAL | ABRE, NORMAL | 1 | 2 |  | 0.075 | 2025-03-22 06:27 | 2025-03-22 06:32 | 5.466666 | [32 empty] | 156 | [9 empty] | HE4-HO3-CC2 | [8 empty] | 23 |  |  |  | 79.18333 |  |  |  | DRI | 79.18333 |  |  |  | 0.983333 | 2.716666 | 108.7368 |  |  | No Disponible | No Disponible | 84 | 66
2025-03-22 | 2510908 | Calmado silicio | M695 | Edgar Antonio Perez Pelayo | 195.51 | 200 |  | 68 | 3.566666 | 80.16666 |  | 249.5 |  |  | 7.7 | 15.5 |  |  |  | 137.7 | 1641 | 892 | Free | 112 | 0.06799 | 0.00521 | 0.00699 | 8e-05 | 1e-05 | [9 empty] | 3604 |  | 363.9032 | 1661 |  | 207 | [11 empty] | 171 | 0.12465 | 1.02497 | 0.19158 | 0.00677 | 0.00611 | 0.05782 | 0.00073 | 1e-05 | [30 empty] | HO1 | German Ricardo Dominguez A. | 16.7592 | 43.4626 | 43.5 | 1574.5 | 1576.2 | 2025-03-22 20:23 | 2025-03-22 20:50 | 27.66667 |  |  | 467.25 |  |  | 74.55 | 69.5096 |  | 204.75 |  | 613 |  |  |  |  | 80 | 138 | [6 empty] | 18 |  | 22 |  |  |  |  | 5400 | 16.98 |  | 2025-03-22 20:22 | 2025-03-22 20:25 | 23.44084 | 15.25517 | 43.4626 | ABRE, NORMAL | ABRE, DEFICIENTE | 212 | 0.2073 | 1.2541 | 0.2538 | 0.0069 | 0.0027 | 0.0439 | 0.0052 | 0.0046 | 0.2158 | 0.0005 | 0.0031 | 0.0005 | 0.0328 | 0.0028 | 0.0009 | 0.0026 | 0.00449 | [11 empty] | 0 | [9 empty] | 0 | 0 | [36 empty] | 3124 | [8 empty] | 0.0437 | [14 empty] | 2025-03-22 18:10 | 2025-03-22 19:18 |  |  | Daniel Soto Sanchez | [7 empty] | ABRE, NORMAL | ABRE, NORMAL | 26 | 35 |  |  | 2025-03-22 19:19 | 2025-03-22 19:24 | 5.266666 | [8 empty] | 413 | 0.214 | 0.0074 | 0.0013 | 0.0056 | 0.005 | 1.2483 | 0.2644 | 0.0347 | 0.0038 | 0.228 | 0.0007 | 0.0029 | 0.0014 | 0.0341 | 0.0028 | 0.002 | 0.0006 | 0.034 | [5 empty] | 130 | [9 empty] | HE1-HO1-CC2 | [12 empty] | 76.99999 |  |  |  | DRI | 76.99999 |  |  | AMEDC | 1.233333 | 3.733333 | 116.5875 |  |  | Disponible | No Disponible | 978 | 74
2025-03-22 | 2510909 | Calmado silicio | M695 | Edgar Antonio Perez Pelayo | 197.6 | 189.6 |  | 71 | 28.33334 | 108.3333 | 25.66667 | 248 |  |  | 8.1 | 16.3 |  |  |  | 135.5 | 1698 | 1158 | Free | 112 | 0.08029 | 0.00437 | 0.00673 | 0.00029 | 1e-05 | [9 empty] | 3606 |  | 361.8588 | 1670 |  | 276 | [11 empty] | 171 | 0.13199 | 0.99316 | 0.16895 | 0.00636 | 0.00654 | 0.03705 | 0.00048 | 1e-05 | [30 empty] | HO2 | Manuel Alejandro Ramirez Solano | 31.62605 | 103.769 | 106.15 | 1583.1 | 1567.2 | 2025-03-22 23:13 | 2025-03-22 23:50 | 36.78333 |  |  | 290.85 |  |  | 113.4 |  | 985 | 278.25 |  | 604 |  |  |  |  | 40 | 149.5 | [6 empty] | 28.1358 | 168 | 82.5 |  |  |  |  | 11900 | 61.07 |  | 2025-03-22 23:15 | 2025-03-22 23:15 | 35.31112 | 5.9741 | 5.9741 | ABRE, NORMAL | ABRE, NORMAL | 214 | 0.21061 | 1.17426 | 0.24094 | 0.00701 | 0.00209 | 0.04419 | 0.00643 | 0.00306 | 0.19481 | 1e-05 | 0.00564 | 0.00367 | 0.0402 | 0.00273 | 0.00062 | 0.00287 | 0.0039 | [11 empty] | 0 | [9 empty] | 0 | 0 | [36 empty] | 3566 | [8 empty] | 0.04342 | [11 empty] | Ca | 98.2765 |  | 2025-03-22 19:46 | 2025-03-22 21:06 |  |  | Daniel Soto Sanchez | [7 empty] | ABRE, NORMAL | ABRE, NORMAL | 25 | 80 |  |  | 2025-03-22 21:07 | 2025-03-22 21:13 | 5.066666 | [8 empty] | 413 | 0.229 | 0.0087 | 0.0014 | 0.0047 | 0.0046 | 1.1757 | 0.2595 | 0.03 | 0.004 | 0.2051 | 0.0005 | 0.0033 | 0.0013 | 0.0339 | 0.0029 | 0.0018 | 0.0006 | 0.0295 | [5 empty] | 130 | [9 empty] | HE1-HO2-CC2 | [8 empty] | 161 |  |  |  | 80.75 |  |  |  | DRI | 80.75 |  |  | AMEDC | 1.566666 | 4.683333 | 106.3606 |  |  | Disponible | No Disponible | 1518 | 119
2025-03-22 | 2520719 | Calmado silicio | M695 | Roberto Chavez Tinoco | 210 | 213.21 |  | 84 | 27.76666 | 118.3 | 23.53333 | 236 |  | 0.5 | 8 | 14.9 |  |  |  | 122.4 | 1648 | 612 | Free | 112 | 0.13007 | 0.00773 | 0.00986 | 1e-05 | 1e-05 | [9 empty] | 3502 |  |  | 1663 | [52 empty] | HO1 | Anna Gladis Tinoco Rangel | 19.93697 | 66.39017 | 66.71667 | 1580.5 | 1564.1 | 2025-03-22 09:14 | 2025-03-22 09:28 | 14.1 |  |  | 476.7 |  |  | 325.5 | 195.2402 | 865 | 301.35 |  | 660 |  |  |  |  | 40 | 184 | [6 empty] | 22 | 40 | 121 |  |  |  |  | 6400 | 17.6 |  | 2025-03-22 09:16 | 2025-03-22 09:19 | 15.90597 | 30.61417 | 66.39017 | TARDA EN ABRIR, DEFICIENTE | TARDA EN ABRIR, NORMAL | 214 | 0.2174 | 1.18148 | 0.27023 | 0.00906 | 0.00347 | 0.04331 | 0.00811 | 0.0043 | 0.21498 | 1e-05 | 0.00482 | 0.00327 | 0.02715 | 0.0028 | 0.00012 | 0.00304 | 0.0031 | 211 | 61.824 | 20.89 | 5.385 | 1.011 | 1.329 | 7.715 | 2.959502 |  |  |  | 0 | [9 empty] | 0 | 0 | [36 empty] | 3132 | [8 empty] | 0.04071 | [14 empty] | 2025-03-22 06:17 | 2025-03-22 07:41 |  |  | Alan Gamaliel Perez Carrillo | [7 empty] | ABRE, DEFICIENTE | ABRE, DEFICIENTE | 24 | 97 |  |  | 2025-03-22 07:45 | 2025-03-22 07:48 | 3.516666 | [8 empty] | 413 | 0.226 | 0.0104 | 0.002 | 0.006 | 0.0034 | 1.1861 | 0.2943 | 0.0339 | 0.005 | 0.2241 | 0.0006 | 0.0042 | 0.0013 | 0.0353 | 0.0029 | 0.0021 | 0.0012 | 0.0328 | [5 empty] | 156 | [9 empty] | HE2-HO1-CC2 | [7 empty] | 230 | 230 |  |  |  | 92.14999 |  |  |  | DRI | 92.14999 |  |  | AMEDC | 4.3 | 4.633333 | 79.43552 |  |  | Disponible | No Disponible | 176 | 283
2025-03-22 | 2520724 | Calmado silicio | M695 | Christopher Ali Adame Piedra | 210 | 205 |  | 90 | 19.05 | 116.2333 | 15.06667 | 239.6 |  | 0.6 | 8.2 | 17.5 |  |  |  | 136.3 | 1672 | 772 | No Free | 112 | 0.06804 | 0.00378 | 0.00854 | 1e-05 | 1e-05 | [9 empty] | 3585 |  | 344.4814 | 1685 | [13 empty] | 171 | 0.15434 | 0.97184 | 0.16458 | 0.00619 | 0.00789 | 0.02756 | 0.00036 | 1e-05 | [30 empty] | HO2 | Jose Manuel Urieta Perez | 22.8175 | 52.89227 | 54.28333 | 1552.7 | 1562.2 | 2025-03-22 20:59 | 2025-03-22 21:33 | 33.23333 |  |  | 172.2 |  |  | 77.7 |  | 675 | 197.4 |  | 546 |  |  |  |  | 40 | 138 | [6 empty] | 19.8891 | 100 | 60.5 |  |  |  |  | 7700 | 43.63 |  | 2025-03-22 21:02 | 2025-03-22 21:02 | 49.49306 | 7.073884 | 7.073884 | NO ABRE | ABRE, NORMAL | 213 | 0.2189 | 1.2196 | 0.2452 | 0.0064 | 0.0025 | 0.0445 | 0.0042 | 0.0048 | 0.1986 | 0.0005 | 0.0035 | 0.0007 | 0.0381 | 0.0033 | 0.0006 | 0.0033 | 0.0032 | [11 empty] | 0 | [9 empty] | 0 | 0 | [36 empty] | 2979 | [8 empty] | 0.044 | [11 empty] | Ca | 45.96672 |  | 2025-03-22 17:47 | 2025-03-22 19:16 |  |  | Daniel Soto Sanchez | [7 empty] | NO ABRE | ABRE, NORMAL | 24 | 99 |  |  | 2025-03-22 19:26 | 2025-03-22 19:32 | 5.516666 | [8 empty] | 413 | 0.2253 | 0.0072 | 0.0012 | 0.005 | 0.0035 | 1.2269 | 0.264 | 0.0335 | 0.0042 | 0.2192 | 0.0005 | 0.0032 | 0.0015 | 0.0358 | 0.0028 | 0.002 | 0.0006 | 0.0328 | [5 empty] | 156 | [9 empty] | HE2-HO2-CC2 | [7 empty] | 230 | 115 |  |  |  | 100.0333 |  |  |  | DRI | 100.0333 |  |  | AMEDC | 9.95 | 4.516666 | 83.81785 | 9.683333 |  | No Disponible | No Disponible | 1460 | 337
2025-03-22 | 2530911 | Calmado silicio | M695 | Misael Medina Ramos | 210 | 212.1 | 1.219757 | 105 | 544.2833 | 657.7167 | 542.1334 | 310.4 |  | 0.6 | 7.8 | 18.8 |  |  |  | 176.9 | 1678 | 1030 | Free | 112 | 0.0498 | 0.0044 | 0.0056 | 0.003 | 0.0024 | 111 | 25.954 | 17.381 | 10.29 | 37.238 | 3.897 | 1.49324 | 252 |  | 3280 |  | 334.2594 | 1586 | [13 empty] | 171 | 0.1542 | 1.0515 | 0.1562 | 0.0076 | 0.0057 | 0.0463 | 0.004 | 0.002 | [30 empty] | HO1 | German Ricardo Dominguez A. | 30.2693 | 90.33338 | 90.36667 | 1551.4 | 1570 | 2025-03-22 22:23 | 2025-03-22 23:02 | 39.55 |  |  | 343.35 |  |  | 215.25 | 84.8426 | 112 | 210 |  | 608 |  |  |  |  | 40 | 138 | [6 empty] | 19 | 69 | 27.5 |  |  |  |  | 10400 | 26.46 |  | 2025-03-22 22:20 | 2025-03-22 22:24 | 17.5749 | 50.61317 | 90.33338 | ABRE, DEFICIENTE | ABRE, DEFICIENTE | 213 | 0.2182 | 1.2011 | 0.2656 | 0.0088 | 0.0018 | 0.037 | 0.0053 | 0.0046 | 0.2118 | 0.0006 | 0.0035 | 0.0018 | 0.0337 | 0.0022 | 0.0014 | 0.003 | 0.004 | [11 empty] | 0 | [9 empty] | 0 | 0 | [36 empty] | 4596 | [8 empty] | 0.0369 | [14 empty] | 2025-03-22 18:47 | 2025-03-22 20:32 |  |  | Daniel Soto Sanchez | [7 empty] | ABRE, NORMAL | ABRE, NORMAL | 11 | 121 |  | 0.06 | 2025-03-22 20:33 | 2025-03-22 20:38 | 5.5 | [6 empty] | 197.4 |  | 413 | 0.221 | 0.0088 | 0.0011 | 0.0068 | 0.0043 | 1.194 | 0.263 | 0.0311 | 0.0048 | 0.2103 | 0.0005 | 0.0033 | 0.0014 | 0.0321 | 0.0025 | 0.0018 | 0.0008 | 0.0307 | [5 empty] | 130 | [9 empty] | HE3-HO1-CC2 | [7 empty] | 230 |  |  |  |  | 113.75 |  |  |  | DRI | 113.75 |  |  | AMEDC | 0.733333 | 3.25 | 95.31451 |  |  | No Disponible | No Disponible | 590 | 75
2025-03-22 | 2530912 | Calmado silicio | M695 | Misael Medina Ramos | 210 | 191.5 | 1.280222 | 72 | 11.55 | 92.31667 | 10.81667 | 256.1 |  | 0.7 | 7.5 | 16.8 |  |  |  | 139.5 | 1672 | 719 | Free | 112 | 0.0433 | 0.004 | 0.0071 | 0.0026 | 0.0018 | 111 | 23.478 | 14.725 | 8.056 | 45.802 | 3.614 | 1.594431 | 261.45 |  | 3277 |  | 334.2594 | 1590 | [52 empty] | HO2 | Manuel Alejandro Ramirez Solano | 28.92532 | 70.68062 | 73.3 | 1553.3 | 1572.5 | 2025-03-23 00:43 | 2025-03-23 01:19 | 36.3 |  |  | 193.2 |  |  |  |  | 112 | 355.95 |  | 552 |  |  |  |  | 40 | 138 | [6 empty] | 17.787 | 108.966 | [5 empty] | 10300 | 41.6 |  | 2025-03-23 00:45 | 2025-03-23 00:45 | 35.31379 | 6.624434 | 6.624434 | TARDA EN ABRIR, DEFICIENTE | TARDA EN ABRIR, NORMAL | 213 | 0.2147 | 1.2047 | 0.2491 | 0.0078 | 0.0025 | 0.0489 | 0.0043 | 0.0049 | 0.1895 | 0.0005 | 0.005 | 0.0007 | 0.0409 | 0.0033 | 0.0006 | 0.0023 | 0.0027 | [11 empty] | 0 | [9 empty] | 0 | 0 | [36 empty] | 4403 | [8 empty] | 0.0483 | [11 empty] | Ca | 1.866267 |  | 2025-03-22 20:53 | 2025-03-22 22:04 |  |  | Daniel Soto Sanchez | [7 empty] | NO ABRE | NO ABRE | 1 | 5 |  | 0.062 | 2025-03-22 22:05 | 2025-03-22 22:10 | 5.233333 | [6 empty] | 215.25 |  | 413 | 0.225 | 0.0097 | 0.0014 | 0.0049 | 0.0038 | 1.1991 | 0.2617 | 0.0388 | 0.0045 | 0.1992 | 0.0005 | 0.0045 | 0.0015 | 0.0393 | 0.0034 | 0.0016 | 0.0006 | 0.0383 | [5 empty] | 130 | [9 empty] | HE3-HO2-CC2 | [7 empty] | 161 | 138 |  |  |  | 80.43333 |  |  |  | DRI | 80.43333 |  |  | AMEDC | 0.966666 | 3.2 | 112.7633 |  |  | No Disponible | No Disponible | 2302 | 71
2025-03-22 | 2540817 | Calmado silicio | M695 | Josue Osvaldo Luna Montañez | 210 | 200.1 | 1.690111 | 86 | 22.91666 | 116.2667 | 19.13333 | 218.4 | 30 | 1.1 | 8.3 | 14.9 |  |  |  | 143.7 | 1680 | 626 | Free | 112 | 0.0582 | 0.0029 | 0.0094 | 0.0188 | 0.0018 | 111 | 35.036 | 16.648 | 7.021 | 29.164 | 4.082 | 2.104517 |  |  | 3491 |  | 339.3704 | 1492 |  | 253 | [50 empty] | HO3 | Jose Mora Rodriguez | 16.88355 | 57.99622 | 58.11666 | 1609.5 | 1575.1 | 2025-03-22 21:38 | 2025-03-22 22:15 | 36.65 | 2.3 | 2.3 | 572.25 |  |  | 102.9 | 54.1766 | 759 | 401.1 | [6 empty] | 40 | 149.5 | [6 empty] | 18.06 |  | 66 |  |  |  |  | 0 | 65.6 |  | 2025-03-22 21:38 | 2025-03-22 21:39 | 67.86649 | 12.43405 | 12.43405 | ABRE, NORMAL | ABRE, NORMAL | 213 | 0.2121 | 1.1775 | 0.2536 | 0.0066 | 0.0029 | 0.0495 | 0.014 | 0.0061 | 0.1769 | 0.001 | 0.0034 | 0.0016 | 0.0316 | 0.0021 | 0.0017 | 0.0032 | 0.0038 | [11 empty] | 0 | [9 empty] | 0 | 0 | [35 empty] | 613.2 | 4161 | [8 empty] | 0.0492 | [11 empty] | Ca | 25.77017 |  | 2025-03-22 19:01 | 2025-03-22 20:29 |  |  | Daniel Soto Sanchez | [9 empty] | 7 | 96 |  | 0.102 | 2025-03-22 20:31 | 2025-03-22 20:36 | 5.7 | [8 empty] | 413 | 0.217 | 0.0068 | 0.0015 | 0.0135 | 0.0052 | 1.1848 | 0.258 | 0.0407 | 0.0059 | 0.1842 | 0.0008 | 0.0035 | 0.0014 | 0.0396 | 0.0029 | 0.002 | 0.0011 | 0.0398 | [15 empty] | HE4-HO3-CC2 | [8 empty] | 80.5 |  |  |  | 95.51666 | 114.65 |  |  | DRI-Scrap | 95.51666 |  |  | AMEDC | 1.616666 | 3.816666 | 109.1667 |  |  | No Disponible | No Disponible | 97 | 85
2025-03-22 | 2540818 | Calmado silicio | M695 | Josue Osvaldo Luna Montañez | 210 | 197.7 | 1.515532 | 80 | 39.18333 | 128.7167 | 34.78333 | 259.2 |  | 1.6 | 7.7 | 16.2 |  |  |  | 141.4 | 1686 | 1160 | Free | 112 | 0.0449 | 0.0037 | 0.0071 | 0.0044 | 0.0014 | 111 | 26.102 | 13.863 | 7.926 | 44.028 | 3.36 | 1.882854 |  |  | 3506 |  | 341.4148 | 1494 |  | 322 | [50 empty] | HO3 | Juan Carlos Farias Martinez | 27.52602 | 76.6839 | 76.71667 | 1570.5 | 1569 | 2025-03-23 00:07 | 2025-03-23 00:34 | 26.63333 |  |  | 530.25 |  |  | 60.9 | 64.3986 | 779 | 261.45 |  | 305 |  |  |  |  | 40 | 161 | [6 empty] | 16.38 | 33 | 27.5 |  |  |  |  | 0 | 68.3 |  | 2025-03-23 00:09 | 2025-03-23 00:13 | 53.44016 | 13.946 | 13.946 | ABRE, NORMAL | ABRE, NORMAL | 213 | 0.2078 | 1.1951 | 0.2346 | 0.0063 | 0.0023 | 0.0391 | 0.0063 | 0.005 | 0.1987 | 0.0005 | 0.0031 | 0.0014 | 0.0323 | 0.0026 | 0.0016 | 0.0035 | 0.0042 | [11 empty] | 0 | [9 empty] | 0 | 0 | [35 empty] | 351.75 | 6004 | [8 empty] | 0.0387 | [11 empty] | Ca | 20.33317 |  | 2025-03-22 20:43 | 2025-03-22 22:38 |  |  | Daniel Soto Sanchez | [9 empty] | 23 | 90 |  | 0.063 | 2025-03-22 22:39 | 2025-03-22 22:44 | 4.85 | [8 empty] | 413 | 0.221 | 0.0075 | 0.0012 | 0.0054 | 0.0046 | 1.1749 | 0.2442 | 0.0347 | 0.0043 | 0.2011 | 0.0005 | 0.0032 | 0.0012 | 0.0323 | 0.0027 | 0.0022 | 0.0011 | 0.0345 | [5 empty] | 130 | [9 empty] | HE4-HO3-CC2 | [6 empty] | 0.483333 |  | 115 |  |  |  | 90.26666 |  |  |  | DRI | 90.26666 |  |  | AMEDC | 1.216666 | 5.416666 | 106.4112 |  |  | No Disponible | No Disponible | 3547 | 87
2025-03-24 | 2510924 | Calmado silicio | M695 | Jose Luis Sevilla Padilla | 193.1 | 215 |  | 65 | 4.900002 | 78.8 | 1.016666 | 254.7 |  |  | 7.8 | 15.7 |  |  |  | 135.1 | 1661 | 977 | Free | 112 | 0.41413 | 0.007 | 0.0073 | 1e-05 | 1e-05 | [9 empty] | 3391 |  | 341.4148 | 1658 |  | 276 | [11 empty] | 171 | 0.13555 | 0.84766 | 0.1325 | 0.00722 | 0.007 | 0.02952 | 1e-05 | 1e-05 | [30 empty] | HO1 | Jose Manuel Urieta Perez | 18.84347 | 64.1656 | 64.28333 | 1567.6 | 1564.4 | 2025-03-24 18:05 | 2025-03-24 18:34 | 28.98333 |  |  | 526.05 |  |  | 186.9 |  | 816 | 148.05 |  | 567 |  |  |  |  | 40 | 138 | [6 empty] | 22 | 120 | [5 empty] | 6800 | 17.44 |  | 2025-03-24 18:07 | 2025-03-24 18:09 | 16.3078 | 22.86617 | 64.1656 | ABRE, DEFICIENTE | ABRE, DEFICIENTE | 214 | 0.2117 | 1.1988 | 0.231 | 0.0081 | 0.0027 | 0.0451 | 0.0071 | 0.0048 | 0.1965 | 0.0008 | 0.0037 | 0.0007 | 0.0412 | 0.003 | 0.0007 | 0.0032 | 0.0037 | [11 empty] | 0 | [9 empty] | 0 | 0 | [36 empty] | 3840 | [8 empty] | 0.045 | [14 empty] | 2025-03-24 15:28 | 2025-03-24 16:33 |  |  | Daniel Soto Sanchez | [9 empty] | 24 | 108 |  |  | 2025-03-24 16:34 | 2025-03-24 16:39 | 4.283333 | [8 empty] | 413 | 0.22 | 0.0087 | 0.0016 | 0.007 | 0.0041 | 1.2052 | 0.247 | 0.0353 | 0.0046 | 0.2099 | 0.001 | 0.0035 | 0.0013 | 0.0395 | 0.0029 | 0.0021 | 0.0006 | 0.0336 | [5 empty] | 156 | [9 empty] | HE1-HO1-CC2 | [8 empty] | 69 |  |  |  | 73.25 |  |  |  | DRI | 73.25 |  |  | AMEDC | 1.283333 | 3.966666 | 123.0215 |  | 1.016666 | No Disponible | No Disponible | 2483 | 199
2025-03-24 | 2510925 | Calmado silicio | M695 | Jose Luis Sevilla Padilla | 189.3 | 193 |  | 78 | 46.33334 | 132.6 | 43.48333 | 198.6 | 60 |  | 7.8 | 15.2 |  |  |  | 141.4 | 1658 | 1010 | Free | 112 | 0.08542 | 0.00357 | 0.00742 | 0.00386 | 1e-05 | [9 empty] | 3391 |  | 349.5924 | 1663 |  | 299 | [11 empty] | 171 | 0.13477 | 0.943 | 0.16287 | 0.00616 | 0.00716 | 0.0373 | 0.0014 | 1e-05 | [30 empty] | HO2 | Pedro Arturo Callejas Canseco | 21.64942 | 57.82627 | 59.61666 | 1584.4 | 1574.9 | 2025-03-24 20:22 | 2025-03-24 21:00 | 38.05 |  |  | 412.65 |  |  | 95.55 | 136.9748 | 755 | 354.9 |  | 569 |  |  |  |  | 40 | 138 | [6 empty] | 17.787 | [6 empty] | 7700 | 58.18 |  | 2025-03-24 20:21 | 2025-03-24 20:22 | 60.36703 | 6.38955 | 6.38955 | ABRE, NORMAL | ABRE, NORMAL | 213 | 0.2224 | 1.2361 | 0.2433 | 0.0068 | 0.0022 | 0.052 | 0.0095 | 0.0064 | 0.1867 | 0.0017 | 0.0034 | 0.0005 | 0.0372 | 0.0032 | 0.0009 | 0.0029 | 0.0043 | [11 empty] | 0 | [9 empty] | 0 | 0 | [36 empty] | 3367 | [8 empty] | 0.0517 | [11 empty] | Ca | 8.407217 |  | 2025-03-24 17:27 | 2025-03-24 18:45 |  |  | Daniel Soto Sanchez | [9 empty] | 21 | 3 |  |  | 2025-03-24 18:47 | 2025-03-24 18:50 | 3.5 | [8 empty] | 413 | 0.233 | 0.0078 | 0.0013 | 0.0095 | 0.0047 | 1.2339 | 0.2547 | 0.0412 | 0.0058 | 0.2071 | 0.002 | 0.0033 | 0.0015 | 0.03929 | 0.0033 | 0.0019 | 0.0007 | 0.0408 | [5 empty] | 156 | [9 empty] | HE1-HO2-CC2 | [8 empty] | 115 |  |  |  | 87.51666 | 105.7167 |  |  | DRI-Scrap | 87.51666 |  |  | AMEDC | 1.433333 | 6.016666 | 118.6138 |  |  | No Disponible | No Disponible | 170 | 50
2025-03-24 | 2510928 | Calmado silicio | M695 | Edgar Antonio Perez Pelayo | 180.49 | 179.6 |  | 72 | 16 | 100.4167 | 14.11667 | 238.7 |  |  | 8.6 | 17.1 |  |  |  | 134.4 | 1660 | 698 | Free | 112 | 0.12024 | 0.00417 | 0.00684 | 1e-05 | 1e-05 | [9 empty] | 3591 |  | 369.0142 | 1631 |  | 207 | [11 empty] | 171 | 0.12573 | 1.02019 | 0.20369 | 0.00594 | 0.00586 | 0.06527 | 1e-05 | 1e-05 | [30 empty] | HO1 | Armando Barajas Rodriguez | 35.11013 | 158.3909 | 158.4 | 1582.8 | 1571.3 | 2025-03-25 02:45 | 2025-03-25 03:10 | 25.3 | [6 empty] | 77.6872 | 717 | 295.05 |  | 644 |  |  |  |  | 40 | 172.5 | [6 empty] | 18 | 110 | [5 empty] | 12000 | 45.36 |  | 2025-03-25 02:44 | 2025-03-25 02:49 | 17.1828 | 83.3341 | 158.3909 | TARDA EN ABRIR, NORMAL | TARDA EN ABRIR, DEFICIENTE | 215 | 0.21217 | 1.19834 | 0.25991 | 0.00686 | 0.00194 | 0.05783 | 0.00322 | 0.0033 | 0.22704 | 1e-05 | 0.00539 | 0.00236 | 0.03466 | 0.00283 | 1e-05 | 0.00225 | 1e-05 | 211 | 64.24 | 9.103 | 4.404 | 1.329 | 0.277 | 16.397 | 7.057014 |  |  |  | 0 | [9 empty] | 0 | 0 | [36 empty] | 3165 | [8 empty] | 0.05508 | [14 empty] | 2025-03-24 22:15 | 2025-03-24 23:28 |  |  | Daniel Soto Sanchez | [7 empty] | ABRE, NORMAL | ABRE, NORMAL | 25 | 90 |  |  | 2025-03-24 23:29 | 2025-03-24 23:35 | 5.8 | [32 empty] | 195 | [9 empty] | HE1-HO1-CC1 | [8 empty] | 115 |  |  |  | 82.41667 |  |  |  | DRI | 82.41667 |  |  |  | 1.833333 | 4.616666 | 107.6562 |  |  | Disponible | No Disponible | 2802 | 67
2025-03-24 | 2510929 | Calmado silicio | M695 | Edgar Antonio Perez Pelayo | 204.44 | 216 | 1.30038 | 69 | 49.31667 | 128.75 | 47.21667 | 241.4 |  |  | 7.9 | 15.8 |  |  |  | 137.1 | 1679 | 905 | Free | 112 | 0.06592 | 0.004 | 0.00659 | 1e-05 | 1e-05 | 111 | 33.516 | 21.379 | 10.745 | 26.462 | 4.395 | 1.567707 |  |  | 3599 |  | 366.9698 | 1633 |  | 253 | [11 empty] | 171 | 0.12878 | 0.90749 | 0.17432 | 0.00561 | 0.0064 | 0.04441 | 1e-05 | 1e-05 | [30 empty] | HO2 | German Ricardo Dominguez A. | 30.66968 | 121.0374 | 121.2667 | 1579.7 | 1565.4 | 2025-03-25 05:11 | 2025-03-25 05:49 | 37.6 |  |  | 333.9 |  |  |  | 85.8648 | 349 | 208.95 |  | 621 |  |  |  |  | 40 | 138 | [6 empty] | 17.787 | 41.91 | 27.5 |  |  |  |  | 11700 | 94.15 |  | 2025-03-25 05:16 | 2025-03-25 05:17 | 46.67153 | 7.336333 | 7.336333 | ABRE, DEFICIENTE | ABRE, DEFICIENTE | 213 | 0.2118 | 1.1645 | 0.2316 | 0.0061 | 0.0024 | 0.0447 | 0.004 | 0.004 | 0.1903 | 0.0005 | 0.0036 | 0.0009 | 0.0388 | 0.0031 | 0.0008 | 0.0028 | 0.004 | [11 empty] | 0 | [9 empty] | 0 | 0 | [36 empty] | 3434 | [8 empty] | 0.0441 | [11 empty] | Ca | 49.3236 |  | 2025-03-25 00:28 | 2025-03-25 01:37 |  |  | Daniel Soto Sanchez | [7 empty] | ABRE, NORMAL | ABRE, NORMAL | 3 | 57 |  | 0.086 | 2025-03-25 01:38 | 2025-03-25 01:44 | 6.3 | [8 empty] | 413 | 0.222 | 0.0062 | 0.001 | 0.0043 | 0.0044 | 1.1633 | 0.2421 | 0.0349 | 0.0035 | 0.2093 | 0.0005 | 0.0033 | 0.0014 | 0.0374 | 0.0031 | 0.0018 | 0.0007 | 0.0337 | [5 empty] | 130 | [9 empty] | HE1-HO2-CC1 | [12 empty] | 78.98334 |  |  |  | DRI | 78.98334 |  |  | AMEDC | 1.616666 | 3.683333 | 115.7676 |  |  | Disponible | No Disponible | 56 | 28
2025-03-24 | 2510930 | Calmado silicio | M695 | Edgar Antonio Perez Pelayo | 210.69 | 213 | 1.245261 | 45 | 7.333332 | 62.41666 |  | 169.1 |  |  | 4.6 | 9.6 |  |  |  | 93.7 | 1705 | 1212 | Free | 112 | 0.06414 | 0.00486 | 0.00963 | 1e-05 | 1e-05 | 111 | 31.464 | 20.943 | 10.689 | 28.728 | 4.324 | 1.502364 |  |  | 3514 |  | 329 | 1451 |  | 161 | [11 empty] | 171 | 0.10331 | 0.789 | 0.10159 | 0.007 | 0.00979 | 0.02551 | 1e-05 | 1e-05 | [30 empty] | HO1 | Armando Barajas Rodriguez | 32.62023 | 136.5192 | 136.55 | 1538.8 | 1567.6 | 2025-03-25 06:35 | 2025-03-25 07:12 | 37 |  |  | 563.85 |  |  | 204.75 | 171.7296 | 758 | 108.15 |  | 662 |  |  |  |  | 40 | 138 | [13 empty] | 12400 | 56.41 |  | 2025-03-25 06:24 | 2025-03-25 06:39 | 24.79212 | 61.91443 | 136.5192 | TARDA EN ABRIR, DEFICIENTE | TARDA EN ABRIR, NORMAL | 214 | 0.2076 | 1.1986 | 0.2608 | 0.0071 | 0.0024 | 0.0332 | 0.005 | 0.0047 | 0.2001 | 0.0005 | 0.0037 | 0.001 | 0.0364 | 0.0025 | 0.0009 | 0.0033 | 0.004 | 211 | 51.245 | 14.587 | 14.966 | 1.282 | 0.891 | 14.769 | 3.51306 |  |  |  | 0 | [9 empty] | 0 | 0 | [36 empty] | 2600 | [8 empty] | 0.033 | [14 empty] | 2025-03-25 01:50 | 2025-03-25 02:35 |  |  | Daniel Soto Sanchez | [7 empty] | ABRE, NORMAL | ABRE, NORMAL | 21 | 5 |  | 0.063 | 2025-03-25 02:41 | 2025-03-25 02:47 | 6.783333 | [8 empty] | 413 | 0.218 | 0.0081 | 0.001 | 0.0053 | 0.0044 | 1.1959 | 0.2677 | 0.0351 | 0.0042 | 0.2131 | 0.0005 | 0.0035 | 0.0015 | 0.0359 | 0.0025 | 0.0022 | 0.0005 | 0.0345 | [15 empty] | HE1-HO1-CC1 | [8 empty] | 184 |  |  |  | 59.63333 |  |  |  | DRI | 59.63333 |  |  | AMEDC | 5.333333 | 7.85 | 116.9086 |  |  | Disponible | No Disponible | 2538 | 180
2025-03-24 | 2510931 | Calmado silicio | M695 | Edgar Antonio Perez Pelayo | 199 | 205 | 1.153858 | 89 | 77.51666 | 181.15 | 76.64999 | 300.3 |  |  | 8.1 | 16.7 |  |  |  | 166.5 | 1702 | 1355 | Free | 112 | 0.07356 | 0.00759 | 0.00802 | 1e-05 | 1e-05 | 111 | 31.123 | 22.592 | 13.521 | 23.094 | 4.381 | 1.377612 |  |  | 3604 |  | 349.5924 | 1643 |  | 276 | [11 empty] | 171 | 0.12288 | 0.94047 | 0.16661 | 0.00789 | 0.00856 | 0.05777 | 1e-05 | 1e-05 | [30 empty] | HO1 | Jose Manuel Urieta Perez | 23.87447 | 55.36272 | 55.4 | 1552.9 | 1564.2 | 2025-03-25 09:50 | 2025-03-25 10:14 | 24.48333 |  |  | 269.85 |  |  | 78.75 |  | 766 | 204.75 |  | 525 |  |  |  |  | 40 | 138 | [6 empty] | 22 | 35 | [5 empty] | 8700 | 13.45 |  | 2025-03-25 09:51 | 2025-03-25 09:53 | 14.5766 | 8.330999 | 55.36272 | TARDA EN ABRIR, DEFICIENTE | NO ABRE | 213 | 0.21735 | 1.17924 | 0.22007 | 0.00879 | 0.00384 | 0.0451 | 0.00497 | 0.00363 | 0.19029 | 1e-05 | 0.00563 | 0.00222 | 0.03404 | 0.00275 | 1e-05 | 0.0031 | 0.0038 | [11 empty] | 0 | [9 empty] | 0 | 0 | [36 empty] | 4401 | [8 empty] | 0.04316 | [14 empty] | 2025-03-25 03:41 | 2025-03-25 05:41 |  |  | Daniel Soto Sanchez | [7 empty] | ABRE, NORMAL | ABRE, NORMAL | 26 | 42 |  | 0.076 | 2025-03-25 05:42 | 2025-03-25 05:46 | 4.05 | [8 empty] | 413 | 0.23 | 0.0084 | 0.0019 | 0.0047 | 0.0042 | 1.176 | 0.2413 | 0.0347 | 0.0046 | 0.2114 | 0.0005 | 0.004 | 0.0009 | 0.0315 | 0.003 | 0.0021 | 0.001 | 0.0339 | [5 empty] | 156 | [9 empty] | HE1-HO1-CC2 | [8 empty] | 161 |  |  |  | 99.58334 |  |  |  | DRI | 99.58334 |  |  | AMEDC | 1.183333 | 6.533333 | 115.1181 |  |  | Disponible | No Disponible | 45 | 57
2025-03-24 | 2520745 | Calmado silicio | M695 | Christopher Ali Adame Piedra | 200 | 191 |  | 90 | 4.033333 | 106.9167 |  | 258.1 |  | 1.2 | 8.4 | 17.8 |  |  |  | 137.4 | 1649 | 723 | No Free | 112 | 0.06533 | 0.00417 | 0.00947 | 1e-05 | 1e-05 | [9 empty] | 3594 |  | 342.437 | 1653 | [52 empty] | HO2 | Pedro Arturo Callejas Canseco | 18.89403 | 70.63081 | 71.28333 | 1590.1 | 1570.3 | 2025-03-24 17:26 | 2025-03-24 17:50 | 23.78333 |  |  | 453.6 |  |  | 40.95 | 202.3956 | 816 | 358.05 |  | 571 |  |  |  |  | 40 | 149.5 | [6 empty] | 17.787 | [6 empty] | 7200 | 63.37 |  | 2025-03-24 17:21 | 2025-03-24 17:27 | 53.83203 | 11.16803 | 11.16803 | TARDA EN ABRIR, DEFICIENTE | TARDA EN ABRIR, NORMAL | 213 | 0.2136 | 1.2594 | 0.2511 | 0.0064 | 0.0024 | 0.0585 | 0.0042 | 0.0041 | 0.1882 | 0.0005 | 0.0035 | 0.0007 | 0.038 | 0.0024 | 0.0007 | 0.0027 | 0.0024 | [11 empty] | 0 | [9 empty] | 0 | 0 | [36 empty] | 3790 | [8 empty] | 0.058 | [11 empty] | Ca | 5.258433 |  | 2025-03-24 14:17 | 2025-03-24 15:47 |  |  | Daniel Soto Sanchez | [7 empty] | NO ABRE | NO ABRE | 4 | 66 |  |  | 2025-03-24 15:48 | 2025-03-24 15:55 | 6.783333 | [8 empty] | 413 | 0.222 | 0.0067 | 0.0012 | 0.0046 | 0.0053 | 1.2262 | 0.2625 | 0.041 | 0.0039 | 0.208 | 0.0005 | 0.0036 | 0.0014 | 0.0398 | 0.0029 | 0.0015 | 0.0007 | 0.0391 | [5 empty] | 156 | [9 empty] | HE2-HO2-CC2 | [7 empty] | 253 | 115 |  |  |  | 101.1333 |  |  |  | DRI | 101.1333 |  |  | AMEDC | 1.416666 | 4.35 | 83.59259 |  |  | No Disponible | No Disponible | 1618 | 163
2025-03-24 | 2520746 | Calmado silicio | M695 | Christopher Ali Adame Piedra | 200 | 193 | 1.449312 | 92 | 31.86667 | 135.0167 | 29.45 | 269 |  | 0.7 | 8.4 | 18.9 |  |  |  | 143.2 | 1660 | 813 | No Free | 112 | 0.0474 | 0.0023 | 0.0095 | 0.0032 | 0.0009 | 111 | 35.169 | 20.301 | 10.437 | 25.24 | 3.965 | 1.732378 |  |  | 3595 |  | 340.3926 | 1658 | [13 empty] | 171 | 0.1636 | 0.9846 | 0.1962 | 0.0054 | 0.0073 | 0.029 | 0.0036 | 0.0021 | [30 empty] | HO1 | Jose Manuel Urieta Perez | 22.08768 | 65.93327 | 66.36667 | 1588.3 | 1568.8 | 2025-03-24 19:24 | 2025-03-24 20:12 | 47.61666 |  |  | 305.55 |  |  | 48.3 |  | 717 |  |  | 533 |  |  |  |  | 40 | 138 | [6 empty] | 18 | 122 | [5 empty] | 7500 | 15.13 |  | 2025-03-24 19:28 | 2025-03-24 19:30 | 13.76847 | 26.48743 | 65.93327 | ABRE, DEFICIENTE | ABRE, DEFICIENTE | 213 | 0.2108 | 1.1994 | 0.229 | 0.0066 | 0.0025 | 0.0398 | 0.0039 | 0.0033 | 0.1945 | 0.0007 | 0.0031 | 0.0016 | 0.0332 | 0.002 | 0.0013 | 0.003 | 0.0041 | [11 empty] | 0 | [9 empty] | 0 | 0 | [36 empty] | 3666 | [8 empty] | 0.0397 | [14 empty] | 2025-03-24 16:29 | 2025-03-24 18:01 |  |  | Daniel Soto Sanchez | [7 empty] | NO ABRE | ABRE, NORMAL | 23 | 92 |  | 0.076 | 2025-03-24 18:03 | 2025-03-24 18:11 | 8.35 | [8 empty] | 413 | 0.221 | 0.0073 | 0.0014 | 0.0038 | 0.0044 | 1.1953 | 0.2342 | 0.0296 | 0.0036 | 0.1908 | 0.0005 | 0.0033 | 0.0013 | 0.039 | 0.0029 | 0.0019 | 0.0007 | 0.0292 | [5 empty] | 156 | [9 empty] | HE2-HO1-CC2 | [8 empty] | 57.5 |  |  |  | 104.4167 |  |  |  | DRI | 104.4167 |  |  | AMEDC | 2.316666 | 4.066666 | 88.43102 |  |  | No Disponible | No Disponible | 1286 | 136
2025-03-24 | 2520749 | Calmado silicio | M695 | Alejandro Vargas Duarte | 200 | 207 |  | 92 | 51.25 | 151.8333 | 48.58334 | 259.4 |  | 0.5 | 7.5 | 16.3 |  |  |  | 139 | 1691 | 1192 | Free | 112 | 0.12657 | 0.0042 | 0.00885 | 1e-05 | 1e-05 | [9 empty] | 3499 |  | 329.1484 | 1451 | [13 empty] | 171 | 0.1515 | 1.0609 | 0.20265 | 0.00732 | 0.00744 | 0.04623 | 1e-05 | 1e-05 | [30 empty] | HO2 | German Ricardo Dominguez A. | 20.37492 | 58.98477 | 59.35 | 1578.9 | 1566.3 | 2025-03-25 03:11 | 2025-03-25 03:44 | 32.88333 |  |  | 318.15 |  |  |  | 74.6206 | 313 | 172.2 |  | 617 |  |  |  |  | 40 | 138 | [6 empty] | 24.255 |  | 27.5 |  |  |  |  | 7600 | 50.81 |  | 2025-03-25 03:13 | 2025-03-25 03:15 | 51.68453 | 7.397833 | 7.397833 | TARDA EN ABRIR, NORMAL | ABRE, DEFICIENTE | 214 | 0.2098 | 1.2059 | 0.2257 | 0.007 | 0.003 | 0.0416 | 0.0039 | 0.004 | 0.2035 | 0.0005 | 0.0037 | 0.0011 | 0.0399 | 0.0029 | 0.0007 | 0.0031 | 0.004 | [11 empty] | 0 | [9 empty] | 0 | 0 | [36 empty] | 4102 | [8 empty] | 0.0414 | [11 empty] | Ca | 19.89177 |  | 2025-03-24 22:31 | 2025-03-25 00:30 |  |  | Daniel Soto Sanchez | [7 empty] | ABRE, NORMAL | ABRE, NORMAL | 26 | 41 |  |  | 2025-03-25 00:32 | 2025-03-25 00:36 | 3.716666 | [8 empty] | 413 | 0.221 | 0.0077 | 0.0016 | 0.0042 | 0.0049 | 1.1904 | 0.2492 | 0.0359 | 0.0039 | 0.2205 | 0.0006 | 0.0035 | 0.0013 | 0.034 | 0.003 | 0.0023 | 0.0009 | 0.035 | [5 empty] | 130 | [9 empty] | HE2-HO2-CC1 | [7 empty] | 253 |  |  |  |  | 101.05 |  |  |  | DRI | 101.05 |  |  | AMEDC | 2.433333 | 5.333333 | 82.45007 |  |  | No Disponible | No Disponible | 421 | 92
2025-03-24 | 2520750 | Calmado silicio | M695 | Alejandro Vargas Duarte | 200 | 211.1 | 1.270174 | 91 | 10.76666 | 110.8333 | 16.2 | 258.2 |  | 0.6 | 7.6 | 15.5 |  |  |  | 137.2 | 1677 | 764 | Free | 112 | 0.10027 | 0.00397 | 0.00732 | 1e-05 | 1e-05 | 111 | 32.425 | 21.41 | 10.579 | 27.642 | 4.118 | 1.514479 |  |  | 3512 |  | 339.3704 | 1446 | [13 empty] | 171 | 0.14554 | 0.99251 | 0.19273 | 0.00762 | 0.00722 | 0.03456 | 1e-05 | 1e-05 | [30 empty] | HO1 | Armando Barajas Rodriguez | 21.21373 | 76.87077 | 77.36667 | 1588.1 | 1568.5 | 2025-03-25 04:13 | 2025-03-25 05:06 | 53 |  |  | 308.7 |  |  | 66.15 | 89.9536 | 144 | [7 empty] | 40 | 138 | [6 empty] | 18 | 55 |  |  |  |  | 54.57 | 7900 | 25.41 |  | 2025-03-25 04:14 | 2025-03-25 04:17 | 19.83329 | 18.84043 | 76.87077 | TARDA EN ABRIR, NORMAL | TARDA EN ABRIR, DEFICIENTE | 213 | 0.2033 | 1.1924 | 0.2343 | 0.0078 | 0.0025 | 0.0463 | 0.0034 | 0.0037 | 0.2053 | 0.0005 | 0.0033 | 0.0008 | 0.0335 | 0.0033 | 0.0008 | 0.0031 | 0.0034 | [11 empty] | 0 | [9 empty] | 0 | 0 | [36 empty] | 3465 | [8 empty] | 0.045 | [14 empty] | 2025-03-25 00:50 | 2025-03-25 02:21 |  |  | Daniel Soto Sanchez | [7 empty] | ABRE, NORMAL | ABRE, NORMAL | 24 | 110 |  | 0.078 | 2025-03-25 02:23 | 2025-03-25 02:27 | 3.733333 | [8 empty] | 413 | 0.213 | 0.0089 | 0.0011 | 0.0041 | 0.0038 | 1.1813 | 0.2487 | 0.0378 | 0.0039 | 0.2205 | 0.0005 | 0.0036 | 0.0014 | 0.037 | 0.0031 | 0.0019 | 0.0009 | 0.0373 | [5 empty] | 195 | [9 empty] | HE2-HO1-CC1 | [7 empty] | 230 | 57.5 |  |  |  | 104.9333 |  |  |  | DRI | 104.9333 |  |  | AMEDC | 1.866666 | 10.2 | 80.60798 |  | 7.816666 | No Disponible | No Disponible | 1133 | 608
2025-03-24 | 2520751 | Calmado silicio | M695 | Alejandro Vargas Duarte | 200 | 195 |  | 87 | 34.31667 | 135.2833 | 42.76667 | 258.2 |  | 0.5 | 7.5 | 14.5 |  |  |  | 135.4 | 1688 | 805 | Free | 113 | 0.11995 | 0.00623 | 0.00897 | 1e-05 | 1e-05 | [9 empty] | 3492 |  | 337.326 | 1453 | [52 empty] | HO2 | Heriberto Cornejo Sanchez | 19.86533 | 63.93044 | 66.1 | 1578.3 | 1563.9 | 2025-03-25 07:18 | 2025-03-25 07:52 | 34.7 |  |  | 179.55 |  |  |  | 69.5096 | 572 | 323.4 |  | 623 |  |  |  |  | 40 | 138 | [6 empty] | 17.787 |  | 33 |  |  |  |  | 7100 | 45.02 |  | 2025-03-25 07:19 | 2025-03-25 07:19 | 42.25217 | 7.671834 | 7.671834 | TARDA EN ABRIR, NORMAL | TARDA EN ABRIR, NORMAL | 213 | 0.2166 | 1.1797 | 0.2133 | 0.0075 | 0.0026 | 0.0428 | 0.0047 | 0.0047 | 0.2101 | 0.0005 | 0.0041 | 0.0007 | 0.0398 | 0.0029 | 0.0007 | 0.0027 | 0.0037 | [11 empty] | 0 | [9 empty] | 0 | 0 | [36 empty] | 3588 | [8 empty] | 0.042 | [11 empty] | Ca | 8.7791 |  | 2025-03-25 03:06 | 2025-03-25 04:37 |  |  | Daniel Soto Sanchez | [7 empty] | ABRE, NORMAL | ABRE, NORMAL | 25 | 91 |  |  | 2025-03-25 04:38 | 2025-03-25 04:45 | 7.033333 | [8 empty] | 413 | 0.225 | 0.0075 | 0.0011 | 0.0051 | 0.00449 | 1.17429 | 0.2319 | 0.0311 | 0.0042 | 0.2237 | 0.0005 | 0.0037 | 0.0014 | 0.0333 | 0.0028 | 0.002 | 0.0006 | 0.0304 | [5 empty] | 130 | [9 empty] | HE2-HO2-CC1 | [6 empty] | 1.166666 | 230 |  |  |  |  | 110.7833 |  |  |  | DRI | 110.7833 |  |  | AMEDC | 1.4 | 16.75 | 91.28143 |  | 13.83333 | No Disponible | No Disponible | 361 | 96
2025-03-24 | 2520752 | Calmado silicio | M695 | Alejandro Vargas Duarte | 210 | 199 |  | 88 | 21.86667 | 133.6667 | 19.05 | 254.4 |  | 0.4 | 7.7 | 15 |  |  |  | 133.9 | 1649 | 730 | Free | 112 | 0.13277 | 0.00505 | 0.00897 | 1e-05 | 1e-05 | [9 empty] | 3509 |  | 335.2816 | 1448 | [52 empty] | HO2 | Heriberto Cornejo Sanchez | 20.94927 | 47.22927 | 47.25 | 1534.3 | 1562.3 | 2025-03-25 10:23 | 2025-03-25 10:34 | 11.01667 |  |  | 382.2 |  |  | 119.7 | 111.4198 | 679 | 117.6 |  | 647 |  |  |  |  | 40 | 161 | [6 empty] | 18.5955 | [6 empty] | 7500 | 43.36 |  | 2025-03-25 10:08 | 2025-03-25 10:27 | 55.08449 | 11.25372 | 11.25372 | TARDA EN ABRIR, DEFICIENTE | TARDA EN ABRIR, DEFICIENTE | 212 | 0.2049 | 1.19719 | 0.2422 | 0.0069 | 0.0038 | 0.0642 | 0.0042 | 0.0043 | 0.1851 | 0.0005 | 0.0034 | 0.0005 | 0.0304 | 0.0026 | 0.0008 | 0.0033 | 0.0028 | [11 empty] | 0 | [9 empty] | 0 | 0 | [36 empty] | 3592 | [8 empty] | 0.064 | [11 empty] | Ca | 2.328267 |  | 2025-03-25 05:10 | 2025-03-25 06:51 |  |  | Daniel Soto Sanchez | [7 empty] | ABRE, DEFICIENTE | ABRE, DEFICIENTE | 24 | 111 |  |  | 2025-03-25 06:52 | 2025-03-25 06:59 | 6.616666 | [8 empty] | 413 | 0.224 | 0.0076 | 0.0023 | 0.0046 | 0.0034 | 1.1902 | 0.2545 | 0.042 | 0.0044 | 0.2028 | 0.0005 | 0.004 | 0.0011 | 0.04 | 0.0034 | 0.0022 | 0.0006 | 0.0415 | [5 empty] | 130 | [9 empty] | HE2-HO2-CC1 | [7 empty] | 230 | 161 |  |  |  | 101.7167 |  |  |  | DRI | 101.7167 |  |  | AMEDC | 1.516666 | 7.1 | 79.25034 |  |  | No Disponible | No Disponible | 137 | 63
2025-03-24 | 2530930 | Calmado silicio | M695 | Roberto Carlos Palominos Contreras | 200 | 200 |  | 76 | 565.55 | 652.3666 | 559.8167 | 273.2 |  | 1 | 8.1 | 15.2 |  |  |  | 143.4 | 1668 | 1139 | Free | 112 | 0.0845 | 0.0045 | 0.0071 | 0.0039 | 0.0009 | [9 empty] | 3493 |  | 336.3038 | 1592 | [13 empty] | 171 | 0.1321 | 1.0048 | 0.1553 | 0.0066 | 0.0079 | 0.0465 | 0.0047 | 0.0011 | [30 empty] | HO1 | Jose Manuel Urieta Perez | 28.54335 | 59.8426 | 60.3 | 1564.4 | 1574 | 2025-03-24 22:37 | 2025-03-24 23:24 | 47.66666 |  |  | 364.35 |  |  | 192.15 |  | 770 | 151.2 |  | 622 |  |  |  |  | 40 | 138 | [6 empty] | 22 | 110 | [5 empty] | 8800 | 19.95 |  | 2025-03-24 22:38 | 2025-03-24 22:39 | 20.00247 | 21.0465 | 59.8426 | ABRE, DEFICIENTE | ABRE, DEFICIENTE | 213 | 0.2114 | 1.1548 | 0.2246 | 0.0071 | 0.0026 | 0.0426 | 0.0049 | 0.0051 | 0.1931 | 0.0005 | 0.004 | 0.0005 | 0.0379 | 0.0028 | 0.0006 | 0.003 | 0.0039 | [11 empty] | 0 | [9 empty] | 0 | 0 | [36 empty] | 5710 | [8 empty] | 0.0425 | [14 empty] | 2025-03-24 19:44 | 2025-03-24 20:59 |  |  | Daniel Soto Sanchez | [7 empty] | ABRE, NORMAL | ABRE, NORMAL | 3 | 56 |  |  | 2025-03-24 21:01 | 2025-03-24 21:06 | 5.8 | [8 empty] | 413 | 0.227 | 0.0085 | 0.0017 | 0.0057 | 0.0046 | 1.1602 | 0.2438 | 0.0331 | 0.0047 | 0.2143 | 0.001 | 0.0041 | 0.0017 | 0.0339 | 0.0028 | 0.0022 | 0.0008 | 0.0311 | [5 empty] | 156 | [9 empty] | HE3-HO1-CC2 | [6 empty] | 4.416666 | 253 | 172.5 |  |  |  | 84.58334 |  |  |  | DRI | 84.58334 |  |  | AMEDC | 1.25 | 2.783333 | 110.3635 |  |  | No Disponible | No Disponible | 1031 | 71
2025-03-24 | 2530931 | Calmado silicio | M695 | Roberto Carlos Palominos Contreras | 200 | 210.3 |  | 70 | 21.21667 | 99.8 | 18.13333 | 267.2 |  | 0.7 | 8 | 16.1 |  |  |  | 131.4 | 1656 | 863 | Free | 112 | 0.1256 | 0.0054 | 0.0084 | 0.0042 | 0.0009 | [8 empty] | 478 | 3081 |  | 344.4814 | 1295 | [52 empty] | HO3 | Jose Mora Rodriguez | 55.0257 | 158.9134 | 168.7333 | 1553 | 1565.5 | 2025-03-25 03:37 | 2025-03-25 04:25 | 47.7 |  |  | 300.3 |  |  | 72.45 |  | 570 | 370.65 |  | 714 |  |  |  |  | 40 | 195.5 | [6 empty] | 38.4426 | 115.11 | 27.5 |  |  |  |  | 10900 | 69.71001 |  | 2025-03-25 03:39 | 2025-03-25 03:39 | 26.32 | 19.94693 | 19.94693 | ABRE, NORMAL | ABRE, NORMAL | 211 | 0.2128 | 1.1786 | 0.2811 | 0.0084 | 0.0018 | 0.0444 | 0.0062 | 0.0054 | 0.2284 | 0.0005 | 0.0055 | 0.0017 | 0.0366 | 0.0023 | 0.0009 | 0.0031 | 0.0042 | 211 | 59.742 | 7.856 | 5.089 | 0.735 | 0.206 | 17.082 | 7.604633 |  |  |  | 0 | [9 empty] | 0 | 0 | [36 empty] | 5160 | [8 empty] | 0.0427 | [11 empty] | Ca | 1.333 |  | 2025-03-24 21:28 | 2025-03-24 22:39 |  |  | Daniel Soto Sanchez | [7 empty] | ABRE, NORMAL | ABRE, NORMAL | 23 | 93 |  |  | 2025-03-24 22:40 | 2025-03-24 22:45 | 4.9 | [8 empty] | 413 | 0.219 | 0.0078 | 0.0009 | 0.0058 | 0.00449 | 1.171 | 0.2784 | 0.0347 | 0.0052 | 0.2281 | 0.0005 | 0.0052 | 0.0015 | 0.0342 | 0.0026 | 0.0018 | 0.0007 | 0.0341 | [5 empty] | 260 | [9 empty] | HE3-HO2-HO3-CC1 | [7 empty] | 276 |  |  |  |  | 77.76667 |  |  |  | DRI | 77.76667 |  |  | AMEDC | 1.3 | 2.866666 | 111.5865 |  |  | No Disponible | No Disponible | 136 | 84
2025-03-24 | 2530932 | Calmado silicio | M695 | Misael Medina Ramos | 210 | 208.3 | 1.150336 | 72 | 7.050003 | 86.83334 |  | 270.9 |  | 0.7 | 7.7 | 17 |  |  |  | 139.3 | 1698 | 676 | Free | 112 | 0.1121 | 0.0072 | 0.0076 | 0.0048 | 0.0012 | 111 | 34.364 | 24.928 | 11.386 | 18.722 | 4.945 | 1.37853 | 231 |  | 3255 |  | 336.3038 | 1580 | [13 empty] | 171 | 0.1439 | 1.0256 | 0.1891 | 0.0111 | 0.0072 | 0.1021 | 0.006 | 0.0009 | [30 empty] | HO2 | German Ricardo Dominguez A. | 42.8218 | 111.0354 | 111.4667 | 1561 | 1562.4 | 2025-03-25 06:07 | 2025-03-25 06:29 | 22.01667 |  |  | 346.5 |  |  | 67.2 | 67.4652 | 594 | 208.95 |  | 718 |  |  |  |  | 40 | 138 | [6 empty] | 17.787 |  | 33 |  |  |  |  | 15200 | 84.54 |  | 2025-03-25 05:55 | 2025-03-25 06:09 | 45.68273 | 7.396717 | 7.396717 | ABRE, DEFICIENTE | ABRE, DEFICIENTE | 214 | 0.2123 | 1.1957 | 0.2362 | 0.0105 | 0.0022 | 0.0422 | 0.0055 | 0.0053 | 0.2269 | 0.0005 | 0.0061 | 0.001 | 0.0379 | 0.0033 | 0.0009 | 0.0027 | 0.0042 | 211 | 61.084 | 11.372 | 5.346 | 1.007 | 0.201 | 15.328 | 5.371439 |  |  |  | 0 | [9 empty] | 0 | 0 | [36 empty] | 5654 | [8 empty] | 0.0419 | [11 empty] | Ca | 29.84717 |  | 2025-03-24 22:52 | 2025-03-25 00:05 |  |  | Daniel Soto Sanchez | [7 empty] | ABRE, NORMAL | ABRE, NORMAL | 11 | 133 |  | 0.028 | 2025-03-25 00:07 | 2025-03-25 00:13 | 5.35 | [6 empty] | 204.75 |  | 413 | 0.227 | 0.0115 | 0.001 | 0.0057 | 0.0048 | 1.19219 | 0.2482 | 0.032 | 0.005 | 0.2377 | 0.0005 | 0.0056 | 0.0015 | 0.0367 | 0.0031 | 0.0018 | 0.0005 | 0.0315 | [5 empty] | 260 | [9 empty] | HE3-HO2-HO2-CC1 | [7 empty] | 161 |  |  |  |  | 81.86666 |  |  |  | DRI | 81.86666 |  |  | AMEDC | 2.733333 | 4.516666 | 102.7032 |  |  | No Disponible | No Disponible | 3010 | 86
2025-03-24 | 2530933 | Calmado silicio | M695 | Misael Medina Ramos | 210 | 205 | 1.103714 | 79 | 285.9167 | 374.8167 | 283.2 | 262.1 |  | 0.6 | 7.4 | 17.4 |  |  |  | 148.8 | 1678 | 878 | Free | 112 | 0.0859 | 0.0036 | 0.0075 | 0.005 | 0.0009 | 111 | 28.116 | 21.013 | 10.591 | 26.148 | 4.461 | 1.338029 | 245.7 |  | 3248 |  | 337.326 | 1582 | [13 empty] | 171 | 0.1591 | 1.0461 | 0.1974 | 0.0074 | 0.0068 | 0.0595 | 0.0063 | 0.0017 | [30 empty] | HO2 | Heriberto Cornejo Sanchez | 23.52805 | 80.6726 | 82.08334 | 1571.7 | 1574.4 | 2025-03-25 08:53 | 2025-03-25 09:34 | 40.86666 |  |  | 410.55 |  |  | 117.6 | 50.0878 | 525 | 261.45 |  | 652 |  |  |  |  | 40 | 138 | [6 empty] | 18.5955 | [6 empty] | 8900 | 34.35 |  | 2025-03-25 08:52 | 2025-03-25 08:55 | 25.54771 | 9.373716 | 9.373716 | NO ABRE | TARDA EN ABRIR, DEFICIENTE | 213 | 0.2111 | 1.18149 | 0.2477 | 0.0075 | 0.0029 | 0.0465 | 0.0056 | 0.0052 | 0.2007 | 0.0005 | 0.0045 | 0.0008 | 0.0352 | 0.0029 | 0.0009 | 0.0036 | 0.0033 | [11 empty] | 0 | [9 empty] | 0 | 0 | [36 empty] | 6605 | [8 empty] | 0.0463 | [11 empty] | Ca | 45.55083 |  | 2025-03-25 01:09 | 2025-03-25 06:21 |  |  | Daniel Soto Sanchez | [7 empty] | ABRE, NORMAL | ABRE, NORMAL | 23 | 94 |  | 0.036 | 2025-03-25 06:22 | 2025-03-25 06:28 | 5.783333 | [6 empty] | 204.75 |  | 413 | 0.225 | 0.0083 | 0.0013 | 0.0058 | 0.0037 | 1.1808 | 0.2591 | 0.0358 | 0.0055 | 0.2136 | 0.0005 | 0.0045 | 0.0009 | 0.0354 | 0.0031 | 0.0021 | 0.0009 | 0.0327 | [5 empty] | 130 | [9 empty] | HE3-HO2-CC2 | [7 empty] | 207 | 138 |  |  |  | 88.96667 |  |  |  | DRI | 88.96667 |  |  | AMEDC | 1.216666 | 4.183333 | 110.5248 |  |  | No Disponible | No Disponible | 155 | 71
2025-03-24 | 2540839 | Calmado silicio | M695 | Daniel Hernandez Nicolas | 210 | 215 | 1.241183 | 69 | 19 | 96.21667 | 14.3 | 267.6 |  | 1.2 | 7 | 15.3 |  |  |  | 141.1 | 1668 | 1053 | Free | 112 | 0.0823 | 0.0041 | 0.0074 | 0.0038 | 0.0009 | 111 | 24.882 | 16.504 | 8.75 | 40.946 | 3.543 | 1.507635 |  |  | 3872 |  | 330.1706 | 1595 | [52 empty] | HO3 | Beth Nicole Ballesteros Torres | 20.02775 | 47.42527 | 47.56667 | 1593.2 | 1571.6 | 2025-03-24 18:53 | 2025-03-24 19:22 | 29.16667 |  |  | 160.65 |  |  | 81.9 |  | 422 | 252 |  | 613 |  |  |  |  | 40 | 138 | [6 empty] | 19.74 | 74.3 | [5 empty] | 0 | 54.4 |  | 2025-03-24 18:53 | 2025-03-24 18:54 | 68.82407 | 5.654716 | 5.654716 | ABRE, DEFICIENTE | ABRE, NORMAL | 212 | 0.2146 | 1.1691 | 0.2224 | 0.0081 | 0.0023 | 0.0203 | 0.0055 | 0.0046 | 0.1892 | 0.0006 | 0.0037 | 0.0015 | 0.034 | 0.0026 | 0.0011 | 0.0022 | 0.0051 | 211 | 53.157 | 15.877 | 8.691 | 0.78 | 0.483 | 16.865 | 3.348051 |  |  |  | 0 | [9 empty] | 0 | 0 | [35 empty] | 3.15 | 4736 | [8 empty] | 0.02 | [11 empty] | Ca | 0.6666666 |  | 2025-03-24 16:40 | 2025-03-24 17:51 |  |  | Daniel Soto Sanchez | [7 empty] | ABRE, DEFICIENTE | ABRE, NORMAL | 7 | 111 |  | 0.039 | 2025-03-24 17:54 | 2025-03-24 17:58 | 4.666666 | [8 empty] | 413 | 0.22 | 0.0083 | 0.0012 | 0.0054 | 0.0053 | 1.1638 | 0.2224 | 0.0266 | 0.0043 | 0.1978 | 0.0005 | 0.0036 | 0.0011 | 0.0337 | 0.0026 | 0.0015 | 0.0005 | 0.026 | [5 empty] | 156 | [9 empty] | HE4-HO3-CC2 | [7 empty] | 276 | 138 |  |  |  | 79.88333 |  |  |  | DRI | 79.88333 |  |  | AMEDC | 3.05 | 6.216666 | 119.7377 |  |  | Disponible | No Disponible | 191 | 119
2025-03-24 | 2540840 | Calmado silicio | M695 | Daniel Hernandez Nicolas | 210 | 194 | 1.128246 | 76 | 7.833336 | 94.73333 |  | 266.3 |  | 1 | 6.8 | 15.9 |  |  |  | 129.4 | 1688 | 800 | Free | 112 | 0.3505 | 0.0094 | 0.0083 | 0.0037 | 0.0009 | 111 | 30.633 | 21.907 | 11.363 | 23.534 | 5.244 | 1.39832 |  |  | 3858 |  | 334.2594 | 1592 | [52 empty] | HO3 | Beth Nicole Ballesteros Torres | 31.15023 | 88.01722 | 88.06667 | 1593.8 | 1578.3 | 2025-03-24 21:04 | 2025-03-24 21:45 | 40.71667 | [7 empty] | 443 | 256.2 |  | 556 |  |  |  |  | 40 | 138 | [6 empty] | 19.11 | 79.2 | [5 empty] | 0 | 58.1 |  | 2025-03-24 21:04 | 2025-03-24 21:05 | 39.60588 | 6.7471 | 6.7471 | ABRE, DEFICIENTE | ABRE, NORMAL | 214 | 0.2139 | 1.1946 | 0.243 | 0.0101 | 0.0021 | 0.041 | 0.0057 | 0.0047 | 0.1898 | 0.0005 | 0.0043 | 0.0016 | 0.0369 | 0.0023 | 0.0009 | 0.0031 | 0.0046 | 211 | 58.226 | 15.27 | 5.737 | 0.622 | 0.319 | 14.518 | 3.813097 |  |  |  | 0 | [9 empty] | 0 | 0 | [36 empty] | 7810 | [8 empty] | 0.0406 | [11 empty] | Ca | 3.6666 |  | 2025-03-24 18:10 | 2025-03-24 19:26 |  |  | Daniel Soto Sanchez | [7 empty] | ABRE, NORMAL | ABRE, NORMAL | 25 | 89 |  | 0.039 | 2025-03-24 19:28 | 2025-03-24 19:33 | 4.516666 | [8 empty] | 413 | 0.227 | 0.0097 | 0.0011 | 0.0059 | 0.005 | 1.192 | 0.2479 | 0.0337 | 0.0044 | 0.1897 | 0.0005 | 0.0042 | 0.0014 | 0.0395 | 0.0032 | 0.0018 | 0.0006 | 0.0329 | [5 empty] | 156 | [9 empty] | HE4-HO3-CC2 | [7 empty] | 230 | 115 |  |  |  | 84.36666 |  |  |  | DRI | 84.36666 |  |  | AMEDC | 2.016666 | 3.85 | 94.19048 |  |  | Disponible | No Disponible | 966 | 87
2025-03-24 | 2540841 | Calmado silicio | M695 | Daniel Hernandez Nicolas | 210 | 192 | 1.154285 | 67 | 30.78333 | 106.15 | 28.55 | 257 |  | 0.5 | 7 | 14.7 |  |  |  | 119.9 | 1651 | 742 | Free | 112 | 0.0781 | 0.0063 | 0.0073 | 0.0039 | 0.0009 | 111 | 30.33 | 21.306 | 11.273 | 25.592 | 4.97 | 1.423543 |  |  | 3795 |  | 334.2594 | 1592 | [52 empty] | HO3 | Beth Nicole Ballesteros Torres | 32.3326 | 49.31427 | 49.35 | 1552.5 | 1577.4 | 2025-03-24 22:13 | 2025-03-24 22:33 | 19.9 |  |  | 307.65 |  |  | 81.9 |  | 393 | 369.7 |  | 586 |  |  |  |  | 40 | 138 | [6 empty] | 19.005 | [6 empty] | 0 | 42.4 |  | 2025-03-24 22:12 | 2025-03-24 22:14 | 51.58751 | 6.865 | 6.865 | ABRE, DEFICIENTE | ABRE, NORMAL | 213 | 0.2064 | 1.1744 | 0.2402 | 0.0091 | 0.0032 | 0.0395 | 0.0059 | 0.0047 | 0.185 | 0.0005 | 0.0044 | 0.0018 | 0.0395 | 0.0031 | 0.0008 | 0.0021 | 0.0037 | 211 | 55.589 | 13.569 | 4.718 | 0.715 | 0.634 | 14.462 | 4.096765 |  |  |  | 0 | [9 empty] | 0 | 0 | [36 empty] | 7010 | [8 empty] | 0.0393 | [11 empty] | Ca | 41.86872 |  | 2025-03-24 19:54 | 2025-03-24 21:02 |  |  | Daniel Soto Sanchez | [9 empty] | 26 | 40 |  | 0.032 | 2025-03-24 21:15 | 2025-03-24 21:19 | 4.75 | [8 empty] | 413 | 0.224 | 0.01 | 0.002 | 0.0055 | 0.0046 | 1.1778 | 0.2456 | 0.0311 | 0.0047 | 0.188 | 0.0005 | 0.0042 | 0.0014 | 0.0368 | 0.0032 | 0.0017 | 0.0008 | 0.0307 | [5 empty] | 156 | [9 empty] | HE4-HO3-CC2 | [7 empty] | 230 | 172.5 |  |  |  | 77.31667 |  |  |  | DRI | 77.31667 |  |  | AMEDC | 12.56667 | 5.566666 | 115.1225 | 12.13333 |  | Disponible | No Disponible | 522 | 73
2025-03-24 | 2540843 | Calmado silicio | M695 | Ruben Angel Junior Soria Arellano | 180 | 193 | 1.03731 | 51 | 16.36667 | 74.81667 | 8.433333 | 180.6 |  | 0.5 | 5.6 | 10.8 |  |  |  | 86.4 | 1682 | 885 | Free | 112 | 0.0491 | 0.0047 | 0.0077 | 0.005 | 0.0009 | 111 | 22.492 | 17.46 | 8.725 | 41.701 | 4.223 | 1.288202 | [58 empty] | HO1 | Armando Barajas Rodriguez | 49.05615 | 169.2337 | 169.3833 | 1575.5 | 1563.5 | 2025-03-25 08:42 | 2025-03-25 09:17 | 34.6 |  |  | 3559.5 |  |  | 641.55 | 561.1878 | 2455 | 278.25 |  | 573 |  |  |  |  | 40 | 138 | [6 empty] | 20 | [6 empty] | 9000 | 94.42 |  | 2025-03-25 08:42 | 2025-03-25 08:43 | 33.4756 | 16.05777 | 110.6695 | ABRE, DEFICIENTE | ABRE, DEFICIENTE | 213 | 0.216 | 1.1929 | 0.2571 | 0.0086 | 0.0021 | 0.0364 | 0.0058 | 0.0051 | 0.192 | 0.0005 | 0.0075 | 0.0011 | 0.0443 | 0.0031 | 0.0008 | 0.003 | 0.0046 | [11 empty] | 0 | [9 empty] | 0 | 0 | [36 empty] | 5287 | [8 empty] | 0.0353 | [14 empty] | 2025-03-24 23:10 | 2025-03-25 00:01 |  |  | Daniel Soto Sanchez | [7 empty] | ABRE, DEFICIENTE |  | 4 | 68 |  | 0.027 | 2025-03-25 00:07 | 2025-03-25 00:12 | 5.283333 | [8 empty] | 413 | 0.232 | 0.0099 | 0.001 | 0.006 | 0.0059 | 1.1722 | 0.2648 | 0.0293 | 0.0053 | 0.2076 | 0.0005 | 0.007 | 0.0012 | 0.0372 | 0.003 | 0.0019 | 0.0006 | 0.029 | [5 empty] | 156 | [9 empty] | HE4-HO3-HO1-CC1 | [8 empty] | 126.5 |  |  |  | 58.68333 |  |  |  | DRI | 58.68333 |  |  | AMEDC | 5.483333 | 2.4 | 109.75 |  |  | No Disponible | No Disponible | 5986 | 441
2025-03-24 | 2540844 | Calmado silicio | M695 | Ruben Angel Junior Soria Arellano | 210 | 233 | 1.185392 | 94 | 143.3667 | 245.0833 | 134.9667 | 299 |  | 0.2 | 8.6 | 15.9 |  |  |  | 156.9 | 1662 | 634 | Free | 112 | 0.7666 | 0.007 | 0.0062 | 0.0043 | 0.0012 | 111 | 27.833 | 19.144 | 12.578 | 28.799 | 4.336 | 1.453876 |  |  | 3617 |  | 319.9486 | 1595 | [52 empty] | HO3 | Beth Nicole Ballesteros Torres | 56.26725 | 226.9628 | 157.1667 | 1566 | 1566.3 | 2025-03-25 08:09 | 2025-03-25 08:30 | 21 |  |  | 784.35 |  |  | 90.3 | 121.6418 | 518 | 351.75 |  | 635 |  |  |  |  | 50 | 161 | [6 empty] | 26.25 | [6 empty] | 0 | 116.5 |  | 2025-03-25 08:09 | 2025-03-25 08:10 | 30.798 | 21.39622 | 21.39622 | ABRE, DEFICIENTE | ABRE, DEFICIENTE | 215 | 0.215 | 1.2056 | 0.2279 | 0.0098 | 0.0022 | 0.0436 | 0.0051 | 0.0046 | 0.18 | 0.0005 | 0.006 | 0.0009 | 0.0447 | 0.0024 | 0.0008 | 0.003 | 0.0074 | [11 empty] | 0 | [9 empty] | 0 | 0 | [36 empty] | 7115 | [8 empty] | 0.043 | [11 empty] | Ca | 51.2396 |  | 2025-03-25 02:02 | 2025-03-25 04:11 |  |  | Daniel Soto Sanchez | [9 empty] | 7 | 113 |  | 0.031 | 2025-03-25 04:12 | 2025-03-25 04:19 | 7.383333 | [8 empty] | 413 | 0.227 | 0.0114 | 0.001 | 0.0056 | 0.00899 | 1.2042 | 0.2503 | 0.0399 | 0.0041 | 0.1925 | 0.0005 | 0.0052 | 0.0015 | 0.0375 | 0.0034 | 0.0018 | 0.0005 | 0.0392 | [5 empty] | 286 | [9 empty] | HE4-HO3-HO3-CC1 | [7 empty] | 207 | 126.5 |  |  |  | 104.75 |  |  |  | DRI | 104.75 |  |  | AMEDC | 0.866666 | 3.366666 | 110.3513 |  |  | No Disponible | No Disponible | 739 | 143
2025-03-25 | 2510932 | Calmado silicio | M695 | Jose Luis Sevilla Padilla | 189.19 | 196.1 |  | 77 | 143.45 | 231.0333 | 139.1667 | 260.6 |  |  | 8.5 | 16.9 |  |  |  | 155.3 | 1666 | 866 | Free | 113 | 0.05138 | 0.00528 | 0.00786 | 1e-05 | 1e-05 | [9 empty] | 3399 |  | 334.2594 | 1619 | [13 empty] | 171 | 0.14623 | 0.96534 | 0.16258 | 0.00845 | 0.00736 | 0.06312 | 1e-05 | 1e-05 | [30 empty] | HO1 | Jose Manuel Urieta Perez | 8.745833 | 31.13733 | 31.63333 | 1589.1 | 1563.1 | 2025-03-25 10:32 | 2025-03-25 11:00 | 27.51667 |  |  | 302.4 |  |  | 66.15 |  | 704 | 156.45 |  | 551 |  |  |  |  | 40 | 138 | [6 empty] | 22 | [6 empty] | 2800 | 11.97 |  | 2025-03-25 10:35 | 2025-03-25 10:37 | 23.06556 | 13.68838 | 31.13733 | NO ABRE | ABRE, DEFICIENTE | 212 | 0.21502 | 1.18573 | 0.21312 | 0.00907 | 0.00312 | 0.03454 | 0.00408 | 0.00297 | 0.19589 | 1e-05 | 0.005 | 0.00325 | 0.04314 | 0.00326 | 3e-05 | 0.00277 | 0.00449 | [11 empty] | 0 | [9 empty] | 0 | 0 | [36 empty] | 3463 | [8 empty] | 0.03355 | [14 empty] | 2025-03-25 05:54 | 2025-03-25 09:32 |  |  | Daniel Soto Sanchez | [7 empty] | ABRE, NORMAL | ABRE, NORMAL | 25 | 92 |  |  | 2025-03-25 09:33 | 2025-03-25 09:37 | 3.766666 | [8 empty] | 413 | 0.235 | 0.01 | 0.0015 | 0.0036 | 0.005 | 1.184 | 0.2345 | 0.0336 | 0.0037 | 0.2171 | 0.0005 | 0.0035 | 0.0012 | 0.035 | 0.0033 | 0.0017 | 0.0011 | 0.0326 | [5 empty] | 156 | [9 empty] | HE1-HO1-CC2 | [8 empty] | 161 |  |  |  | 85.88333 |  |  |  | DRI | 85.88333 |  |  | AMEDC | 1.25 | 5.116666 | 113.9966 |  |  | No Disponible | No Disponible | 115 | 70
2025-03-25 | 2510933 | Calmado silicio | M695 | Jose Luis Sevilla Padilla | 198.71 | 218 | 1.182247 | 60 | 6.583336 | 75.51666 | 1.65 | 242.9 |  |  | 7 | 13.3 |  |  |  | 124.5 | 1655 | 779 | Free | 112 | 0.06728 | 0.0062 | 0.00739 | 1e-05 | 1e-05 | 111 | 29.86 | 20.712 | 10.277 | 29.797 | 4.545 | 1.441676 |  |  | 3399 |  | 339.3704 | 1641 |  | 230 | [11 empty] | 171 | 0.13919 | 0.89071 | 0.14387 | 0.00921 | 0.00721 | 0.06071 | 1e-05 | 1e-05 | [30 empty] | HO1 | German Ricardo Dominguez A. | 48.03702 | 96.10493 | 96.16666 | 1532.3 | 1567.3 | 2025-03-25 21:03 | 2025-03-25 21:41 | 38.31667 |  |  | 777 |  |  | 236.25 |  | 208 | 172.2 |  | 612 |  |  |  |  | 40 | 138 | [6 empty] | 18 |  | 126.5 |  |  |  |  | 17600 | 28.04 |  | 2025-03-25 21:02 | 2025-03-25 21:05 | 17.50587 | 13.54672 | 96.10493 | ABRE, DEFICIENTE | ABRE, DEFICIENTE | 213 | 0.2064 | 1.1846 | 0.2408 | 0.0095 | 0.0026 | 0.0374 | 0.0034 | 0.0048 | 0.1877 | 0.0005 | 0.0033 | 0.0006 | 0.036 | 0.0027 | 0.0008 | 0.0029 | 0.0051 | [11 empty] | 0 | [9 empty] | 0 | 0 | [36 empty] | 3525 | [8 empty] | 0.0373 | [14 empty] | 2025-03-25 09:45 | 2025-03-25 10:45 |  |  | Daniel Soto Sanchez | [7 empty] | ABRE, NORMAL | ABRE, NORMAL | 7 | 113 |  | 0.064 | 2025-03-25 10:48 | 2025-03-25 10:51 | 3.116666 | [8 empty] | 413 | 0.212 | 0.0107 | 0.0011 | 0.0039 | 0.0055 | 1.1868 | 0.2579 | 0.0294 | 0.005 | 0.2083 | 0.0005 | 0.0035 | 0.0009 | 0.0332 | 0.0028 | 0.0019 | 0.001 | 0.0285 | [5 empty] | 130 | [9 empty] | HE1-HO1-CC2 | [12 empty] | 65.93333 |  |  |  | DRI | 65.93333 |  |  | AMEDC | 3.2 | 2.816666 | 115.9717 |  | 1.65 | No Disponible | No Disponible | 1945 | 109
2025-03-25 | 2510934 | Calmado silicio | M695 | Cesar Nuñez Acevedo | 188.54 | 189.9 | 1.201522 | 77 | 476.7667 | 559.7167 | 474.75 | 243.8 |  |  | 8.4 | 14.4 | 467 |  |  | 150.4 | 1664 | 764 | No Free | 112 | 0.06964 | 0.00437 | 0.00653 | 1e-05 | 1e-05 | 111 | 28.899 | 19.978 | 9.634 | 29.239 | 4.074 | 1.446541 |  |  | 3499 |  | 336.3038 | 1236 | [13 empty] | 171 | 0.15691 | 0.99831 | 0.16523 | 0.0091 | 0.00749 | 0.03033 | 1e-05 | 1e-05 | [30 empty] | HO1 | German Ricardo Dominguez A. | 21.40577 | 78.79877 | 78.81667 | 1547.2 | 1573.3 | 2025-03-25 22:27 | 2025-03-25 23:08 | 41.8 |  |  | 169.05 |  |  |  | 134.9304 | 328 | 359.1 |  | 606 |  |  |  |  | 40 | 138 | [6 empty] | 18 | [6 empty] | 7700 | 19.67 |  | 2025-03-25 22:25 | 2025-03-25 22:30 | 14.97739 | 43.98038 | 78.79876 | ABRE, NORMAL | ABRE, DEFICIENTE | 213 | 0.2095 | 1.1941 | 0.2413 | 0.0098 | 0.003 | 0.0428 | 0.0041 | 0.0043 | 0.2263 | 0.0005 | 0.0037 | 0.0012 | 0.0412 | 0.0028 | 0.0018 | 0.0028 | 0.006 | 211 | 60.031 | 11.809 | 4.81 | 1.949 | 0.729 | 16.516 | 5.083496 |  |  |  | 0 | [9 empty] | 0 | 0 | [36 empty] | 3442 | [8 empty] | 0.0426 | [14 empty] | 2025-03-25 11:28 | 2025-03-25 20:07 |  |  | Daniel Soto Sanchez | [7 empty] | ABRE, NORMAL | ABRE, NORMAL | 26 | 43 |  | 0.077 | 2025-03-25 20:08 | 2025-03-25 20:15 | 7.166666 | [8 empty] | 413 | 0.22 | 0.0108 | 0.0018 | 0.0039 | 0.0064 | 1.1945 | 0.242 | 0.0351 | 0.004 | 0.2298 | 0.0005 | 0.0035 | 0.001 | 0.0375 | 0.0032 | 0.002 | 0.0009 | 0.0341 | [5 empty] | 130 | [9 empty] | HE1-HO1-CC2 | [7 empty] | 299 |  |  |  |  | 87.03333 |  |  |  | DRI | 87.03333 |  |  | AMEDC | 0.916666 | 2.866666 | 114.7123 |  |  | Disponible | No Disponible | 745 | 62
2025-03-25 | 2520753 | Calmado silicio | M695 | Alejandro Vargas Duarte | 210 | 215 | 1.364886 | 62 | 9.099998 | 84.83334 | 2 | 174.1 |  | 1 | 5.6 | 11.3 |  |  |  | 95.7 | 1683 | 1055 | Free | 112 | 0.0687 | 0.0037 | 0.009 | 0.0036 | 0.0011 | 111 | 29.977 | 18.172 | 9.069 | 25.967 | 3.791 | 1.649626 | [58 empty] | HO2 | Heriberto Cornejo Sanchez | 92.51213 | 283.9036 | 576.85 | 1590.7 | 1557.6 | 2025-03-25 20:10 | 2025-03-25 20:56 | 46.56667 |  | 4.3 | 3807.3 |  |  | 805.35 | 449.768 | 3334 | 764.4 |  | 630 |  |  |  |  | 8 | 103.5 | [6 empty] | 28.2975 | 50 | [5 empty] | 29900 | 169.93 |  | 2025-03-25 20:11 | 2025-03-25 20:15 | 35.91289 | 0.1701 | 0.1701 | NO ABRE | TARDA EN ABRIR, DEFICIENTE | 212 | 0.2188 | 1.1692 | 0.2982 | 0.0091 | 0.002 | 0.0297 | 0.0048 | 0.0053 | 0.198 | 0.0005 | 0.0065 | 0.0005 | 0.0307 | 0.0026 | 0.0008 | 0.0014 | 0.0036 | [11 empty] | 0 | [9 empty] | 0 | 0 | [36 empty] | 2993 | [8 empty] | 0.0291 | [11 empty] | Ca | 19.89077 |  | 2025-03-25 07:09 | 2025-03-25 08:12 |  |  | Daniel Soto Sanchez | [7 empty] | NO ABRE | NO ABRE | 3 | 58 |  | 0.043 | 2025-03-25 08:17 | 2025-03-25 08:30 | 12.76667 | [8 empty] | 413 | 0.226 | 0.0099 | 0.001 | 0.0066 | 0.0036 | 1.1723 | 0.30399 | 0.0263 | 0.0059 | 0.2121 | 0.0005 | 0.0065 | 0.0007 | 0.03 | 0.0027 | 0.0011 | 0.0012 | 0.0261 | [5 empty] | 130 | [9 empty] | HE2-HO2-CC2 | [12 empty] | 76.86666 |  |  |  | DRI | 76.86666 |  |  | AMEDC | 5.266666 | 2.1 | 92.0804 |  | 2 | No Disponible | No Disponible | 45365 | 10866
2025-03-25 | 2530934 | Calmado silicio | M695 | Roberto Carlos Palominos Contreras | 200 | 213 | 1.107719 | 70 | 126.2 | 206.2 | 124.6833 | 261.3 |  | 0.6 | 8.1 | 15 |  |  |  | 137.3 | 1678 | 740 | Free | 113 | 0.0624 | 0.0073 | 0.0072 | 0.0039 | 0.0009 | 111 | 27.323 | 20.096 | 10.858 | 26.288 | 4.57 | 1.359624 |  |  | 3457 |  | 344.4814 | 1583 | [13 empty] | 171 | 0.1476 | 1.0158 | 0.1768 | 0.0099 | 0.0074 | 0.0606 | 0.0049 | 0.0024 | [30 empty] | HO1 | Jose Manuel Urieta Perez | 11.53605 | 37.34872 | 37.5 | 1577.5 | 1561.6 | 2025-03-25 11:23 | 2025-03-25 11:41 | 17.08333 |  |  | 225.75 |  |  | 100.8 |  | 806 | 205.8 |  | 567 |  |  |  |  | 40 | 138 | [6 empty] | 22 | 30 | [5 empty] | 4200 | 11.82 |  | 2025-03-25 11:25 | 2025-03-25 11:27 | 18.9886 | 14.68233 | 37.34872 | NO ABRE | ABRE, DEFICIENTE | 213 | 0.212 | 1.13813 | 0.23267 | 0.01059 | 0.00324 | 0.04473 | 0.00587 | 0.00452 | 0.19716 | 1e-05 | 0.00591 | 0.00276 | 0.03614 | 0.00257 | 2e-05 | 0.00399 | 0.0042 | [11 empty] | 0 | [9 empty] | 0 | 0 | [36 empty] | 5942 | [8 empty] | 0.04272 | [14 empty] | 2025-03-25 06:36 | 2025-03-25 09:47 |  |  | Daniel Soto Sanchez | [7 empty] | ABRE, DEFICIENTE | ABRE, NORMAL | 11 | 134 |  | 0.028 | 2025-03-25 09:48 | 2025-03-25 09:54 | 5.3 | [8 empty] | 413 | 0.229 | 0.0114 | 0.0015 | 0.0051 | 0.0046 | 1.1561 | 0.2396 | 0.0359 | 0.0048 | 0.2133 | 0.0005 | 0.0045 | 0.0011 | 0.0335 | 0.0031 | 0.0027 | 0.0009 | 0.0339 | [5 empty] | 156 | [9 empty] | HE3-HO1-CC2 | [7 empty] | 230 | 161 |  |  |  | 78.4 |  |  |  | DRI | 78.4 |  |  | AMEDC | 0.933333 | 3.1 | 115.9804 |  | 0.65 | No Disponible | No Disponible | 1354 | 67
2025-03-25 | 2530935 | Calmado silicio | M695 | Roberto Carlos Palominos Contreras | 200 | 194.1 | 1.191163 | 68 | 24.36667 | 100.7833 | 20.63333 | 268.1 |  | 0.5 | 8.1 | 15.4 |  |  |  | 132.4 | 1674 | 737 | Free | 112 | 0.2076 | 0.0075 | 0.0081 | 0.0039 | 0.0013 | 111 | 28.495 | 19.412 | 10.479 | 23.67 | 4.51 | 1.467906 |  |  | 3494 |  | 346.5258 | 1581 | [52 empty] | HO2 | Vincenzo Pano Di Sapio | 76.44832 | 214.9514 | 219.8167 | 1529.4 | 1569.1 | 2025-03-26 00:46 | 2025-03-26 01:23 | 36.9 |  |  | 386.4 |  |  | 120.75 | 155.3744 | 816 |  |  | 664 |  |  |  |  | 40 | 138 | [6 empty] | 54.68047 | 50.292 | [5 empty] | 26400 | 132.51 |  | 2025-03-26 00:47 | 2025-03-26 00:49 | 36.98789 | 9.3561 | 9.3561 | ABRE, NORMAL | ABRE, NORMAL | 215 | 0.2025 | 1.2239 | 0.2597 | 0.012 | 0.002 | 0.044 | 0.0065 | 0.0059 | 0.2031 | 0.0005 | 0.0058 | 0.0014 | 0.0414 | 0.0033 | 0.0013 | 0.0024 | 0.0057 | [11 empty] | 0 | [9 empty] | 0 | 0 | [36 empty] | 5703 | [8 empty] | 0.0436 | [11 empty] | Ca | 8.40205 |  | 2025-03-25 10:20 | 2025-03-25 11:28 |  |  | Daniel Soto Sanchez | [7 empty] | NO ABRE | NO ABRE | 7 | 114 |  | 0.023 | 2025-03-25 11:29 | 2025-03-25 11:34 | 5.3 | [32 empty] | 312 | [9 empty] | HE3-HO2-HO2-CC2 | [7 empty] | 230 | 184 |  |  |  | 78.36667 |  |  |  | DRI | 78.36667 |  |  |  | 0.633333 | 5.066666 | 113.3637 |  |  | No Disponible | No Disponible | 1254 | 123
2025-03-25 | 2530936 | Calmado silicio | M695 | Jose Luis Vivar Agapito | 210 | 216.3 | 1.186451 | 86 | 511.4667 | 607.85 | 510.0667 | 266.3 |  | 1.1 | 7.3 | 17.4 |  |  |  | 154.4 | 1712 | 1273 | Free | 112 | 0.05734 | 0.00719 | 0.0083 | 1e-05 | 1e-05 | 111 | 27.986 | 19.42 | 9.853 | 31.014 | 4.168 | 1.441092 |  | 561 |  |  | 419.102 | 1378 | [13 empty] | 171 | 0.0285 | 0.142 | 0.0072 | 0.0041 | 0.0052 | 0.0112 | 0.004 | 0.0058 | [30 empty] | HO1 | German Ricardo Dominguez A. | 15.2897 | 72.98624 | 73.33334 | 1645.1 | 1573.8 | 2025-03-25 23:58 | 2025-03-26 00:37 | 38.85 |  |  | 3148.95 |  |  | 799.05 | 297.4602 | 763 | 204.75 |  | 611 |  |  |  |  | 40 | 149.5 | [6 empty] | 18 | 55 | [5 empty] | 5800 | 18.52 |  | 2025-03-25 23:33 | 2025-03-26 00:05 | 15.22479 | 34.8024 | 72.98623 | TARDA EN ABRIR, DEFICIENTE | TARDA EN ABRIR, DEFICIENTE | 213 | 0.20535 | 1.1878 | 0.22872 | 0.00794 | 0.00284 | 0.0335 | 0.0061 | 0.0034 | 0.19391 | 1e-05 | 0.00378 | 0.00282 | 0.03216 | 0.00254 | 0.00018 | 0.00383 | 0.0036 | 211 | 46.105 | 10.89 | 12.673 | 1.189 | 2.023 | 21.074 | 4.2337 |  |  |  | 0 | [9 empty] | 0 | 0 | [36 empty] | 6552 | [8 empty] | 0.03204 | [14 empty] | 2025-03-25 12:02 | 2025-03-25 21:37 |  |  | Daniel Soto Sanchez | [7 empty] | ABRE, NORMAL | ABRE, NORMAL | 20 | 13 |  | 0.05 | 2025-03-25 21:37 | 2025-03-25 21:43 | 6.133333 | [8 empty] | 413 | 0.214 | 0.008 | 0.0012 | 0.0056 | 0.0039 | 1.1799 | 0.247 | 0.0355 | 0.005 | 0.2051 | 0.0005 | 0.0034 | 0.0006 | 0.0301 | 0.0025 | 0.0029 | 0.0009 | 0.0342 | [15 empty] | HE3-HO1-CC2 | [8 empty] | 276 |  |  |  | 96.61666 |  |  |  | DRI | 96.61666 |  |  | AMEDC | 0.35 | 4.483333 | 108.4535 |  |  | No Disponible | No Disponible | 69 | 93
2025-03-25 | 2530937 | Calmado silicio | M695 | Misael Medina Ramos | 210 | 186.1 | 1.302067 | 74 | 119.0667 | 203.7 | 112.1833 | 254 |  | 0.5 | 7.2 | 15.2 |  |  |  | 141.8 | 1693 | 1289 | Free | 112 | 0.0504 | 0.0034 | 0.0052 | 0.0029 | 0.001 | 111 | 28.471 | 18.215 | 7.094 | 39.551 | 3.651 | 1.563052 | 231 |  | 3260 |  | 327.104 | 1567 | [52 empty] | HO1 | Armando Barajas Rodriguez | 12.89263 | 48.4205 | 48.41666 | 1575.3 | 1567.3 | 2025-03-26 02:20 | 2025-03-26 02:49 | 29.63333 |  |  | 126 |  |  | 156.45 |  | 514 | 138.6 |  | 625 |  |  |  |  | 80 | 149.5 | [6 empty] | 18 | 55 | [5 empty] | 4200 | 19.13 |  | 2025-03-26 02:21 | 2025-03-26 02:24 | 23.70483 | 26.25344 | 48.4205 | TARDA EN ABRIR, NORMAL | TARDA EN ABRIR, DEFICIENTE | 212 | 0.2025 | 1.1887 | 0.2315 | 0.0069 | 0.0026 | 0.0329 | 0.0045 | 0.0046 | 0.2155 | 0.0005 | 0.0034 | 0.0006 | 0.0323 | 0.0025 | 0.0007 | 0.0035 | 0.006 | 211 | 61.463 | 14.537 | 3.716 | 0.855 | 0.553 | 13.38 | 4.228039 |  |  |  | 0 | [9 empty] | 0 | 0 | [36 empty] | 4489 | [8 empty] | 0.0324 | [14 empty] | 2025-03-25 21:50 | 2025-03-26 00:59 |  |  | Daniel Soto Sanchez | [7 empty] | ABRE, NORMAL | ABRE, NORMAL | 26 | 44 |  | 0.045 | 2025-03-26 01:01 | 2025-03-26 01:06 | 4.916666 | [6 empty] | 199.5 |  | 413 | 0.223 | 0.0085 | 0.0013 | 0.005 | 0.0067 | 1.1895 | 0.2537 | 0.0232 | 0.005 | 0.2369 | 0.0005 | 0.004 | 0.0007 | 0.0301 | 0.0026 | 0.0025 | 0.0008 | 0.0191 | [15 empty] | HE3-HO1-CC2 | [8 empty] | 138 |  |  |  | 82.45 |  |  |  | DRI | 82.45 |  |  | AMEDC | 1.233333 | 3.533333 | 101.8734 |  |  | No Disponible | No Disponible | 1845 | 77
2025-03-25 | 2540845 | Calmado silicio | M695 | Hector Rico Martinez | 200 | 191 | 1.22788 | 71 | 186.6333 | 268.4167 | 184.4 | 257.2 |  | 0.5 | 8.8 | 14.2 |  |  |  | 129.3 | 1634 | 630 | Free | 112 | 0.1827 | 0.0073 | 0.0079 | 0.0038 | 0.0015 | 111 | 32.556 | 21.834 | 10.578 | 16.967 | 4.68 | 1.491069 | 169.05 |  | 3501 |  | 301.549 | 1445 | [52 empty] | HO3 | Beth Nicole Ballesteros Torres | 13.47937 | 54.46321 | 54.46667 | 1592.9 | 1562.8 | 2025-03-25 09:43 | 2025-03-25 09:57 | 13.5 | [7 empty] | 413 | 256.2 |  | 530 |  |  |  |  | 40 | 138 | [6 empty] | 14.91 | [6 empty] | 0 | 55.5 |  | 2025-03-25 09:36 | 2025-03-25 09:45 | 61.14219 | 7.104883 | 7.104883 | ABRE, DEFICIENTE | ABRE, NORMAL | 213 | 0.2132 | 1.20519 | 0.2375 | 0.0089 | 0.0029 | 0.0408 | 0.0059 | 0.0046 | 0.1915 | 0.0007 | 0.0047 | 0.002 | 0.0446 | 0.0031 | 0.001 | 0.002 | 0.004 | 211 | 59.76 | 14.637 | 7.013 | 0.72 | 0.326 | 13.292 | 4.082804 |  |  |  | 0 | [9 empty] | 0 | 0 | [36 empty] | 8007 | [8 empty] | 0.0405 | [11 empty] | Ca | 47.34476 |  | 2025-03-25 04:37 | 2025-03-25 08:39 |  |  | Daniel Soto Sanchez | [7 empty] | ABRE, NORMAL | ABRE, NORMAL | 21 | 6 |  | 0.02 | 2025-03-25 08:40 | 2025-03-25 08:46 | 5.95 | [8 empty] | 413 | 0.223 | 0.0098 | 0.0013 | 0.0055 | 0.0037 | 1.206 | 0.2417 | 0.0326 | 0.0051 | 0.1973 | 0.0005 | 0.0048 | 0.0009 | 0.04 | 0.0034 | 0.0015 | 0.0006 | 0.0324 | [5 empty] | 156 | [9 empty] | HE4-HO3-CC1 | [6 empty] | 0.316666 | 230 | 69 |  |  |  | 80.68333 |  |  |  | DRI | 80.68333 |  |  | AMEDC | 0.833333 | 3.733333 | 111.2143 |  |  | No Disponible | No Disponible | 3044 | 70
2025-03-25 | 2540846 | Calmado silicio | M695 | Hector Rico Martinez | 200 | 210.1 | 1.477341 | 80 | 63.55 | 153.3 | 58.13333 | 199.9 | 60 | 0.5 | 6.3 | 13.7 |  |  |  | 131.5 | 1641 | 639 | Free | 112 | 0.2099 | 0.0045 | 0.0085 | 0.0295 | 0.0025 | 111 | 32.534 | 17.789 | 10.888 | 23.027 | 4.233 | 1.828883 | 156.45 |  | 3465 |  | 299.5046 | 1389 | [52 empty] | HO3 | Juan Carlos Farias Martinez | 92.15643 | 506.5389 | 492.3 | 1567.2 | 1563.6 | 2025-03-25 19:46 | 2025-03-25 20:14 | 27.98333 |  |  | 161.7 |  |  | 74.55 |  | 987 | 499.8 |  | 603 |  |  |  |  | 50 | 207 | [6 empty] | 34.23 | 122.7 | [5 empty] | 0 | 129.5 |  | 2025-03-25 19:45 | 2025-03-25 19:50 | 15.3394 | 9.758266 | 9.758266 | ABRE, NORMAL | ABRE, NORMAL | 214 | 0.2263 | 1.1571 | 0.234 | 0.0079 | 0.002 | 0.0403 | 0.0188 | 0.0095 | 0.2042 | 0.0014 | 0.0052 | 0.0011 | 0.0394 | 0.0031 | 0.0014 | 0.0015 | 0.0051 | 211 | 57.652 | 17.772 | 5.291 | 1.998 | 0.471 | 11.821 | 3.243979 |  |  |  | 0 | [9 empty] | 0 | 0 | [36 empty] | 5390 | [8 empty] | 0.0398 | [11 empty] | Ca | 22.00022 |  | 2025-03-25 09:42 | 2025-03-25 11:02 |  |  | Daniel Soto Sanchez | [7 empty] | ABRE, NORMAL |  | 23 | 92 |  | 0.045 | 2025-03-25 11:13 | 2025-03-25 11:19 | 5.85 | [8 empty] | 413 | 0.228 | 0.0078 | 0.001 | 0.0184 | 0.006 | 1.1339 | 0.2369 | 0.0283 | 0.009 | 0.2089 | 0.0011 | 0.005 | 0.0008 | 0.0333 | 0.0034 | 0.0012 | 0.001 | 0.0275 | [5 empty] | 286 | [9 empty] | HE4-HO3-HO3-CC2 | [8 empty] | 138 |  |  |  | 89.75 |  |  |  | DRI-Scrap | 89.75 |  |  | AMEDC | 11.03333 | 3.9 | 114.9487 | 9.533333 |  | No Disponible | No Disponible | 922 | 97
2025-03-25 | 2540847 | Calmado silicio | M695 | Josue Osvaldo Luna Montañez | 210 | 209.1 | 1.306769 | 110 | 450.8666 | 570.6334 | 443.7333 | 255.8 |  | 2.2 | 9.1 | 14.6 | 1 |  |  | 154.2 | 1687 | 624 | No Free | 112 | 0.0989 | 0.0035 | 0.0057 | 0.0061 | 0.0043 | 111 | 30.794 | 19.472 | 9.87 | 28.6 | 4.093 | 1.58145 |  |  | 3487 |  | 339.3704 | 1485 |  | 253 | [50 empty] | HO3 | Juan Carlos Farias Martinez | 24.1413 | 62.65983 | 62.78333 | 1575.1 | 1565.4 | 2025-03-25 21:54 | 2025-03-25 22:26 | 31.43333 |  |  | 279.3 | 81 |  |  |  | 364 | 246.75 |  | 569 |  |  |  |  | 40 | 149.5 | [6 empty] | 16.695 |  | 55 |  |  |  |  | 0 | 75.5 |  | 2025-03-25 21:52 | 2025-03-25 21:57 | 72.29512 | 7.902433 | 7.902433 | ABRE, NORMAL | ABRE, NORMAL | 212 | 0.222 | 1.1842 | 0.249 | 0.0075 | 0.0024 | 0.0431 | 0.0079 | 0.0056 | 0.1993 | 0.0005 | 0.004 | 0.0007 | 0.0393 | 0.003 | 0.0011 | 0.0016 | 0.0047 | [11 empty] | 0 | [9 empty] | 0 | 0 | [36 empty] | 7242 | [8 empty] | 0.0425 | [11 empty] | Ca | 52.29772 |  | 2025-03-25 11:40 | 2025-03-25 20:43 |  |  | Daniel Soto Sanchez | [8 empty] | ABRE, NORMAL | 4 | 69 |  | 0.068 | 2025-03-25 20:44 | 2025-03-25 20:50 | 6.333333 | [8 empty] | 413 | 0.225 | 0.0082 | 0.001 | 0.0069 | 0.0051 | 1.1768 | 0.2494 | 0.0348 | 0.0049 | 0.195 | 0.0005 | 0.0038 | 0.0009 | 0.0387 | 0.0031 | 0.0013 | 0.0008 | 0.0342 | [5 empty] | 130 | [9 empty] | HE4-HO3-CC2 | [8 empty] | 115 |  |  |  | 119.6333 |  |  |  | DRI | 119.6333 |  |  | AMEDC | 1.5 | 3.3 | 87.61539 |  |  | No Disponible | No Disponible | 90 | 38
2025-03-25 | 2540848 | Calmado silicio | M695 | Josue Osvaldo Luna Montañez | 210 | 218.4 | 1.339555 | 74 | 32.28333 | 115.95 | 27.98333 | 247.1 |  | 0.8 | 7.1 | 14.8 |  |  |  | 126.1 | 1692 | 865 | Free | 112 | 0.26233 | 0.00886 | 0.00878 | 1e-05 | 1e-05 | 111 | 38.969 | 24.16 | 9.124 | 15.017 | 4.931 | 1.612955 |  |  | 3453 |  | 344.4814 | 1485 |  | 299 | [50 empty] | HO3 | Pedro Arturo Callejas Canseco | 11.74182 | 30.56527 | 35.5 | 1575.6 | 1578.6 | 2025-03-25 23:22 | 2025-03-25 23:54 | 32.58333 |  |  | 636.3 |  |  | 89.25 | 94.0424 | 493 | 200 |  | 560 |  |  |  |  | 40 | 161 | [6 empty] | 15.435 | [6 empty] | 0 | 60.8 |  | 2025-03-25 23:19 | 2025-03-25 23:25 | 119.3512 | 9.654717 | 9.654717 | ABRE, NORMAL | ABRE, NORMAL | 212 | 0.2154 | 1.1471 | 0.2394 | 0.0077 | 0.0029 | 0.0503 | 0.0065 | 0.0052 | 0.1823 | 0.0005 | 0.0036 | 0.0009 | 0.0329 | 0.0026 | 0.0014 | 0.0024 | 0.0046 | [11 empty] | 0 | [9 empty] | 0 | 0 | [36 empty] | 6260 | [8 empty] | 0.0499 | [11 empty] | Ca | 4.524267 |  | 2025-03-25 20:56 | 2025-03-25 22:39 |  |  | Daniel Soto Sanchez | [9 empty] | 3 | 59 |  | 0.015 | 2025-03-25 22:40 | 2025-03-25 22:46 | 5.666666 | [8 empty] | 413 | 0.216 | 0.0083 | 0.0017 | 0.0058 | 0.005 | 1.1439 | 0.2405 | 0.0417 | 0.0047 | 0.184 | 0.0005 | 0.0036 | 0.0011 | 0.0367 | 0.0029 | 0.0018 | 0.0007 | 0.0381 | [5 empty] | 312 | [9 empty] | HE4-HO3-CC2 | [8 empty] | 23 |  |  |  | 83.39999 |  |  |  | DRI | 83.39999 |  |  | AMEDC | 1.466666 | 3.733333 | 106.6667 |  |  | No Disponible | No Disponible | 113 | 46
2025-03-25 | 2540849 | Calmado silicio | M695 | Ruben Angel Junior Soria Arellano | 210 | 202.7 | 1.244001 | 66 | 15.76666 | 91.18333 | 6.45 | 254.6 |  | 0.7 | 7.2 | 14.7 |  |  |  | 133.4 | 1656 | 686 | Free | 112 | 0.1437 | 0.0046 | 0.0068 | 0.004 | 0.0009 | 111 | 33.593 | 22.565 | 10.994 | 24.182 | 4.439 | 1.488721 |  |  | 3629 |  | 344.4814 | 1588 | [52 empty] | HO2 | Vincenzo Pano Di Sapio | 16.07913 | 82.44505 | 73.05 | 1542.3 | 1572.1 | 2025-03-26 01:41 | 2025-03-26 02:04 | 23.41667 |  |  | 246.75 |  |  |  | 79.7316 | 355 | 366.3 |  | 635 |  |  |  |  | 40 | 138 | [6 empty] | 16.17 | [6 empty] | 5800 | 83.18 |  | 2025-03-26 01:40 | 2025-03-26 01:44 | 60.53486 | 7.532383 | 7.532383 | ABRE, NORMAL | ABRE, NORMAL | 212 | 0.2093 | 1.2079 | 0.2497 | 0.0087 | 0.0029 | 0.0515 | 0.005 | 0.0047 | 0.2023 | 0.0005 | 0.0044 | 0.0007 | 0.0421 | 0.003 | 0.0006 | 0.0025 | 0.0035 | 211 | 62.765 | 8.87 | 4.484 | 0.602 | 0.475 | 18.189 | 7.076099 |  |  |  | 0 | [9 empty] | 0 | 0 | [36 empty] | 5466 | [8 empty] | 0.0509 | [11 empty] | Ca | 22.79438 |  | 2025-03-25 22:52 | 2025-03-26 00:06 |  |  | Daniel Soto Sanchez | [9 empty] | 4 | 70 |  | 0.066 | 2025-03-26 00:11 | 2025-03-26 00:16 | 4.85 | [8 empty] | 413 | 0.215 | 0.0104 | 0.0017 | 0.0055 | 0.0037 | 1.2002 | 0.261 | 0.0417 | 0.0053 | 0.2106 | 0.0005 | 0.0044 | 0.0007 | 0.0377 | 0.003 | 0.0018 | 0.0006 | 0.0413 | [5 empty] | 156 | [9 empty] | HE4-HO3-HO2-CC2 | [8 empty] | 126.5 |  |  |  | 73.78333 |  |  |  | DRI | 73.78333 |  |  | AMEDC | 4.766666 | 2.933333 | 126.5536 |  |  | No Disponible | No Disponible | 65 | 55
2025-03-27 | 2510955 | Calmado silicio | M695 | Jose Luis Sevilla Padilla | 192.25 | 220.36 | 1.35214 | 68 | 26.93333 | 103.5833 | 24.61667 | 262.8 |  |  | 8.5 | 14.7 | 95 |  |  | 133.5 | 1670 | 1007 | Free | 112 | 0.13952 | 0.00425 | 0.00587 | 1e-05 | 1e-05 | 111 | 30.365 | 18.956 | 8.725 | 33.47 | 3.501 | 1.601868 |  |  | 3499 |  | 339.3704 | 1657 |  | 299 | [50 empty] | HO2 | Heriberto Cornejo Sanchez | 27.30658 | 69.03683 | 71.8 | 1561.3 | 1582.3 | 2025-03-27 14:25 | 2025-03-27 15:20 | 54.83333 |  |  | 677.25 |  |  | 163.8 | 53.1544 | 714 | 136.5 |  | 630 |  |  |  |  | 40 | 161 | [6 empty] | 17.787 |  | 66 |  |  |  |  | 9700 | 60.23 |  | 2025-03-27 14:27 | 2025-03-27 14:27 | 52.34597 | 15.9131 | 15.9131 | TARDA EN ABRIR, DEFICIENTE | ABRE, NORMAL | 213 | 0.2064 | 1.154 | 0.2343 | 0.0064 | 0.0023 | 0.0452 | 0.0048 | 0.0036 | 0.1821 | 0.0005 | 0.003 | 0.0009 | 0.0332 | 0.0027 | 0.0007 | 0.003 | 0.0036 | [11 empty] | 0 | [9 empty] | 0 | 0 | [36 empty] | 4771 | [8 empty] | 0.0445 | [11 empty] | Ca | 42.09433 |  | 2025-03-27 11:34 | 2025-03-27 12:47 |  |  | Alan Gamaliel Perez Carrillo | [7 empty] | ABRE, NORMAL | ABRE, NORMAL | 7 | 122 |  | 0.059 | 2025-03-27 12:49 | 2025-03-27 12:53 | 3.733333 | [8 empty] | 413 | 0.219 | 0.0063 | 0.0012 | 0.0052 | 0.0059 | 1.1366 | 0.2453 | 0.0338 | 0.004 | 0.212 | 0.0005 | 0.0033 | 0.001 | 0.0342 | 0.0028 | 0.0015 | 0.0005 | 0.0327 | [5 empty] | 130 | [9 empty] | HE1-HO2-CC2 | [8 empty] | 46 |  |  |  | 75.68333 |  |  |  | DRI | 75.68333 |  |  | AMEDC | 1.766666 | 3.95 | 112.8856 |  |  | No Disponible | No Disponible | 454 | 80
2025-03-27 | 2510957 | Calmado silicio | M695 | Cesar Nuñez Acevedo | 190.7515 | 203.46 | 1.289687 | 67 | 34.01666 | 110.6833 | 31.31667 | 267.2 |  |  | 8.5 | 16 | 0 |  |  | 141.4 | 1666 | 813 |  | 112 | 0.0522 | 0.0028 | 0.0062 | 0.0046 | 0.0012 | 111 | 33.528 | 21.662 | 10.549 | 25.587 | 4.335 | 1.547779 |  |  | 3512 |  | 346.5258 | 1257 | [13 empty] | 171 | 0.17233 | 0.98665 | 0.18886 | 0.00705 | 0.00656 | 0.05012 | 1e-05 | 1e-05 | [30 empty] | HO2 | Manuel Alejandro Ramirez Solano | 9.157033 | 27.78817 | 28.05 | 1567.9 | 1559.7 | 2025-03-27 16:48 | 2025-03-27 17:02 | 13.91667 |  |  | 371.7 |  |  |  |  | 157 | 402.15 |  | 581 |  |  |  |  | 40 | 149.5 | [6 empty] | 20.2125 | 20.955 | [5 empty] | 3700 | 26.83 |  | 2025-03-27 16:42 | 2025-03-27 16:53 | 57.93114 | 5.631883 | 5.631883 | ABRE, NORMAL | ABRE, NORMAL | 212 | 0.21307 | 1.19036 | 0.23532 | 0.00728 | 0.00288 | 0.05089 | 0.00495 | 0.00285 | 0.19657 | 1e-05 | 0.00456 | 0.00195 | 0.04267 | 0.00307 | 0.00033 | 0.0027 | 0.0055 | [11 empty] | 0 | [9 empty] | 0 | 0 | [36 empty] | 4136 | [8 empty] | 0.04956 | [11 empty] | Ca | 4.046433 |  | 2025-03-27 14:51 | 2025-03-27 16:06 |  |  | Alan Gamaliel Perez Carrillo | [9 empty] | 22 | 6 |  | 0.054 | 2025-03-27 16:07 | 2025-03-27 16:13 | 5.816666 | [8 empty] | 413 | 0.224 | 0.0073 | 0.0017 | 0.0052 | 0.006 | 1.1992 | 0.2576 | 0.0402 | 0.0045 | 0.2113 | 0.0005 | 0.0041 | 0.0011 | 0.0394 | 0.0032 | 0.0018 | 0.0007 | 0.0397 | [5 empty] | 130 | [9 empty] | HE1-HO2-CC2 | [7 empty] | 322 | 57.5 |  |  |  | 78.95 |  |  |  | DRI | 78.95 |  |  | AMEDC | 1.466666 | 6.133333 | 123.1444 |  |  |  |  | 1821 | 89
2025-03-27 | 2510958 | Calmado silicio | M695 | Cesar Nuñez Acevedo | 194.46 | 193.6 | 1.204369 | 69 | 33.3 | 114.3167 | 31.66667 | 239.2 |  | 0 | 7.7 | 13.7 | 13 |  |  | 130.3 | 1695 | 926 | Free | 112 | 0.26271 | 0.00503 | 0.00713 | 1e-05 | 1e-05 | 111 | 31.204 | 21.434 | 9.734 | 25.695 | 4.475 | 1.455818 |  |  | 3504 |  | 344.4814 | 1252 | [13 empty] | 171 | 0.16448 | 1.06517 | 0.20894 | 0.00662 | 0.00598 | 0.05747 | 1e-05 | 1e-05 | [30 empty] | HO2 | Manuel Alejandro Ramirez Solano | 17.5765 | 58.94972 | 60.5 | 1610.3 | 1574.2 | 2025-03-27 19:24 | 2025-03-27 20:03 | 39.7 |  |  | 374.85 |  |  | 40.95 | 136.9748 | 567 | 214.2 |  | 635 |  |  |  |  | 40 | 138 | [6 empty] | 16.17 | 25.146 | [5 empty] | 5600 | 55.62 |  | 2025-03-27 19:25 | 2025-03-27 19:25 | 56.61096 | 8.831384 | 8.831384 | ABRE, NORMAL | ABRE, NORMAL | 213 | 0.2169 | 1.2059 | 0.2349 | 0.0069 | 0.0024 | 0.0515 | 0.0052 | 0.0045 | 0.201 | 0.0005 | 0.0043 | 0.001 | 0.0407 | 0.0033 | 0.0006 | 0.0027 | 0.005 | [11 empty] | 0 | [9 empty] | 0 | 0 | [36 empty] | 4167 | [8 empty] | 0.0506 | [11 empty] | Ca | 1.6761 |  | 2025-03-27 16:51 | 2025-03-27 18:00 |  |  | Alan Gamaliel Perez Carrillo | [7 empty] | ABRE, NORMAL | ABRE, NORMAL | 26 | 53 |  | 0.052 | 2025-03-27 18:01 | 2025-03-27 18:08 | 6.383333 | [8 empty] | 413 | 0.227 | 0.0063 | 0.0016 | 0.0057 | 0.0069 | 1.1952 | 0.2328 | 0.0382 | 0.005 | 0.2341 | 0.0005 | 0.0042 | 0.0012 | 0.0339 | 0.0029 | 0.0013 | 0.0005 | 0.0375 | [5 empty] | 130 | [9 empty] | HE1-HO2-CC1 | [6 empty] | 1.616666 | 322 | 80.5 |  |  |  | 78.8 |  |  |  | DRI | 78.8 |  |  | AMEDC | 1.433333 | 3.416666 | 114.9812 |  |  | No Disponible | No Disponible | 829 | 80
2025-03-27 | 2510959 | Calmado silicio | M695 | Cesar Nuñez Acevedo | 190.6 | 218 | 1.199667 | 74 | 64.68333 | 148.5167 | 58.2 | 253.8 |  | 0 | 7.9 | 14.7 |  |  |  | 139.1 | 1712 | 1088 | Free | 112 | 0.08496 | 0.00448 | 0.00853 | 1e-05 | 1e-05 | 111 | 29.537 | 20.165 | 9.722 | 29.354 | 4.456 | 1.464766 |  |  | 3515 |  | 335.2816 | 1231 | [52 empty] | HO2 | Vincenzo Pano Di Sapio | 43.05798 | 126.7546 | 136.9833 | 1557.9 | 1561.7 | 2025-03-28 00:01 | 2025-03-28 00:31 | 30.13333 |  |  | 800.1 |  |  | 97.65 | 59.2876 | 1182 | 300.3 |  | 665 |  |  |  |  | 40 | 149.5 | [6 empty] | 28.70175 | 150.876 | 27.5 |  |  |  |  | 14900 | 66.28 |  | 2025-03-28 00:05 | 2025-03-28 00:07 | 31.374 | 12.85532 | 12.85532 | NO ABRE | ABRE, DEFICIENTE | 215 | 0.2103 | 1.1976 | 0.2328 | 0.0095 | 0.0024 | 0.0538 | 0.0053 | 0.0049 | 0.1876 | 0.0005 | 0.0045 | 0.0009 | 0.0351 | 0.0029 | 0.0009 | 0.0022 | 0.0038 | [11 empty] | 0 | [9 empty] | 0 | 0 | [36 empty] | 4486 | [8 empty] | 0.0531 | [11 empty] | Ca | 4.779716 |  | 2025-03-27 18:26 | 2025-03-27 20:28 |  |  | Alan Gamaliel Perez Carrillo | [7 empty] | NO ABRE | NO ABRE | 1 | 22 |  | 0.042 | 2025-03-27 20:30 | 2025-03-27 20:37 | 7.283333 | [8 empty] | 413 | 0.226 | 0.0108 | 0.0013 | 0.0057 | 0.0042 | 1.1916 | 0.2419 | 0.0423 | 0.0051 | 0.1833 | 0.0005 | 0.0045 | 0.0012 | 0.0345 | 0.003 | 0.0015 | 0.0007 | 0.0417 | [5 empty] | 156 | [9 empty] | HE1-HO2-CC1 | [7 empty] | 322 | 149.5 |  |  |  | 84.31667 |  |  |  | DRI | 84.31667 |  |  | AMEDC | 1.45 | 3.033333 | 111.308 |  |  | No Disponible | No Disponible | 3509 | 121
2025-03-27 | 2510960 | Calmado silicio | M695 | Cesar Nuñez Acevedo | 200.1073 | 215 | 1.201277 | 62 | 60.91666 | 133.25 | 59.35 | 171.5 | 60 |  | 5.4 | 10.2 | 323 |  |  | 123.8 | 1681 | 1138 |  | 112 | 0.11814 | 0.00443 | 0.00712 | 0.00059 | 1e-05 | 111 | 28.218 | 19.336 | 9.998 | 32.964 | 4.154 | 1.45935 |  |  | 3492 |  | 339.3704 | 1197 | [52 empty] | HO2 | Vincenzo Pano Di Sapio | 19.67887 | 53.05472 | 53.93333 | 1569 | 1569.6 | 2025-03-28 02:41 | 2025-03-28 03:10 | 28.4 |  |  | 430.5 |  |  | 149.1 | 226.9284 | 674 | 212.1 |  | 655 |  |  |  |  | 40 | 149.5 | [6 empty] | 16.17 | [6 empty] | 6800 | 60.53 |  | 2025-03-28 02:43 | 2025-03-28 02:45 | 68.45385 | 8.08155 | 8.08155 | ABRE, NORMAL | ABRE, NORMAL | 212 | 0.2196 | 1.1664 | 0.2341 | 0.007 | 0.0029 | 0.063 | 0.0052 | 0.0043 | 0.1996 | 0.0005 | 0.0037 | 0.0009 | 0.0348 | 0.0027 | 0.0006 | 0.0038 | 0.0038 | 211 | 55.35 | 13.736 | 5.704 | 0.848 | 0.402 | 17.896 | 4.029557 |  |  |  | 0 | [9 empty] | 0 | 0 | [36 empty] | 3228 | [8 empty] | 0.0624 | [11 empty] | Ca | 5.025167 |  | 2025-03-27 21:41 | 2025-03-27 22:42 |  |  | Alan Gamaliel Perez Carrillo | [9 empty] | 7 | 124 |  | 0.036 | 2025-03-27 22:43 | 2025-03-27 22:50 | 6.533333 | [8 empty] | 413 | 0.227 | 0.0076 | 0.002 | 0.0056 | 0.0044 | 1.155 | 0.2458 | 0.0492 | 0.0048 | 0.2133 | 0.0005 | 0.0037 | 0.0008 | 0.0348 | 0.0029 | 0.0022 | 0.0007 | 0.0485 | [5 empty] | 156 | [9 empty] | HE1-HO2-CC2 | [8 empty] | 115 |  |  |  | 70.83334 | 118.8333 |  |  | DRI-Scrap | 70.83334 |  |  | AMEDC | 0.666666 | 2.3 | 114.2994 |  |  |  |  | 111 | 37
2025-03-27 | 2510961 | Calmado silicio | M695 | Edgar Antonio Perez Pelayo | 197.05 | 199 | 1.283176 | 75 | 4.716667 | 88.58334 |  | 267.6 |  |  | 8.8 | 17.5 | 20 |  |  | 145.9 | 1697 | 1157 | Free | 112 | 0.07652 | 0.00377 | 0.00533 | 1e-05 | 1e-05 | 111 | 26.717 | 17.263 | 9.09 | 39.268 | 3.558 | 1.547645 |  |  | 3599 |  | 357.77 | 1609 |  | 276 | [50 empty] | HO1 | Anna Gladis Tinoco Rangel | 20.8984 | 72.14283 | 72.25 | 1577.9 | 1572.5 | 2025-03-28 02:29 | 2025-03-28 03:05 | 36.51667 |  |  | 345.45 |  |  |  |  | 461 | 363.3 |  | 611 |  |  |  |  | 40 | 138 | [6 empty] | 22 | 88 | 55 |  |  |  |  | 7200 | 30.75 |  | 2025-03-28 02:28 | 2025-03-28 02:31 | 25.57427 | 47.46288 | 72.14283 | ABRE, NORMAL | ABRE, NORMAL | 213 | 0.2095 | 1.1959 | 0.2237 | 0.0059 | 0.0019 | 0.0464 | 0.0047 | 0.004 | 0.199 | 0.0005 | 0.0031 | 0.0008 | 0.0368 | 0.0029 | 0.0006 | 0.0035 | 0.0033 | 211 | 61.954 | 11.509 | 4.827 | 0.786 | 0.59 | 15.326 | 5.383091 |  |  |  | 0 | [9 empty] | 0 | 0 | [36 empty] | 4064 | [8 empty] | 0.0461 | [14 empty] | 2025-03-27 22:54 | 2025-03-28 00:10 |  |  | Alan Gamaliel Perez Carrillo | [7 empty] | ABRE, NORMAL | ABRE, NORMAL | 24 | 124 |  | 0.046 | 2025-03-28 00:12 | 2025-03-28 00:18 | 6.05 | [8 empty] | 413 | 0.223 | 0.0068 | 0.0008 | 0.0053 | 0.0052 | 1.1931 | 0.2387 | 0.0371 | 0.0044 | 0.2179 | 0.0005 | 0.0031 | 0.0011 | 0.0331 | 0.0029 | 0.0024 | 0.0009 | 0.0368 | [5 empty] | 156 | [9 empty] | HE1-HO1-CC1 | [8 empty] | 138 |  |  |  | 86.75 |  |  |  | DRI | 86.75 |  |  | AMEDC | 2.066666 | 5.7 | 109.3088 |  |  | Disponible | No Disponible | 893 | 62
2025-03-27 | 2510962 | Calmado silicio | M695 | Edgar Antonio Perez Pelayo | 172.83 | 202 | 1.209597 | 71 | 43.16666 | 125.9167 | 40.03333 | 259 |  |  | 7.7 | 15.7 |  |  |  | 141.8 | 1688 | 1130 | Free | 112 | 0.1028 | 0.0046 | 0.00515 | 1e-05 | 1e-05 | 111 | 31.435 | 21.857 | 12.07 | 26.855 | 4.131 | 1.438212 |  |  | 3602 |  | 363.9032 | 1604 |  | 276 | [11 empty] | 171 | 0.14422 | 0.99537 | 0.19019 | 0.00661 | 0.00667 | 0.04937 | 0.00018 | 1e-05 | [30 empty] | HO1 | Anna Gladis Tinoco Rangel | 19.04908 | 60.11155 | 60.41666 | 1593 | 1567 | 2025-03-28 04:19 | 2025-03-28 04:41 | 22.26667 |  |  | 302.4 |  |  |  |  | 615 | 408.45 |  | 666 |  |  |  |  | 40 | 138 | [6 empty] | 22 | 88 | 55 |  |  |  |  | 6600 | 24.59 |  | 2025-03-28 04:20 | 2025-03-28 04:22 | 24.54437 | 31.06333 | 60.11155 | TARDA EN ABRIR, NORMAL | TARDA EN ABRIR, NORMAL | 213 | 0.2215 | 1.1865 | 0.2415 | 0.0063 | 0.0022 | 0.0469 | 0.0055 | 0.0047 | 0.231 | 0.0005 | 0.0038 | 0.0008 | 0.037 | 0.0031 | 0.0006 | 0.0035 | 0.0036 | 211 | 61.278 | 10.691 | 5.1 | 0.825 | 0.43 | 16.375 | 5.731737 |  |  |  | 0 | [9 empty] | 0 | 0 | [36 empty] | 4449 | [8 empty] | 0.046 | [14 empty] | 2025-03-28 00:39 | 2025-03-28 02:16 |  |  | Alan Gamaliel Perez Carrillo | [7 empty] | ABRE, NORMAL | ABRE, NORMAL | 1 | 23 |  | 0.058 | 2025-03-28 02:18 | 2025-03-28 02:24 | 5.933333 | [8 empty] | 413 | 0.228 | 0.0067 | 0.0008 | 0.006 | 0.0044 | 1.1821 | 0.2562 | 0.0397 | 0.0049 | 0.2462 | 0.0005 | 0.0038 | 0.0011 | 0.0337 | 0.003 | 0.0024 | 0.0006 | 0.0394 | [5 empty] | 156 | [9 empty] | HE1-HO1-CC1 | [8 empty] | 172.5 |  |  |  | 81.98334 |  |  |  | DRI | 81.98334 |  |  | AMEDC | 1.316666 | 5.05 | 112.7587 |  |  | Disponible | No Disponible | 867 | 46
2025-03-27 | 2510963 | Calmado silicio | M695 | Edgar Antonio Perez Pelayo | 194.83 | 196 | 1.183517 | 70 | 32.2 | 113.2667 | 31.41667 | 248.2 |  |  | 8.1 | 15.8 |  |  |  | 137.5 | 1733 | 1313 |  | 112 | 0.12392 | 0.0046 | 0.00814 | 1e-05 | 1e-05 | 111 | 25.461 | 17.34 | 10.403 | 35.26 | 4.173 | 1.468339 |  |  | 3596 |  | 361.8588 | 1607 | [13 empty] | 171 | 0.12539 | 1.10664 | 0.2311 | 0.00628 | 0.00667 | 0.04491 | 0.00022 | 1e-05 | [30 empty] | HO2 | Vincenzo Pano Di Sapio | 17.31718 | 55.81518 | 81.56667 | 1555.4 | 1571.4 | 2025-03-28 06:40 | 2025-03-28 07:17 | 37.18333 |  |  |  | 93 |  |  | 104.2644 | 667 | 310.8 |  | 599 |  |  |  |  | 40 | 149.5 | [6 empty] | 16.17 | 75.438 | 33 |  |  |  |  | 5700 | 40.13 |  | 2025-03-28 06:39 | 2025-03-28 06:43 | 43.1388 | 7.4336 | 7.4336 | ABRE, NORMAL | ABRE, NORMAL | 213 | 0.21 | 1.1884 | 0.2792 | 0.0064 | 0.0023 | 0.0551 | 0.0059 | 0.0047 | 0.1926 | 0.0005 | 0.0039 | 0.0008 | 0.0363 | 0.0031 | 0.0005 | 0.0028 | 0.0033 | 211 | 59.788 | 9.022 | 8.148 | 0.604 | 0.212 | 18.597 | 6.626912 |  |  |  | 0 | [9 empty] | 0 | 0 | [36 empty] | 4479 | [8 empty] | 0.0548 | [11 empty] | Ca | 21.99888 |  | 2025-03-28 02:44 | 2025-03-28 04:10 |  |  | Alan Gamaliel Perez Carrillo | [9 empty] | 25 | 98 |  | 0.026 | 2025-03-28 04:11 | 2025-03-28 04:17 | 6.55 | [8 empty] | 413 | 0.218 | 0.007 | 0.0014 | 0.0066 | 0.0043 | 1.1876 | 0.2864 | 0.0456 | 0.0052 | 0.2143 | 0.0005 | 0.0041 | 0.0011 | 0.0367 | 0.0031 | 0.002 | 0.0007 | 0.0449 | [5 empty] | 156 | [9 empty] | HE1-HO2-CC2 | [8 empty] | 161 |  |  |  | 80.33334 |  |  |  | DRI | 80.33334 |  |  | AMEDC | 0.583333 | 3.783333 | 112.5915 |  |  |  |  | 118 | 40
2025-03-27 | 2510964 | Calmado silicio | M695 | Edgar Antonio Perez Pelayo | 184.94 | 214 | 1.162748 | 68 | 5.133331 | 83.51666 |  | 257.2 |  |  | 8 | 15.8 |  |  |  | 134.2 | 1681 | 947 | Free | 112 | 0.07289 | 0.004 | 0.00801 | 3e-05 | 1e-05 | 111 | 28.042 | 19.558 | 9.798 | 32.892 | 4.559 | 1.433787 |  |  | 3604 |  | 374.1252 | 1605 |  | 253 | [50 empty] | HO1 | Anna Gladis Tinoco Rangel | 11.84192 | 39.47517 | 39.95 | 1582.9 | 1567.1 | 2025-03-28 07:11 | 2025-03-28 07:22 | 10.95 |  |  | 351.75 |  |  |  | 79.7316 | 513 | 210 |  | 628 |  |  |  |  | 40 | 138 | [6 empty] | 18 |  | 55 |  |  |  |  | 3700 | 23.94 |  | 2025-03-28 07:10 | 2025-03-28 07:13 | 36.38743 | 16.4785 | 39.47517 | ABRE, DEFICIENTE | ABRE, DEFICIENTE | 213 | 0.20574 | 1.16538 | 0.23669 | 0.00723 | 0.00267 | 0.054 | 0.00693 | 0.00378 | 0.1995 | 1e-05 | 0.00445 | 0.00217 | 0.03071 | 0.00292 | 0.00029 | 0.00252 | 0.004 | 211 | 60.493 | 9.369 | 7.095 | 1.259 | 0.255 | 16.623 | 6.456718 |  |  |  | 0 | [9 empty] | 0 | 0 | [36 empty] | 4703 | [8 empty] | 0.05197 | [14 empty] | 2025-03-28 04:24 | 2025-03-28 05:33 |  |  | Alan Gamaliel Perez Carrillo | [7 empty] | ABRE, NORMAL | ABRE, NORMAL | 7 | 125 |  | 0.041 | 2025-03-28 05:34 | 2025-03-28 05:40 | 6.016666 | [8 empty] | 413 | 0.223 | 0.0073 | 0.0016 | 0.0065 | 0.0043 | 1.1667 | 0.2552 | 0.0439 | 0.005 | 0.2175 | 0.0005 | 0.0032 | 0.0011 | 0.035 | 0.003 | 0.002 | 0.0007 | 0.0434 | [5 empty] | 130 | [9 empty] | HE1-HO1-CC1 | [8 empty] | 161 |  |  |  | 78.28333 |  |  |  | DRI | 78.28333 |  |  | AMEDC | 1.8 | 4.266666 | 112.2884 |  |  | Disponible | No Disponible | 147 | 121
2025-03-27 | 2510965 | Calmado silicio | M695 | Jose Luis Sevilla Padilla | 180.95 | 218 | 1.189099 | 67 | 19.53333 | 96.88333 | 10.06667 | 253.5 |  |  | 7.6 | 15 | 12 |  |  | 129.6 | 1641 | 732 | Free | 112 | 0.16216 | 0.00561 | 0.00639 | 1e-05 | 1e-05 | 111 | 31.787 | 22.218 | 11.565 | 25.044 | 4.514 | 1.430687 |  |  | 3597 |  | 359.8144 | 1605 |  | 253 | [11 empty] | 171 | 0.11514 | 0.87228 | 0.16809 | 0.00615 | 0.00691 | 0.02627 | 1e-05 | 1e-05 | [30 empty] | HO2 | Vincenzo Pano Di Sapio | 20.90797 | 49.43672 | 49.53333 | 1558.7 | 1571.3 | 2025-03-28 08:47 | 2025-03-28 09:04 | 17.88333 |  |  | 414.75 |  |  |  | 94.0424 | 595 | 227.85 |  | 630 |  |  |  |  | 40 | 138 | [6 empty] | 17.787 | [6 empty] | 7000 | 47.12 |  | 2025-03-28 08:40 | 2025-03-28 08:48 | 57.18826 | 11.95622 | 11.95622 | ABRE, NORMAL | ABRE, NORMAL | 212 | 0.2056 | 1.1618 | 0.2333 | 0.0064 | 0.0029 | 0.0555 | 0.0064 | 0.0044 | 0.198 | 0.0005 | 0.0035 | 0.0007 | 0.034 | 0.0028 | 0.0006 | 0.0033 | 0.0032 | [11 empty] | 0 | [9 empty] | 0 | 0 | [36 empty] | 4402 | [8 empty] | 0.0545 | [11 empty] | Ca | 25.5341 |  | 2025-03-28 05:49 | 2025-03-28 07:10 |  |  | Alan Gamaliel Perez Carrillo | [7 empty] | ABRE, NORMAL | ABRE, NORMAL | 1 | 24 |  | 0.049 | 2025-03-28 07:11 | 2025-03-28 07:17 | 5.566666 | [8 empty] | 413 | 0.228 | 0.0084 | 0.0019 | 0.007 | 0.0041 | 1.1935 | 0.2538 | 0.0409 | 0.0053 | 0.2206 | 0.0005 | 0.0041 | 0.001 | 0.0393 | 0.0032 | 0.002 | 0.0008 | 0.0399 | [5 empty] | 130 | [9 empty] | HE1-HO2-CC1 | [8 empty] | 138 |  |  |  | 76.98333 |  |  |  | DRI | 76.98333 |  |  | AMEDC | 0.983333 | 4.416666 | 111.8703 |  |  | No Disponible | No Disponible | 183 | 87
2025-03-27 | 2520768 | Calmado silicio | M695 | Daniel Hernandez Nicolas | 210 | 208 | 1.16418 | 102 | 14.16666 | 130.3667 | 15.6 | 272.9 |  | 0.5 | 7 | 16.2 | 212 |  |  | 145.4 | 1645 | 737 | Free | 112 | 0.09576 | 0.00878 | 0.00928 | 1e-05 | 1e-05 | 111 | 33.32 | 23.432 | 11.415 | 20.124 | 5.189 | 1.421987 |  |  | 3702 |  | 346.5258 | 1656 | [52 empty] | HO2 | Manuel Alejandro Ramirez Solano | 26.89043 | 96.18093 | 98.1 | 1580.3 | 1566.1 | 2025-03-27 21:38 | 2025-03-27 22:16 | 38.46667 |  |  | 247.8 |  |  |  | 84.8426 |  | 392.7 |  | 588 |  |  |  |  | 40 | 138 | [6 empty] | 16.17 | 72.9234 | [5 empty] | 9900 | 54.45 |  | 2025-03-27 21:39 | 2025-03-27 21:39 | 33.96723 | 9.155433 | 9.155433 | ABRE, NORMAL | ABRE, NORMAL | 213 | 0.2165 | 1.1931 | 0.2404 | 0.0106 | 0.0023 | 0.0542 | 0.0053 | 0.0049 | 0.1908 | 0.0005 | 0.0059 | 0.0009 | 0.0385 | 0.0032 | 0.0006 | 0.0019 | 0.0047 | [11 empty] | 0 | [9 empty] | 0 | 0 | [36 empty] | 4377 | [8 empty] | 0.054 | [11 empty] | Ca | 2.785833 |  | 2025-03-27 18:01 | 2025-03-27 19:43 |  |  | Alan Gamaliel Perez Carrillo | [7 empty] | ABRE, NORMAL | ABRE, NORMAL | 21 | 16 |  | 0.036 | 2025-03-27 19:45 | 2025-03-27 19:49 | 4.433333 | [8 empty] | 413 | 0.222 | 0.0115 | 0.0013 | 0.0061 | 0.0051 | 1.203 | 0.2478 | 0.0443 | 0.0053 | 0.2006 | 0.0005 | 0.006 | 0.0011 | 0.0371 | 0.0033 | 0.0015 | 0.0008 | 0.044 | [5 empty] | 130 | [9 empty] | HE2-HO2-CC1 | [7 empty] | 276 | 69 |  |  |  | 112.35 |  |  |  | DRI | 112.35 |  |  | AMEDC | 1.683333 | 5.916666 | 80.13538 |  |  | Disponible | No Disponible | 921 | 134
2025-03-27 | 2520769 | Calmado silicio | M695 | Daniel Hernandez Nicolas | 210 | 218 | 1.289372 | 98 | 20.2 | 128.5667 | 17.38333 | 206.2 | 60 | 0.5 | 6.7 | 16.4 | 560 |  |  | 146 | 1656 | 961 | No Free | 112 | 0.13145 | 0.00857 | 0.00984 | 0.00023 | 1e-05 | 111 | 36.31 | 23.094 | 12.677 | 14.665 | 5.067 | 1.57227 |  |  | 3694 |  | 336.3038 | 1651 | [52 empty] | HO2 | Vincenzo Pano Di Sapio | 61.46122 | 173.0487 | 162.0167 | 1534.9 | 1568.2 | 2025-03-28 03:25 | 2025-03-28 03:51 | 26.4 |  |  | 307.65 |  |  | 92.4 |  | 813 | 464.1 |  | 660 |  |  |  |  | 40 | 172.5 | [6 empty] | 36.553 | 112.865 | 55 |  |  |  |  | 17900 | 74.42999 |  | 2025-03-28 03:14 | 2025-03-28 03:26 | 25.8066 | 10.7931 | 10.7931 | NO ABRE | TARDA EN ABRIR, DEFICIENTE | 212 | 0.2225 | 1.1787 | 0.2485 | 0.0065 | 0.0022 | 0.0536 | 0.0058 | 0.0049 | 0.2044 | 0.0017 | 0.0039 | 0.0011 | 0.0362 | 0.0025 | 0.0009 | 0.0038 | 0.0034 | [11 empty] | 0 | [9 empty] | 0 | 0 | [36 empty] | 2587 | [8 empty] | 0.0531 | [11 empty] | Ca | 6.824934 |  | 2025-03-27 20:13 | 2025-03-27 21:51 |  |  | Alan Gamaliel Perez Carrillo | [7 empty] | ABRE, NORMAL | ABRE, DEFICIENTE | 4 | 77 |  | 0.037 | 2025-03-27 21:53 | 2025-03-27 21:59 | 5.233333 | [8 empty] | 413 | 0.233 | 0.0072 | 0.0011 | 0.0061 | 0.0046 | 1.181 | 0.2581 | 0.043 | 0.0051 | 0.2227 | 0.0016 | 0.0038 | 0.0011 | 0.0334 | 0.0025 | 0.0021 | 0.0006 | 0.0428 | [5 empty] | 468 | [9 empty] | HE2-HO1-HO3-HO2-CC1 | [7 empty] | 299 | 126.5 |  |  |  | 107.1833 | 124.5667 |  |  | DRI-Scrap | 107.1833 |  |  | AMEDC | 2.616666 | 3.95 | 85.83823 |  |  | Disponible | No Disponible | 1645 | 121
2025-03-27 | 2520770 | Calmado silicio | M695 | Roberto Chavez Tinoco | 210 | 219 | 1.403635 | 101 | 41.35001 | 151.55 | 37.8 | 201.8 | 60 | 0.5 | 7.5 | 15.7 | 944 |  |  | 141.6 | 1672 | 889 | Free | 112 | 0.1055 | 0.00511 | 0.00875 | 0.00048 | 1e-05 | 111 | 35.446 | 20.8 | 11.078 | 19.017 | 4.453 | 1.704135 |  |  | 3505 |  | 337.326 | 1602 | [13 empty] | 171 | 0.14453 | 0.96189 | 0.17114 | 0.00603 | 0.00679 | 0.01402 | 0.00169 | 1e-05 | [30 empty] | HO2 | Vincenzo Pano Di Sapio | 38.2638 | 86.50255 | 91.9 | 1547.7 | 1575.8 | 2025-03-28 05:05 | 2025-03-28 05:38 | 33.71667 |  |  | 512.4 |  |  | 81.9 | 352.659 | 716 | 200.55 |  | 620 |  |  |  |  | 40 | 149.5 | [6 empty] | 16.17 | [6 empty] | 13500 | 70.23 |  | 2025-03-28 05:02 | 2025-03-28 05:06 | 48.71301 | 6.652433 | 6.652433 | ABRE, NORMAL | ABRE, NORMAL | 213 | 0.2116 | 1.1759 | 0.2356 | 0.0059 | 0.0021 | 0.0606 | 0.008 | 0.0054 | 0.1835 | 0.0005 | 0.0039 | 0.0013 | 0.0349 | 0.0029 | 0.0007 | 0.0025 | 0.004 | 211 | 55.227 | 11.028 | 7.549 | 0.96 | 0.266 | 19.838 | 5.007889 |  |  |  | 0 | [9 empty] | 0 | 0 | [36 empty] | 3487 | [8 empty] | 0.0605 | [11 empty] | Ca | 3.292767 |  | 2025-03-27 22:32 | 2025-03-28 00:23 |  |  | Alan Gamaliel Perez Carrillo | [7 empty] | ABRE, NORMAL | ABRE, NORMAL | 23 | 102 |  | 0.08 | 2025-03-28 00:25 | 2025-03-28 00:30 | 5.016666 | [8 empty] | 413 | 0.2216 | 0.006 | 0.0013 | 0.0083 | 0.0057 | 1.1563 | 0.2459 | 0.045 | 0.0061 | 0.2028 | 0.0006 | 0.004 | 0.0013 | 0.0338 | 0.0028 | 0.0015 | 0.0008 | 0.0444 | [5 empty] | 156 | [9 empty] | HE2-HO2-CC1 | [7 empty] | 230 | 126.5 |  |  |  | 109.7667 | 127.9833 |  |  | DRI-Scrap | 109.7667 |  |  | AMEDC | 1.683333 | 3.75 | 83.83041 |  |  | Disponible | No Disponible | 111 | 94
2025-03-27 | 2520771 | Calmado silicio | M695 | Roberto Chavez Tinoco | 210 | 195 | 1.224004 | 94 | 69.38333 | 172.1667 | 64.53333 | 249.3 |  | 1.1 | 8.4 | 15.8 |  |  |  | 138.7 | 1695 | 1003 | Free | 112 | 0.322 | 0.00548 | 0.00908 | 1e-05 | 1e-05 | 111 | 33.441 | 22.927 | 11.838 | 20.416 | 4.394 | 1.458586 |  |  | 3502 |  | 339.3704 | 1604 | [13 empty] | 171 | 0.13359 | 0.95238 | 0.17167 | 0.00574 | 0.00631 | 0.0184 | 1e-05 | 1e-05 | [30 empty] | HO3 | Beth Nicole Ballesteros Torres | 14.40927 | 55.79177 | 56.18333 | 1610.1 | 1575.5 | 2025-03-28 04:41 | 2025-03-28 04:52 | 11.35 |  |  | 366.45 | 230 |  | 49.35 | 100.1756 | 314 | 370.65 |  | 633 |  |  |  |  | 40 | 138 | [6 empty] | 21 | 77.6 | [5 empty] | 0 | 65.6 |  | 2025-03-28 04:39 | 2025-03-28 04:42 | 70.54804 | 6.600266 | 6.600266 | ABRE, DEFICIENTE | ABRE, NORMAL | 213 | 0.20135 | 1.15588 | 0.204 | 0.00687 | 0.00254 | 0.04375 | 0.00622 | 0.00309 | 0.17767 | 1e-05 | 0.00494 | 0.00217 | 0.03313 | 0.00261 | 0.00037 | 0.00281 | 0.0051 | 211 | 53.569 | 13.509 | 6.755 | 1.287 | 0.346 | 19.742 | 3.96543 |  |  |  | 0 | [9 empty] | 0 | 0 | [36 empty] | 4294 | [8 empty] | 0.04292 | [11 empty] | Ca | 0.6669333 |  | 2025-03-28 00:37 | 2025-03-28 03:16 |  |  | Alan Gamaliel Perez Carrillo | [9 empty] | 26 | 55 |  | 0.06 | 2025-03-28 03:17 | 2025-03-28 03:22 | 4.75 | [8 empty] | 413 | 0.217 | 0.0069 | 0.0017 | 0.0064 | 0.0056 | 1.1605 | 0.2158 | 0.0331 | 0.0048 | 0.195 | 0.0005 | 0.0037 | 0.001 | 0.0324 | 0.0027 | 0.002 | 0.0007 | 0.0321 | [5 empty] | 156 | [9 empty] | HE2-HO3-CC2 | [7 empty] | 230 | 126.5 |  |  |  | 102.1333 |  |  |  | DRI | 102.1333 |  |  | AMEDC | 0.833333 | 3.383333 | 85.16496 |  |  | Disponible | No Disponible | 4167 | 91
2025-03-27 | 2520772 | Calmado silicio | M695 | Roberto Chavez Tinoco | 210 | 202 |  | 90 | 72.16667 | 170.3 | 69.98333 | 245.9 |  | 0.6 | 9 | 16 |  |  |  | 130.8 | 1690 | 920 | Free | 112 | 0.10382 | 0.00482 | 0.01059 | 1e-05 | 1e-05 | [9 empty] | 3502 |  | 346.5258 | 1604 | [13 empty] | 171 | 0.15265 | 0.98452 | 0.18432 | 0.00629 | 0.00673 | 0.02466 | 1e-05 | 1e-05 | [30 empty] | HO2 | Vincenzo Pano Di Sapio | 15.13887 | 39.0851 | 40.91666 | 1579.6 | 1566.3 | 2025-03-28 07:32 | 2025-03-28 08:05 | 32.88333 |  |  | 448.35 |  |  | 67.2 | 69.5096 | 674 | 149.1 |  | 655 |  |  |  |  | 40 | 172.5 | [6 empty] | 17.787 |  | 27.5 |  |  |  |  | 5000 | 33.99 |  | 2025-03-28 07:34 | 2025-03-28 07:35 | 52.17845 | 8.5495 | 8.5495 | ABRE, DEFICIENTE | ABRE, NORMAL | 212 | 0.2163 | 1.1571 | 0.2335 | 0.0058 | 0.0024 | 0.0414 | 0.0046 | 0.0042 | 0.2012 | 0.0005 | 0.0034 | 0.001 | 0.0332 | 0.0029 | 0.0005 | 0.0027 | 0.0034 | [11 empty] | 0 | [9 empty] | 0 | 0 | [36 empty] | 4018 | [8 empty] | 0.0405 | [11 empty] | Ca | 23.05833 |  | 2025-03-28 04:36 | 2025-03-28 06:06 |  |  | Alan Gamaliel Perez Carrillo | [7 empty] | ABRE, NORMAL | ABRE, NORMAL | 20 | 71 |  |  | 2025-03-28 06:07 | 2025-03-28 06:12 | 4.483333 | [8 empty] | 413 | 0.222 | 0.0061 | 0.0012 | 0.0051 | 0.0043 | 1.1632 | 0.2512 | 0.0309 | 0.0042 | 0.2221 | 0.0005 | 0.0038 | 0.001 | 0.0381 | 0.003 | 0.0016 | 0.0005 | 0.0302 | [5 empty] | 130 | [9 empty] | HE2-HO2-CC2 | [7 empty] | 230 | 138 |  |  |  | 100.3167 |  |  |  | DRI | 100.3167 |  |  | AMEDC | 1.216666 | 5.833333 | 83.39786 |  |  | Disponible | No Disponible | 145 | 153
2025-03-27 | 2530958 | Calmado silicio | M695 | Jose Luis Vivar Agapito | 210 | 200.66 | 1.152319 | 67 | 28.66666 | 101.4 | 31.16667 | 252.3 |  | 0.7 | 8.1 | 15.2 |  |  |  | 127.9 | 1649 | 774 | Free | 112 | 0.0508 | 0.0042 | 0.0039 | 0.0037 | 0.0009 | 111 | 29.542 | 21.551 | 11.837 | 30.133 | 4.086 | 1.370795 |  | 1047 | 1968 | 205.8 | 337.326 | 1590 | [52 empty] | HO1 | Armando Barajas Rodriguez | 15.07245 | 50.6936 | 50.76667 | 1578.1 | 1565.6 | 2025-03-27 17:26 | 2025-03-27 17:50 | 23.4 |  |  | 456.75 |  |  | 157.5 |  | 486 | 366.45 |  | 606 |  |  |  |  | 40 | 149.5 | [6 empty] | 18 | [6 empty] | 4700 | 24.73 |  | 2025-03-27 17:29 | 2025-03-27 17:34 | 29.26997 | 25.88227 | 50.6936 | TARDA EN ABRIR, DEFICIENTE | TARDA EN ABRIR, DEFICIENTE | 212 | 0.20525 | 1.19325 | 0.22435 | 0.0076 | 0.00337 | 0.06094 | 0.00509 | 0.0028 | 0.21071 | 1e-05 | 0.00398 | 0.00123 | 0.03045 | 0.00314 | 1e-05 | 0.00315 | 0.0039 | [11 empty] | 0 | [9 empty] | 0 | 0 | [36 empty] | 4479 | [8 empty] | 0.05666 | [14 empty] | 2025-03-27 14:49 | 2025-03-27 16:18 |  |  | Alan Gamaliel Perez Carrillo | [7 empty] | NO ABRE | NO ABRE | 20 | 68 |  | 0.065 | 2025-03-27 16:22 | 2025-03-27 16:26 | 3.5 | [8 empty] | 413 | 0.218 | 0.0081 | 0.0021 | 0.0055 | 0.0053 | 1.2019 | 0.2503 | 0.0462 | 0.0044 | 0.225 | 0.0005 | 0.0036 | 0.0012 | 0.0416 | 0.0034 | 0.0018 | 0.0006 | 0.0452 | [15 empty] | HE3-HO1-CC2 | [7 empty] | 253 | 138 |  |  |  | 77.21667 |  |  |  | DRI | 77.21667 |  |  | AMEDC | 4.55 | 6.716666 | 109.5836 | 4.3 | 5.3 | No Disponible | No Disponible | 1042 | 92
2025-03-27 | 2530959 | Calmado silicio | M695 | Jose Luis Vivar Agapito | 210 | 212 | 1.263027 | 71 | 21.21667 | 102.4833 | 20.61667 | 255.5 |  | 0.8 | 10.3 | 15.9 |  |  |  | 130.1 | 1670 | 958 | Free | 112 | 0.0609 | 0.0039 | 0.0043 | 0.0036 | 0.0011 | 111 | 28.917 | 19.293 | 10.896 | 33.966 | 3.602 | 1.498834 |  |  | 3465 |  | 344.4814 | 1490 | [13 empty] | 171 | 0.1553 | 0.9998 | 0.1819 | 0.0056 | 0.0049 | 0.0729 | 0.0048 | 0.0021 | [30 empty] | HO1 | Armando Barajas Rodriguez | 25.4406 | 100.5955 | 100.6 | 1580.6 | 1564.8 | 2025-03-27 20:04 | 2025-03-27 20:44 | 40.56667 |  |  | 589.05 |  |  | 94.5 | 76.665 | 266 | 179.55 |  | 662 |  |  |  |  | 40 | 138 | [6 empty] | 18 | 50 | [5 empty] | 8500 | 54.75 |  | 2025-03-27 20:06 | 2025-03-27 20:10 | 32.65554 | 37.73077 | 100.5955 | TARDA EN ABRIR, NORMAL | TARDA EN ABRIR, DEFICIENTE | 213 | 0.2028 | 1.205 | 0.221 | 0.0062 | 0.0024 | 0.0495 | 0.005 | 0.0039 | 0.2059 | 0.0005 | 0.0032 | 0.0006 | 0.0347 | 0.0029 | 0.0007 | 0.0032 | 0.0043 | [11 empty] | 0 | [9 empty] | 0 | 0 | [36 empty] | 4923 | [8 empty] | 0.0491 | [14 empty] | 2025-03-27 16:51 | 2025-03-27 18:03 |  |  | Alan Gamaliel Perez Carrillo | [7 empty] | ABRE, NORMAL | ABRE, NORMAL | 7 | 123 |  | 0.063 | 2025-03-27 18:05 | 2025-03-27 18:08 | 3.75 | [8 empty] | 413 | 0.219 | 0.0066 | 0.0012 | 0.0055 | 0.0058 | 1.1963 | 0.2345 | 0.0394 | 0.0044 | 0.218 | 0.0005 | 0.0033 | 0.0007 | 0.0313 | 0.0029 | 0.002 | 0.0008 | 0.0391 | [5 empty] | 195 | [9 empty] | HE3-HO1-CC1 | [7 empty] | 276 | 126.5 |  |  |  | 79 |  |  |  | DRI | 79 |  |  | AMEDC | 1.666666 | 4.25 | 104.8691 |  | 1.766666 | No Disponible | No Disponible | 1549 | 62
2025-03-27 | 2530960 | Calmado silicio | M695 | Jose Luis Vivar Agapito | 210 | 192 |  | 68 | 30.03333 | 106.0333 | 26.8 | 250.7 |  | 1.3 | 8.6 | 16.4 |  |  |  | 128.1 | 1686 | 1242 | Free | 112 | 0.0712 | 0.0034 | 0.0048 | 0.0038 | 0.0009 | [9 empty] | 3460 |  | 342.437 | 1485 | [13 empty] | 171 | 0.1653 | 1.0002 | 0.1596 | 0.0061 | 0.0048 | 0.0537 | 0.0048 | 0.0022 | [30 empty] | HO1 | Armando Barajas Rodriguez | 31.0777 | 116.4813 | 116.5167 | 1538.8 | 1569.3 | 2025-03-27 22:16 | 2025-03-27 23:01 | 45.2 |  |  | 117.6 |  |  | 71.4 | 109.3754 | 419 | 118.65 |  | 605 |  |  |  |  | 40 | 138 | [6 empty] | 18 | 55 | [5 empty] | 10900 | 28.09 |  | 2025-03-27 22:14 | 2025-03-27 22:19 | 14.46927 | 66.31683 | 116.4813 | TARDA EN ABRIR, NORMAL | TARDA EN ABRIR, DEFICIENTE | 213 | 0.21948 | 1.18762 | 0.24781 | 0.00788 | 0.00242 | 0.0414 | 0.00671 | 0.00305 | 0.21861 | 1e-05 | 0.00363 | 0.00271 | 0.03882 | 0.00327 | 0.00037 | 0.00305 | 0.00449 | [11 empty] | 0 | [9 empty] | 0 | 0 | [36 empty] | 4471 | [8 empty] | 0.04053 | [14 empty] | 2025-03-27 18:40 | 2025-03-27 19:47 |  |  | Alan Gamaliel Perez Carrillo | [7 empty] | ABRE, NORMAL | ABRE, NORMAL | 22 | 7 |  |  | 2025-03-27 19:51 | 2025-03-27 20:00 | 9.716666 | [8 empty] | 413 | 0.226 | 0.008 | 0.001 | 0.0056 | 0.0049 | 1.1851 | 0.2515 | 0.0335 | 0.0042 | 0.2128 | 0.0005 | 0.0037 | 0.001 | 0.0369 | 0.0034 | 0.0021 | 0.0007 | 0.0332 | [5 empty] | 195 | [9 empty] | HE3-HO1-CC1 | [7 empty] | 299 | 69 |  |  |  | 81.38333 |  |  |  | DRI | 81.38333 |  |  | AMEDC | 3.65 | 3.666666 | 105.2982 |  |  | No Disponible | No Disponible | 4004 | 110
2025-03-27 | 2530961 | Calmado silicio | M695 | Jose Luis Vivar Agapito | 210 | 215 | 1.164284 | 68 | 71.06667 | 152.55 | 68.26666 | 256.6 |  | 0.7 | 9.3 | 16.5 |  |  |  | 127.4 | 1666 | 1028 | Free | 112 | 0.1152 | 0.0048 | 0.0061 | 0.0039 | 0.001 | 111 | 30.453 | 21.978 | 12.967 | 27.823 | 4.178 | 1.385613 |  |  | 3472 |  | 332.215 | 1484 | [52 empty] | HO2 | Vincenzo Pano Di Sapio | 33.05215 | 77.51881 | 83.88333 | 1545.1 | 1572.6 | 2025-03-28 01:37 | 2025-03-28 02:16 | 39.55 |  |  | 425.25 |  |  | 194.25 | 117.553 | 962 | 205.8 |  | 641 |  |  |  |  | 40 | 138 | [6 empty] | 16.17 | 88.011 | [5 empty] | 11500 | 57.76 |  | 2025-03-28 01:38 | 2025-03-28 01:39 | 44.70657 | 7.486766 | 7.486766 | TARDA EN ABRIR, NORMAL | ABRE, NORMAL | 213 | 0.212 | 1.1773 | 0.2444 | 0.0068 | 0.0023 | 0.0576 | 0.0053 | 0.0039 | 0.1997 | 0.0005 | 0.0037 | 0.0013 | 0.0372 | 0.0032 | 0.0006 | 0.0029 | 0.0043 | 211 | 57.569 | 16.056 | 5.406 | 1.144 | 0.584 | 15.885 | 3.585513 |  |  |  | 0 | [9 empty] | 0 | 0 | [36 empty] | 4661 | [8 empty] | 0.0573 | [11 empty] | Ca | 1.841217 |  | 2025-03-27 21:13 | 2025-03-27 22:22 |  |  | Alan Gamaliel Perez Carrillo | [7 empty] | ABRE, NORMAL | ABRE, NORMAL | 25 | 97 |  | 0.056 | 2025-03-27 22:23 | 2025-03-27 22:31 | 8.1 | [8 empty] | 413 | 0.223 | 0.0071 | 0.0009 | 0.0058 | 0.0058 | 1.1754 | 0.2564 | 0.0446 | 0.0043 | 0.2153 | 0.0005 | 0.0037 | 0.0011 | 0.0352 | 0.003 | 0.0019 | 0.0009 | 0.0442 | [5 empty] | 156 | [9 empty] | HE3-HO2-CC1 | [7 empty] | 276 | 149.5 |  |  |  | 79.71667 |  |  |  | DRI | 79.71667 |  |  | AMEDC | 1.333333 | 3.616666 | 107.8838 |  |  | No Disponible | No Disponible | 146 | 62
2025-03-27 | 2530962 | Calmado silicio | M695 | Misael Medina Ramos | 210 | 197 | 1.22301 | 69 | 4.883331 | 85.61667 |  | 250 |  | 0.5 | 8.6 | 15.4 |  |  |  | 131.7 | 1695 | 935 | Free | 112 | 0.0775 | 0.0025 | 0.0069 | 0.0046 | 0.0009 | 111 | 28.989 | 19.526 | 11.503 | 31.109 | 4.177 | 1.484636 | 263.55 |  | 3272 |  | 326.0818 | 1585 | [52 empty] | HO1 | Anna Gladis Tinoco Rangel | 33.04403 | 71.77605 | 72 | 1579.2 | 1572.7 | 2025-03-28 05:18 | 2025-03-28 05:42 | 24.03333 |  |  | 133.35 |  |  |  | 133.9082 | 559 | 190 |  | 596 |  |  |  |  | 40 | 149.5 | [6 empty] | 22 |  | 55 |  |  |  |  | 11400 | 23.93 |  | 2025-03-28 05:07 | 2025-03-28 05:20 | 20.00389 | 17.74533 | 49.37305 | TARDA EN ABRIR, NORMAL | TARDA EN ABRIR, NORMAL | 212 | 0.2095 | 1.1838 | 0.239 | 0.007 | 0.0022 | 0.0436 | 0.0054 | 0.0042 | 0.1965 | 0.0005 | 0.0037 | 0.001 | 0.033 | 0.0033 | 0.0012 | 0.0043 | 0.0032 | 211 | 60.811 | 11.331 | 5.19 | 0.781 | 0.205 | 17.262 | 5.366781 |  |  |  | 0 | [9 empty] | 0 | 0 | [36 empty] | 4606 | [8 empty] | 0.0431 | [14 empty] | 2025-03-27 22:38 | 2025-03-27 23:48 |  |  | Alan Gamaliel Perez Carrillo | [7 empty] | NO ABRE | NO ABRE | 21 | 17 |  | 0.06 | 2025-03-27 23:49 | 2025-03-27 23:55 | 6.066666 | [6 empty] | 213.15 |  | 413 | 0.2233 | 0.0077 | 0.0012 | 0.0058 | 0.0043 | 1.1847 | 0.2496 | 0.0351 | 0.0046 | 0.2136 | 0.0005 | 0.0038 | 0.0012 | 0.0376 | 0.0032 | 0.0027 | 0.0006 | 0.0346 | [5 empty] | 156 | [9 empty] | HE3-HO1-HO1-CC2 | [7 empty] | 207 | 161 |  |  |  | 79.28333 |  |  |  | DRI | 79.28333 |  |  | AMEDC | 1.183333 | 4.216666 | 110.6087 |  |  | No Disponible | No Disponible | 1748 | 102
2025-03-27 | 2530963 | Calmado silicio | M695 | Misael Medina Ramos | 210 | 197 | 1.092559 | 71 | 38.05 | 119.4667 | 37.65 | 257.7 |  | 0.5 | 7.8 | 16.8 |  |  |  | 131 | 1673 | 858 | Free | 112 | 0.1415 | 0.006 | 0.0061 | 0.0037 | 0.0009 | 111 | 29.085 | 21.543 | 12.311 | 24.876 | 5.078 | 1.350091 | 258.3 |  | 3267 |  | 327.104 | 1587 | [13 empty] | 171 | 0.1302 | 0.9327 | 0.1549 | 0.0064 | 0.0061 | 0.0504 | 0.0052 | 0.0013 | [30 empty] | HO3 | Beth Nicole Ballesteros Torres | 25.14873 | 57.06816 | 57.18333 | 1568.4 | 1572.6 | 2025-03-28 03:38 | 2025-03-28 04:05 | 26.95 |  |  |  | 76 |  |  |  | 320 | 243.6 |  | 555 |  |  |  |  | 40 | 138 | [6 empty] | 20.055 | 114.4 | [5 empty] | 0 | 54.9 |  | 2025-03-28 03:34 | 2025-03-28 03:43 | 57.72045 | 5.378 | 5.378 | ABRE, DEFICIENTE | ABRE, NORMAL | 212 | 0.2092 | 1.1741 | 0.2338 | 0.0072 | 0.0019 | 0.0313 | 0.0063 | 0.0051 | 0.1937 | 0.0005 | 0.0043 | 0.0009 | 0.0393 | 0.0023 | 0.001 | 0.0019 | 0.0039 | 211 | 59.43 | 11.713 | 5.899 | 1.128 | 0.219 | 16.315 | 5.07385 |  |  |  | 0 | [9 empty] | 0 | 0 | [36 empty] | 5405 | [8 empty] | 0.0306 | [11 empty] | Ca | 0.5 |  | 2025-03-28 00:30 | 2025-03-28 01:48 |  |  | Alan Gamaliel Perez Carrillo | [7 empty] | ABRE, NORMAL | ABRE, NORMAL | 20 | 70 |  | 0.034 | 2025-03-28 01:48 | 2025-03-28 02:03 | 14.28333 | [6 empty] | 205.8 |  | 413 | 0.228 | 0.0081 | 0.0008 | 0.006 | 0.0041 | 1.1704 | 0.2387 | 0.0336 | 0.0048 | 0.1938 | 0.0005 | 0.004 | 0.0009 | 0.034 | 0.0031 | 0.0016 | 0.0008 | 0.0334 | [5 empty] | 156 | [9 empty] | HE3-HO3-CC2 | [7 empty] | 207 | 149.5 |  |  |  | 88.65 |  |  |  | DRI | 88.65 |  |  | AMEDC | 0.816666 | 3.366666 | 102.6504 |  |  | No Disponible | No Disponible | 461 | 93
2025-03-27 | 2530964 | Calmado silicio | M695 | Misael Medina Ramos | 210 | 211 | 1.125193 | 77 | 71.78334 | 166.4667 | 70.95 | 259.5 |  | 0.5 | 7.1 | 17.6 |  |  |  | 143.8 | 1687 | 841 | Free | 112 | 0.0592 | 0.0047 | 0.005 | 0.0047 | 0.0009 | 111 | 27.691 | 20.446 | 10.625 | 31.131 | 4.164 | 1.354348 | 236.25 |  | 3264 |  | 337.326 | 1597 | [13 empty] | 171 | 0.1489 | 1.0633 | 0.192 | 0.0064 | 0.0036 | 0.0386 | 0.0059 | 0.0022 | [30 empty] | HO1 | Anna Gladis Tinoco Rangel | 14.70843 | 49.44316 | 49.93333 | 1600.8 | 1564 | 2025-03-28 06:16 | 2025-03-28 06:29 | 12.85 |  |  | 348.6 |  |  | 66.15 |  | 468 | 199.5 |  | 713 |  |  |  |  | 40 | 149.5 | [6 empty] | 22 | 100 | 55 |  |  |  |  | 5000 | 18.38 |  | 2025-03-28 06:14 | 2025-03-28 06:19 | 22.3044 | 19.827 | 49.44317 | TARDA EN ABRIR, NORMAL | TARDA EN ABRIR, NORMAL | 212 | 0.204 | 1.188 | 0.2428 | 0.0071 | 0.0024 | 0.0376 | 0.006 | 0.0042 | 0.225 | 0.0005 | 0.0031 | 0.0007 | 0.0358 | 0.0031 | 0.0007 | 0.0025 | 0.0035 | 211 | 60.222 | 11.062 | 7.72 | 0.709 | 0.209 | 15.85 | 5.444043 |  |  |  | 0 | [9 empty] | 0 | 0 | [36 empty] | 4681 | [8 empty] | 0.0373 | [14 empty] | 2025-03-28 02:15 | 2025-03-28 04:34 |  |  | Alan Gamaliel Perez Carrillo | [7 empty] | ABRE, NORMAL | ABRE, NORMAL | 22 | 9 |  | 0.039 | 2025-03-28 04:35 | 2025-03-28 04:41 | 5.766666 | [6 empty] | 204.75 |  | 413 | 0.224 | 0.008 | 0.0016 | 0.0067 | 0.0047 | 1.1788 | 0.2586 | 0.038 | 0.0049 | 0.2446 | 0.0005 | 0.0034 | 0.0009 | 0.0371 | 0.003 | 0.0016 | 0.0007 | 0.0375 | [5 empty] | 156 | [9 empty] | HE3-HO1-CC1 | [7 empty] | 207 | 138 |  |  |  | 85.66666 |  |  |  | DRI | 85.66666 |  |  | AMEDC | 0.533333 | 2.9 | 98.59414 |  |  | No Disponible | No Disponible | 1194 | 80
2025-03-27 | 2530965 | Calmado silicio | M695 | Misael Medina Ramos | 210 | 197 | 1.159154 | 66 | 22.16666 | 96.85 | 21.01667 | 258.8 |  | 0.3 | 7.2 | 14.7 |  |  |  | 124.3 | 1669 | 892 | Free | 112 | 0.0797 | 0.0052 | 0.0057 | 0.0038 | 0.0009 | 111 | 29.264 | 20.843 | 13.917 | 26.596 | 4.403 | 1.404021 | 247.8 |  | 7006 |  | 342.215 | 3177 | [13 empty] | 171 | 0.09451 | 0.48528 | 0.05642 | 0.00656 | 0.00592 | 0.00418 | 1e-05 | 1e-05 | [30 empty] | HO2 | Heriberto Cornejo Sanchez | 60.41742 | 179.2425 | 194.8 | 1554 | 1562.4 | 2025-03-28 12:41 | 2025-03-28 13:24 | 42.83333 |  |  | 2271.15 |  |  | 557.55 | 337.326 | 1393 | 224.7 |  | 674 |  |  |  |  | 40 | 138 | [6 empty] | 29.787 | [6 empty] | 21200 | 78.99001 |  | 2025-03-28 12:42 | 2025-03-28 12:43 | 26.44127 | 14.36717 | 14.36717 | ABRE, DEFICIENTE | ABRE, NORMAL | 214 | 0.2048 | 1.1589 | 0.2443 | 0.0073 | 0.0031 | 0.0478 | 0.0061 | 0.0043 | 0.1949 | 0.0005 | 0.0038 | 0.0017 | 0.0357 | 0.0028 | 0.0005 | 0.0034 | 0.0037 | [11 empty] | 0 | [9 empty] | 0 | 0 | [36 empty] | 4634 | [8 empty] | 0.0469 | [11 empty] | Ca | 3.893717 |  | 2025-03-28 05:05 | 2025-03-28 06:11 |  |  | Alan Gamaliel Perez Carrillo | [7 empty] | ABRE, NORMAL | ABRE, NORMAL | 4 | 78 |  | 0.042 | 2025-03-28 06:12 | 2025-03-28 06:17 | 5.6 | [6 empty] | 204.75 | [25 empty] | 260 | [9 empty] | HE3-HO1-HO2-HO2-CC2 | [8 empty] | 138 |  |  |  | 74.58333 |  |  |  | DRI | 74.58333 |  |  |  | 0.95 | 2.983333 | 105.8935 |  |  | No Disponible | No Disponible | 557 | 98
2025-03-27 | 2530966 | Calmado silicio | M695 | Christopher Ali Adame Piedra | 200 | 219 | 1.076263 | 66 | 14.66666 | 89.26666 | 8.95 | 247.9 |  | 0.2 | 7.9 | 15.5 |  |  |  | 126.1 | 1665 | 690 | Free | 112 | 0.13369 | 0.00482 | 0.00724 | 1e-05 | 1e-05 | 111 | 27.83 | 20.931 | 13.401 | 23.31 | 4.927 | 1.329607 | [19 empty] | 171 | 0.1448 | 1.006 | 0.1981 | 0.0075 | 0.0056 | 0.075 | 0.0049 | 0.0014 | [30 empty] | HO3 | Jose Mora Rodriguez | 25.51618 | 54.04093 | 54.13333 | 1567.4 | 1567.4 | 2025-03-28 09:14 | 2025-03-28 09:54 | 40.8 |  |  | 297.15 |  |  | 81.9 |  | 202 | 369.6 |  | 586 |  |  |  |  | 44 | 149.5 | [6 empty] | 16.695 |  | 55 |  |  |  |  | 0 | 45.8 |  | 2025-03-28 09:16 | 2025-03-28 09:16 | 50.85035 | 10.02505 | 10.02505 | ABRE, NORMAL | ABRE, NORMAL | 212 | 0.2157 | 1.2101 | 0.2687 | 0.0085 | 0.0026 | 0.0383 | 0.0061 | 0.0045 | 0.2021 | 0.0005 | 0.0049 | 0.001 | 0.0375 | 0.0021 | 0.0012 | 0.003 | 0.0032 | [11 empty] | 0 | [9 empty] | 0 | 0 | [36 empty] | 4169 | [8 empty] | 0.0365 | [11 empty] | Ca | 43.5956 |  | 2025-03-28 06:31 | 2025-03-28 07:38 |  |  | Alan Gamaliel Perez Carrillo | [7 empty] | NO ABRE | ABRE, NORMAL | 21 | 18 |  | 0.03 | 2025-03-28 07:41 | 2025-03-28 07:46 | 5.033333 | [8 empty] | 413 | 0.219 | 0.0091 | 0.0016 | 0.0057 | 0.0047 | 1.2112 | 0.2702 | 0.0359 | 0.0044 | 0.2019 | 0.0005 | 0.0045 | 0.0009 | 0.0341 | 0.0035 | 0.002 | 0.0005 | 0.0343 | [15 empty] | HE3-HO3-CC1 | [7 empty] | 230 |  |  |  |  | 77.15 |  |  |  | DRI | 77.15 |  |  | AMEDC | 3.166666 | 6.116666 | 108.1818 |  |  | No Disponible | No Disponible | 550 | 89
2025-03-27 | 2540868 | Calmado silicio | M695 | Hector Rico Martinez | 200 | 202.62 | 1.287084 | 67 | 4.933334 | 81.38333 |  | 250.4 |  | 0.2 | 7.9 | 14.2 |  |  |  | 113.4 | 1623 | 799 | Free | 112 | 0.0637 | 0.006 | 0.0063 | 0.0041 | 0.0011 | 111 | 31.67 | 20.224 | 9.215 | 20.676 | 4.382 | 1.565961 | 163.8 |  | 3517 |  | 299.5046 | 1391 | [52 empty] | HO3 | Jose Mora Rodriguez | 27.47242 | 67.8036 | 67.85 | 1569.9 | 1571 | 2025-03-27 15:41 | 2025-03-27 16:10 | 29.6 |  |  | 291.9 |  |  | 166.95 |  | 726 | 364.35 |  | 583 |  |  |  |  | 40 | 161 | [6 empty] | 16.905 | [6 empty] | 0 | 79.7 |  | 2025-03-27 15:32 | 2025-03-27 15:45 | 70.52723 | 14.08633 | 14.08633 | ABRE, NORMAL | ABRE, DEFICIENTE | 212 | 0.2177 | 1.2678 | 0.2707 | 0.0065 | 0.002 | 0.0274 | 0.0062 | 0.0054 | 0.2063 | 0.0005 | 0.0043 | 0.001 | 0.0371 | 0.0029 | 0.0014 | 0.0027 | 0.0052 | [11 empty] | 0 | [9 empty] | 0 | 0 | [36 empty] | 6740 | [8 empty] | 0.0274 | [11 empty] | Ca | 51.55127 |  | 2025-03-27 13:20 | 2025-03-27 14:28 |  |  | Alan Gamaliel Perez Carrillo | [7 empty] | ABRE, NORMAL | ABRE, NORMAL | 21 | 15 |  | 0.032 | 2025-03-27 14:28 | 2025-03-27 14:34 | 5.5 | [8 empty] | 413 | 0.228 | 0.0073 | 0.0011 | 0.0056 | 0.0067 | 1.2452 | 0.2666 | 0.0331 | 0.0049 | 0.2067 | 0.0005 | 0.004 | 0.0009 | 0.0348 | 0.0028 | 0.0016 | 0.0007 | 0.0318 | [5 empty] | 130 | [9 empty] | HE4-HO3-CC2 | [6 empty] | 1.05 | 253 | 80.5 |  |  |  | 74.63333 |  |  |  | DRI | 74.63333 |  |  | AMEDC | 0.35 | 2.133333 | 105.3478 |  |  | No Disponible | No Disponible | 531 | 55
2025-03-27 | 2540871 | Calmado silicio | M695 | Josue Osvaldo Luna Montañez | 210 | 204.7 | 1.254288 | 70 | 15.13333 | 94.43333 | 13.03333 | 248.2 |  | 1.3 | 7.2 | 14.3 |  |  |  | 122.6 | 1650 | 555 | Free | 112 | 0.09553 | 0.00449 | 0.00687 | 1e-05 | 1e-05 | 111 | 29.62 | 19.804 | 11.153 | 33.361 | 3.811 | 1.495657 |  |  | 3509 |  | 339.3704 | 1492 |  | 253 | [50 empty] | HO3 | Juan Carlos Farias Martinez | 17.92263 | 74.954 | 75.31667 | 1591.4 | 1573.6 | 2025-03-27 20:32 | 2025-03-27 21:32 | 59.53333 |  |  | 332.85 |  |  |  |  | 208 | 202.65 |  | 559 |  |  |  |  | 40 | 149.5 | [6 empty] | 16.065 |  | 27.5 |  |  |  |  | 0 | 49.2 |  | 2025-03-27 20:36 | 2025-03-27 20:54 | 39.38416 | 7.660883 | 7.660883 | ABRE, NORMAL | ABRE, NORMAL | 213 | 0.2119 | 1.1603 | 0.2449 | 0.0064 | 0.0028 | 0.0463 | 0.0055 | 0.004 | 0.1937 | 0.0005 | 0.0038 | 0.0015 | 0.0408 | 0.003 | 0.0013 | 0.0023 | 0.0054 | [11 empty] | 0 | [9 empty] | 0 | 0 | [36 empty] | 6205 | [8 empty] | 0.0459 | [11 empty] | Ca | 51.35677 |  | 2025-03-27 18:19 | 2025-03-27 19:30 |  |  | Alan Gamaliel Perez Carrillo | [7 empty] | ABRE, DEFICIENTE | ABRE, DEFICIENTE | 24 | 123 |  | 0.053 | 2025-03-27 19:30 | 2025-03-27 19:36 | 5.066666 | [8 empty] | 413 | 0.221 | 0.0063 | 0.001 | 0.0052 | 0.0059 | 1.171 | 0.2434 | 0.0369 | 0.0039 | 0.1982 | 0.0005 | 0.0034 | 0.001 | 0.037 | 0.0032 | 0.0017 | 0.0005 | 0.0357 | [5 empty] | 130 | [9 empty] | HE4-HO3-CC1 | [8 empty] | 92 |  |  |  | 77.68333 |  |  |  | DRI | 77.68333 |  |  | AMEDC | 0.8 | 2.616666 | 104.2025 |  |  | No Disponible | No Disponible | 87 | 67
2025-03-27 | 2540872 | Calmado silicio | M695 | Josue Osvaldo Luna Montañez | 210 | 205.8 | 1.289665 | 69 | 11.5 | 88.18333 | 6.15 | 244.8 |  | 1.4 | 7.1 | 14.2 |  |  |  | 119.5 | 1667 | 649 | Free | 112 | 0.07236 | 0.00482 | 0.00803 | 1e-05 | 1e-05 | 111 | 34.416 | 22.5 | 11.299 | 24.35 | 4.186 | 1.5296 |  |  | 3481 |  | 342.437 | 1495 |  | 276 | [50 empty] | HO1 | Anna Gladis Tinoco Rangel | 38.677 | 115.2947 | 115.9167 | 1700.6 | 1566.4 | 2025-03-27 23:07 | 2025-03-27 23:44 | 37.01667 | 4.2 | 4.2 | [6 empty] | 382.2 |  | 569 |  |  |  |  | 40 | 138 | [6 empty] | 21 | 25 |  |  |  |  | 210.79 | 2700 | 76.19 |  | 2025-03-27 23:08 | 2025-03-27 23:10 | 39.6497 | 31.50583 | 31.50583 | ABRE, NORMAL | ABRE, NORMAL | 213 | 0.2215 | 1.1703 | 0.285 | 0.0068 | 0.002 | 0.044 | 0.0059 | 0.004 | 0.1989 | 0.0005 | 0.0034 | 0.0012 | 0.0392 | 0.0032 | 0.0015 | 0.0024 | 0.005 | [11 empty] | 0 | [9 empty] | 0 | 0 | [36 empty] | 5927 | [8 empty] | 0.0437 | [14 empty] | 2025-03-27 19:41 | 2025-03-27 20:58 |  |  | Alan Gamaliel Perez Carrillo | [7 empty] | ABRE, DEFICIENTE | ABRE, DEFICIENTE | 20 | 69 |  | 0.061 | 2025-03-27 20:59 | 2025-03-27 21:04 | 4.983333 | [8 empty] | 413 | 0.23 | 0.007 | 0.0009 | 0.0056 | 0.0055 | 1.1751 | 0.2843 | 0.0339 | 0.0037 | 0.2051 | 0.0005 | 0.0032 | 0.001 | 0.0355 | 0.0032 | 0.0019 | 0.0008 | 0.0335 | [5 empty] | 286 | [9 empty] | HE4-HO3-HO1-CC1 | [12 empty] | 76.56667 |  |  |  | DRI | 76.56667 |  |  | AMEDC | 1.166666 | 2.583333 | 107.7692 |  |  | No Disponible | No Disponible | 830 | 53
2025-03-27 | 2540873 | Calmado silicio | M695 | Josue Osvaldo Luna Montañez | 210 | 206 | 1.649977 | 77 | 17.06667 | 101.6833 | 14.4 | 184 | 60 | 1.6 | 8.2 | 12.4 |  |  |  | 116.6 | 1655 | 737 |  | 112 | 0.0426 | 0.0029 | 0.0049 | 0.0042 | 0.0014 | 111 | 32.856 | 16.501 | 9.622 | 33.752 | 3.412 | 1.991152 |  |  | 3516 |  | 332.215 | 1492 |  | 276 | [50 empty] | HO3 | Beth Nicole Ballesteros Torres | 47.80802 | 125.6252 | 127.5833 | 1546.5 | 1570.4 | 2025-03-28 00:53 | 2025-03-28 01:26 | 32.93333 |  |  | 305.55 | 76 |  | 84 |  | 303 | 298.2 |  | 576 |  |  |  |  | 40 | 138 | [6 empty] | 18.27 | 201.4 | [5 empty] | 0 | 101.9 |  |  | 2025-03-28 01:21 | 48.66859 | 0.58505 | 0.58505 | ABRE, DEFICIENTE | ABRE, NORMAL | 214 | 0.2163 | 1.1685 | 0.2236 | 0.0053 | 0.0019 | 0.0365 | 0.006 | 0.0043 | 0.1899 | 0.0013 | 0.0041 | 0.0015 | 0.0331 | 0.0024 | 0.0013 | 0.0023 | 0.0046 | 211 | 52.954 | 14.718 | 7.099 | 1.122 | 0.259 | 14.09 | 3.597907 |  |  |  | 0 | [9 empty] | 0 | 0 | [36 empty] | 4910 | [8 empty] | 0.0362 | [11 empty] | Ca | 0.5001 |  | 2025-03-27 21:21 | 2025-03-27 22:39 |  |  | Alan Gamaliel Perez Carrillo | [9 empty] | 26 | 54 |  | 0.047 | 2025-03-27 22:40 | 2025-03-27 22:45 | 4.55 | [8 empty] | 413 | 0.221 | 0.0063 | 0.0009 | 0.0055 | 0.005 | 1.155 | 0.2246 | 0.0291 | 0.0045 | 0.1873 | 0.0006 | 0.0041 | 0.001 | 0.0335 | 0.0026 | 0.0017 | 0.0007 | 0.0284 | [5 empty] | 156 | [9 empty] | HE4-HO3-HO3-CC1 | [8 empty] | 80.5 |  |  |  | 84.25 | 98.65 |  |  | DRI-Scrap | 84.25 |  |  | AMEDC | 1.35 | 2.7 | 81.375 |  |  |  |  | 814 | 73
2025-03-27 | 2540874 | Calmado silicio | M695 | Ruben Angel Junior Soria Arellano | 210 | 196 | 1.310748 | 75 | 68.91667 | 151.1833 | 66.61667 | 244.8 |  | 0.5 | 8.099999 | 14.4 |  |  |  | 123.9 | 1675 | 838 | Free | 112 | 0.44993 | 0.0057 | 0.00819 | 1e-05 | 1e-05 | 111 | 31.842 | 19.814 | 10.215 | 26.34 | 4.479 | 1.607046 |  |  | 3636 |  | 321.993 | 1590 | [52 empty] | HO3 | Beth Nicole Ballesteros Torres | 21.72682 | 53.45583 | 53.58333 | 1577.5 | 1574.6 | 2025-03-28 02:10 | 2025-03-28 02:24 | 14.15 |  |  | 181.65 |  |  |  |  | 191 | 250 |  | 540 |  |  |  |  | 40 | 138 | [6 empty] | 22.68 | 112.8 | [5 empty] | 0 | 50.6 |  | 2025-03-28 02:07 | 2025-03-28 02:15 | 56.79455 | 5.2185 | 5.2185 | ABRE, DEFICIENTE | ABRE, NORMAL | 212 | 0.208 | 1.1588 | 0.2419 | 0.0068 | 0.002 | 0.0295 | 0.0061 | 0.0053 | 0.1881 | 0.0005 | 0.0045 | 0.0012 | 0.0364 | 0.0032 | 0.0013 | 0.0021 | 0.0039 | 211 | 56.839 | 13.117 | 8.683 | 0.597 | 0.37 | 15.469 | 4.333232 |  |  |  | 0 | [9 empty] | 0 | 0 | [36 empty] | 7406 | [8 empty] | 0.0293 | [11 empty] | Ca | 0.5 |  | 2025-03-27 23:02 | 2025-03-28 01:04 |  |  | Alan Gamaliel Perez Carrillo | [9 empty] | 22 | 8 |  | 0.047 | 2025-03-28 01:12 | 2025-03-28 01:15 | 3.683333 | [8 empty] | 413 | 0.218 | 0.0078 | 0.0009 | 0.0057 | 0.0052 | 1.1487 | 0.2448 | 0.0327 | 0.0053 | 0.1965 | 0.0005 | 0.0043 | 0.0008 | 0.035 | 0.0032 | 0.0013 | 0.0007 | 0.0307 | [5 empty] | 156 | [9 empty] | HE4-HO3-CC2 | [7 empty] | 253 | 115 |  |  |  | 82.91666 |  |  |  | DRI | 82.91666 |  |  | AMEDC | 7.166666 | 4.233333 | 99.47169 | 7 |  | No Disponible | No Disponible | 161 | 72
2025-03-27 | 2540875 | Calmado silicio | M695 | Ruben Angel Junior Soria Arellano | 210 | 196 | 1.211236 | 77 | 140.65 | 225.5833 | 138.4667 | 253.5 |  | 0.6 | 8.200001 | 14.7 |  |  |  | 131.2 | 1650 | 733 | Free | 112 | 0.0706 | 0.0023 | 0.0061 | 0.0052 | 0.0024 | 111 | 31.606 | 21.349 | 11.075 | 23.139 | 4.745 | 1.480444 |  |  | 3586 |  | 332.215 | 1587 | [52 empty] | HO3 | Beth Nicole Ballesteros Torres | 22.9259 | 56.9751 | 57.56667 | 1578.6 | 1565.1 | 2025-03-28 06:17 | 2025-03-28 06:28 | 11.4 |  |  | 321.3 | 30 |  | 61.95 |  | 244 | 565.95 |  | 635 |  |  |  |  | 40 | 138 | [6 empty] | 16.275 | 44 | [5 empty] | 0 | 63.9 |  | 2025-03-28 06:16 | 2025-03-28 06:17 | 67.29255 | 6.616767 | 6.616767 | ABRE, DEFICIENTE | ABRE, NORMAL | 213 | 0.2132 | 1.1477 | 0.2362 | 0.0067 | 0.003 | 0.0506 | 0.0069 | 0.0049 | 0.2084 | 0.0005 | 0.0037 | 0.0012 | 0.0366 | 0.0031 | 0.0007 | 0.0015 | 0.0039 | 211 | 59.273 | 15.179 | 6.441 | 0.868 | 0.548 | 13.782 | 3.904934 |  |  |  | 0 | [9 empty] | 0 | 0 | [36 empty] | 7279 | [8 empty] | 0.0504 | [11 empty] | Ca | 5.499767 |  | 2025-03-28 01:23 | 2025-03-28 04:56 |  |  | Alan Gamaliel Perez Carrillo | [7 empty] | NO ABRE | ABRE, DEFICIENTE | 24 | 125 |  | 0.035 | 2025-03-28 04:57 | 2025-03-28 05:01 | 4 | [8 empty] | 413 | 0.2157 | 0.0074 | 0.0019 | 0.0064 | 0.004 | 1.1419 | 0.2359 | 0.0407 | 0.0048 | 0.2072 | 0.0005 | 0.0036 | 0.0008 | 0.0343 | 0.0031 | 0.0014 | 0.0006 | 0.0401 | [5 empty] | 156 | [9 empty] | HE4-HO3-CC2 | [7 empty] | 253 | 138 |  |  |  | 84.13333 |  |  |  | DRI | 84.13333 |  |  | AMEDC | 0.633333 | 3.133333 | 101.5825 |  |  | No Disponible | No Disponible | 3174 | 82
2025-03-27 | 2540876 | Calmado silicio | M695 | Hector Rico Martinez | 200 | 203 | 1.229608 | 78 | 56.98334 | 142.1667 | 54.05 | 254 |  | 0.8 | 8.6 | 16.6 |  |  |  | 128.4 | 1630 | 677 | Free | 112 | 0.10482 | 0.00573 | 0.00833 | 1e-05 | 1e-05 | 111 | 35.591 | 24.014 | 12.753 | 17.307 | 4.931 | 1.482094 | 164.85 |  | 3555 |  | 292.3492 | 1492 | [52 empty] | HO3 | Jose Mora Rodriguez | 19.02937 | 28.36483 | 28.4 | 1554.8 | 1569.2 | 2025-03-28 08:00 | 2025-03-28 08:16 | 16.86667 |  |  | 223.65 |  |  | 85.05 |  | 215 | 118.65 |  | 580 |  |  |  |  | 40 | 149.5 | [6 empty] | 16.8 | [6 empty] | 0 | 42.7 |  | 2025-03-28 07:59 | 2025-03-28 08:00 | 90.32311 | 12.69288 | 12.69288 | ABRE, NORMAL | ABRE, NORMAL | 212 | 0.2224 | 1.2102 | 0.2561 | 0.0058 | 0.0027 | 0.0413 | 0.0067 | 0.0052 | 0.1962 | 0.0005 | 0.0036 | 0.0008 | 0.0345 | 0.0022 | 0.0013 | 0.0022 | 0.00449 | [11 empty] | 0 | [9 empty] | 0 | 0 | [36 empty] | 6984 | [8 empty] | 0.0398 | [11 empty] | Ca | 15.21155 |  | 2025-03-28 05:59 | 2025-03-28 07:17 |  |  | Alan Gamaliel Perez Carrillo | [7 empty] | ABRE, NORMAL | ABRE, NORMAL | 26 | 56 |  | 0.052 | 2025-03-28 07:19 | 2025-03-28 07:26 | 7.183333 | [8 empty] | 413 | 0.225 | 0.0057 | 0.0013 | 0.0064 | 0.0046 | 1.208 | 0.2554 | 0.0386 | 0.0046 | 0.201 | 0.0005 | 0.0035 | 0.0011 | 0.0358 | 0.0029 | 0.0014 | 0.0005 | 0.0379 | [15 empty] | HE4-HO3-CC1 | [7 empty] | 230 |  |  |  |  | 89.31667 |  |  |  | DRI | 89.31667 |  |  | AMEDC | 2.05 | 4.133333 | 96.40278 |  |  | No Disponible | No Disponible | 132 | 67
2025-03-28 | 2510966 | Calmado silicio | M695 | Jose Luis Sevilla Padilla | 194.18 | 180 | 1.286512 | 67 | 18.1 | 95.11667 | 15.13333 | 252.1 |  |  | 7.8 | 15.9 |  |  |  | 135.5 | 1657 | 738 | Free | 112 | 0.21456 | 0.00479 | 0.0076 | 1e-05 | 1e-05 | 111 | 29.968 | 19.229 | 9.897 | 33.005 | 4.065 | 1.558479 |  |  | 3602 |  | 379.2362 | 1673 | [13 empty] | 171 | 0.18355 | 1.14226 | 0.22259 | 0.00734 | 0.0058 | 0.07136 | 0.00814 | 1e-05 | [30 empty] | HO2 | Heriberto Cornejo Sanchez | 32.83252 | 86.23048 | 90.33334 | 1583.4 | 1563.3 | 2025-03-28 11:13 | 2025-03-28 11:33 | 19.43333 |  |  |  | 64 |  |  |  | 884 | 389.55 |  | 1134 |  |  |  |  | 40 | 138 | [6 empty] | 17.787 | [6 empty] | 12000 | 49.25 |  | 2025-03-28 11:18 | 2025-03-28 11:18 | 34.26862 | 9.89905 | 9.89905 | ABRE, NORMAL | ABRE, NORMAL | 214 | 0.21621 | 1.15668 | 0.23131 | 0.00726 | 0.00301 | 0.03859 | 0.00882 | 0.00447 | 0.21022 | 1e-05 | 0.00564 | 0.00229 | 0.03894 | 0.0029 | 1e-05 | 0.00296 | 0.004 | [11 empty] | 0 | [9 empty] | 0 | 0 | [36 empty] | 4437 | [8 empty] | 0.03644 | [11 empty] | Ca | 62.63088 |  | 2025-03-28 07:26 | 2025-03-28 08:45 |  |  | Alan Gamaliel Perez Carrillo | [7 empty] | ABRE, NORMAL | ABRE, NORMAL | 22 | 9 |  | 0.046 | 2025-03-28 08:46 | 2025-03-28 08:51 | 4.5 | [8 empty] | 413 | 0.218 | 0.0069 | 0.0016 | 0.0068 | 0.0042 | 1.178 | 0.2456 | 0.0315 | 0.0048 | 0.2268 | 0.0005 | 0.0042 | 0.0011 | 0.0363 | 0.0031 | 0.002 | 0.0006 | 0.0309 | [5 empty] | 130 | [9 empty] | HE1-HO2-HO2-CC1 | [8 empty] | 69 |  |  |  | 75.15 |  |  |  | DRI | 75.15 |  |  | AMEDC | 1.133333 | 3.65 | 115.8281 |  | 2.45 | No Disponible | No Disponible | 707 | 81
2025-03-28 | 2510967 | Calmado silicio | M695 | Jose Luis Sevilla Padilla | 186.64 | 221.3 | 1.246837 | 66 | 87.83333 | 209 | 74.65 | 257.5 |  |  | 12.5 | 24.4 | 36 |  |  | 219 | 1666 | 1019 | Free | 112 | 0.13837 | 0.00514 | 0.00879 | 0.00156 | 1e-05 | 111 | 26.61 | 17.672 | 8.753 | 35.258 | 3.67 | 1.505772 |  |  | 3597 |  | 254.5278 | 1615 |  | 276 | [11 empty] | 171 | 0.09451 | 0.48528 | 0.05642 | 0.00656 | 0.00592 | 0.00418 | 1e-05 | 1e-05 | [30 empty] | HO1 | Armando Barajas Rodriguez | 37.17847 | 113.2251 | 113.25 | 1569.1 | 1566.6 | 2025-03-28 15:10 | 2025-03-28 15:40 | 30.33333 |  |  | 517.65 |  |  | 105 | 218.7508 | 127 | 186.9 |  | 608 |  |  |  |  | 40 | 138 | [6 empty] | 18 | [6 empty] | 12700 | 32.61 |  | 2025-03-28 15:09 | 2025-03-28 15:15 | 17.28063 | 45.97367 | 113.2251 | TARDA EN ABRIR, DEFICIENTE | TARDA EN ABRIR, DEFICIENTE | 214 | 0.22137 | 1.15548 | 0.24935 | 0.0071 | 0.00236 | 0.04841 | 0.00696 | 0.00372 | 0.19674 | 1e-05 | 0.004 | 0.00228 | 0.03482 | 0.00278 | 0.00028 | 0.00265 | 0.0043 | [11 empty] | 0 | [9 empty] | 0 | 0 | [36 empty] | 9010 | [8 empty] | 0.04696 | [14 empty] | 2025-03-28 09:08 | 2025-03-28 12:12 |  |  | Alan Gamaliel Perez Carrillo | [7 empty] | ABRE, NORMAL | ABRE, NORMAL | 1 | 25 |  | 0.037 | 2025-03-28 12:15 | 2025-03-28 12:20 | 4.666666 | [8 empty] | 413 | 0.227 | 0.0065 | 0.0012 | 0.0059 | 0.0051 | 1.151 | 0.2524 | 0.0369 | 0.0046 | 0.2049 | 0.0005 | 0.0034 | 0.0009 | 0.0304 | 0.0027 | 0.002 | 0.0009 | 0.0362 | [15 empty] | HE1-HE1-HO1-CC2 | [12 empty] | 121.2667 |  |  |  | DRI | 121.2667 |  |  | AMEDC | 3.716666 | 3.6 | 112.6861 |  |  | No Disponible | No Disponible | 42 | 139
2025-03-28 | 2520773 | Calmado silicio | M695 | Daniel Hernandez Nicolas | 210 | 212 | 1.27808 | 92 | 7.066666 | 109.4 |  | 252.2 |  | 0.8 | 7.2 | 17.6 |  |  |  | 132.6 | 1667 | 1015 | Free | 112 | 0.07081 | 0.00429 | 0.00797 | 1e-05 | 1e-05 | 111 | 33.887 | 22.096 | 11.431 | 24.084 | 4.418 | 1.533626 |  |  | 3697 |  | 341.4148 | 1610 | [13 empty] | 171 | 0.15003 | 1.024 | 0.17701 | 0.00656 | 0.00775 | 0.07733 | 0.00077 | 1e-05 | [30 empty] | HO1 | German Ricardo Dominguez A. | 17.6353 | 48.98372 | 49 | 1567.6 | 1567.8 | 2025-03-28 10:27 | 2025-03-28 10:45 | 18.08333 |  |  | 350.7 |  |  | 105 |  | 310 | 232.05 |  | 708 |  |  |  |  | 40 | 138 | [6 empty] | 18 | 22 | 27.5 |  |  |  |  | 5900 | 16.86 |  | 2025-03-28 10:26 | 2025-03-28 10:29 | 20.65176 | 17.32343 | 48.98372 | ABRE, NORMAL | ABRE, DEFICIENTE | 212 | 0.21035 | 1.1739 | 0.24831 | 0.00684 | 0.00302 | 0.03143 | 0.00661 | 0.00327 | 0.2322 | 1e-05 | 0.00503 | 0.00185 | 0.03412 | 0.0027 | 3e-05 | 0.00292 | 0.004 | 211 | 56.205 | 11.317 | 5.583 | 1.281 | 0.532 | 13.6 | 4.966422 |  |  |  | 0 | [9 empty] | 0 | 0 | [36 empty] | 4038 | [8 empty] | 0.02913 | [14 empty] | 2025-03-28 06:23 | 2025-03-28 07:55 |  |  | Alan Gamaliel Perez Carrillo | [7 empty] | ABRE, NORMAL | ABRE, NORMAL | 23 | 103 |  | 0.061 | 2025-03-28 07:57 | 2025-03-28 08:01 | 4.716666 | [8 empty] | 413 | 0.2159 | 0.0065 | 0.0023 | 0.0065 | 0.0043 | 1.1803 | 0.2543 | 0.0327 | 0.0045 | 0.2493 | 0.0005 | 0.0036 | 0.0006 | 0.0301 | 0.0027 | 0.0018 | 0.0007 | 0.0317 | [5 empty] | 130 | [9 empty] | HE2-HO1-CC1 | [7 empty] | 322 |  |  |  |  | 104.6667 |  |  |  | DRI | 104.6667 |  |  | AMEDC | 2.033333 | 7.95 | 77.86969 |  |  | Disponible | No Disponible | 7946 | -7853
2025-03-28 | 2520775 | Calmado silicio | M695 | Daniel Hernandez Nicolas | 210 | 214.7 |  | 95 | 6.066666 | 110.8333 |  | 264.9 |  | 0.5 | 7 | 17.3 | 431 |  |  | 136 | 1639 | 821 | No Free | 112 | 0.07099 | 0.0046 | 0.01007 | 1e-05 | 1e-05 | [9 empty] | 3683 |  | 344.4814 | 1629 | [13 empty] | 171 | 0.16374 | 0.94293 | 0.17379 | 0.00642 | 0.00912 | 0.06773 | 1e-05 | 1e-05 | [30 empty] | HO3 | Juan Carlos Farias Martinez | 38.49455 | 64.52322 | 68.98333 | 1533.5 | 1570.4 | 2025-03-28 16:32 | 2025-03-28 17:14 | 42.1 |  |  | 359.1 |  |  | 90.3 |  | 210 | 197.4 |  | 647 |  |  |  |  | 40 | 149.5 | [6 empty] | 15.96 | 30.2 | 33 |  |  |  |  | 0 | 66.8 |  | 2025-03-28 16:35 | 2025-03-28 16:35 | 62.11718 | 9.13855 | 9.13855 | ABRE, NORMAL | ABRE, NORMAL | 212 | 0.2103 | 1.174 | 0.2256 | 0.006 | 0.0027 | 0.0409 | 0.0059 | 0.0047 | 0.1995 | 0.0005 | 0.0043 | 0.0011 | 0.0386 | 0.003 | 0.001 | 0.0031 | 0.004 | [11 empty] | 0 | [9 empty] | 0 | 0 | [36 empty] | 4062 | [8 empty] | 0.0408 | [11 empty] | Ca | 8.333384 |  | 2025-03-28 11:02 | 2025-03-28 12:36 |  |  | Alan Gamaliel Perez Carrillo | [7 empty] | ABRE, DEFICIENTE | ABRE, DEFICIENTE | 23 | 104 |  |  | 2025-03-28 12:41 | 2025-03-28 12:46 | 4.966666 | [8 empty] | 413 | 0.219 | 0.0072 | 0.0017 | 0.0057 | 0.0058 | 1.1714 | 0.2287 | 0.0284 | 0.0047 | 0.2013 | 0.0005 | 0.004 | 0.0009 | 0.0322 | 0.0028 | 0.0017 | 0.0005 | 0.0257 | [5 empty] | 130 | [9 empty] | HE2-HO3-CC2 | [7 empty] | 322 | 46 |  |  |  | 104.5833 |  |  |  | DRI | 104.5833 |  |  | AMEDC | 4.266666 | 4.616666 | 84.66499 |  |  | Disponible | No Disponible | 76 | 88
2025-03-28 | 2520776 | Calmado silicio | M695 | Daniel Hernandez Nicolas | 210 | 200.9 | 1.328063 | 101 | 5.016663 | 115.6167 |  | 260 |  | 0.5 | 7 | 17.4 | 234 |  |  | 139.5 | 1652 | 770 |  | 112 | 0.10493 | 0.00487 | 0.01111 | 1e-05 | 1e-05 | 111 | 31.414 | 19.931 | 9.846 | 29.527 | 3.723 | 1.576138 |  |  | 3694 |  | 349.5924 | 1627 | [52 empty] | HO1 | Armando Barajas Rodriguez | 26.47758 | 46.2585 | 46.33333 | 1524.6 | 1569.5 | 2025-03-28 16:03 | 2025-03-28 16:29 | 26.01667 | [5 empty] | 55 |  | 450 | 197.4 |  | 605 |  |  |  |  | 40 | 138 | [6 empty] | 18 | 55 | [5 empty] | 9100 | 20.61 |  | 2025-03-28 16:05 | 2025-03-28 16:11 | 26.73239 | 34.31367 | 46.2585 | TARDA EN ABRIR, NORMAL | TARDA EN ABRIR, DEFICIENTE | 212 | 0.2056 | 1.1943 | 0.2564 | 0.0077 | 0.0025 | 0.0308 | 0.0065 | 0.0053 | 0.2368 | 0.0005 | 0.0042 | 0.001 | 0.0341 | 0.0031 | 0.0014 | 0.0033 | 0.0031 | 211 | 59.225 | 12.717 | 9.218 | 1.087 | 0.368 | 15.124 | 4.657152 |  |  |  | 0 | [9 empty] | 0 | 0 | [36 empty] | 3801 | [8 empty] | 0.0303 | [14 empty] | 2025-03-28 12:53 | 2025-03-28 14:34 |  |  | Alan Gamaliel Perez Carrillo | [9 empty] | 26 | 65 |  | 0.06 | 2025-03-28 14:36 | 2025-03-28 14:40 | 4 | [8 empty] | 413 | 0.22 | 0.0065 | 0.0016 | 0.0062 | 0.0049 | 1.1842 | 0.2605 | 0.0319 | 0.0043 | 0.2335 | 0.0005 | 0.0038 | 0.0014 | 0.0302 | 0.0027 | 0.0016 | 0.0007 | 0.0313 | [5 empty] | 195 | [9 empty] | HE2-HO1-CC2 | [8 empty] | 115 |  |  |  | 107.9833 |  |  |  | DRI | 107.9833 |  |  | AMEDC | 2.433333 | 2.983333 | 80.99583 |  |  |  |  | 218 | 122
2025-03-28 | 2530967 | Calmado silicio | M695 | Christopher Ali Adame Piedra | 200 | 201 | 1.224725 | 66 | 11.13333 | 88.3 | 10.43333 | 249.4 |  | 0.5 | 7.9 | 15.5 |  |  |  | 124.3 | 1676 | 963 | Free | 112 | 0.0539 | 0.0039 | 0.0059 | 0.0032 | 0.0009 | 111 | 27.729 | 19.012 | 9.787 | 34.931 | 3.629 | 1.4585 |  |  | 3685 |  | 327.104 | 1582 | [13 empty] | 171 | 0.1637 | 1.0274 | 0.1955 | 0.0064 | 0.0054 | 0.0541 | 0.006 | 0.0013 | [30 empty] | HO3 | Jose Mora Rodriguez | 21.63373 | 39.39177 | 44.58333 | 1550.5 | 1575.4 | 2025-03-28 10:10 | 2025-03-28 11:01 | 51.6 |  |  | 233.1 |  |  |  |  | 200 | 207.9 |  | 578 |  |  |  |  | 40 | 149.5 | [6 empty] | 16.905 | 46.8 | [5 empty] | 0 | 45.6 |  | 2025-03-28 10:13 | 2025-03-28 10:16 | 69.45614 | 8.968433 | 8.968433 | ABRE, NORMAL | ABRE, NORMAL | 212 | 0.2173 | 1.1747 | 0.2294 | 0.007 | 0.0027 | 0.0428 | 0.0072 | 0.0039 | 0.1977 | 0.0005 | 0.0039 | 0.0014 | 0.0394 | 0.0024 | 0.0006 | 0.0038 | 0.0035 | [11 empty] | 0 | [9 empty] | 0 | 0 | [36 empty] | 5116 | [8 empty] | 0.0417 | [11 empty] | Ca | 4.166934 |  | 2025-03-28 08:03 | 2025-03-28 09:09 |  |  | Alan Gamaliel Perez Carrillo | [9 empty] | 24 | 126 |  | 0.059 | 2025-03-28 09:09 | 2025-03-28 09:14 | 5.15 | [8 empty] | 413 | 0.223 | 0.0082 | 0.002 | 0.0069 | 0.0057 | 1.1633 | 0.2264 | 0.0322 | 0.004 | 0.2055 | 0.0005 | 0.0036 | 0.001 | 0.0356 | 0.0033 | 0.0022 | 0.0005 | 0.0312 | [5 empty] | 130 | [9 empty] | HE3-HO3-CC2 | [7 empty] | 276 | 69 |  |  |  | 75.23334 |  |  |  | DRI | 75.23334 |  |  | AMEDC | 0.616666 | 4.083333 | 103.2533 |  |  | No Disponible | No Disponible | 1288 | 91
2025-03-28 | 2530968 | Calmado silicio | M695 | Christopher Ali Adame Piedra | 200 | 196 | 1.226498 | 36 | 25.73333 | 70.98333 | 22.81667 | 139.8 |  | 0.3 | 4 | 7.3 |  |  |  | 70.2 | 1661 | 808 | Free | 112 | 0.0258 | 0.0043 | 0.0051 | 0.0053 | 0.0009 | 111 | 26.837 | 18.395 | 9.675 | 35.274 | 3.486 | 1.458929 | [19 empty] | 171 | 0.0987 | 0.6102 | 0.0443 | 0.0065 | 0.0049 | 0.0034 | 0.0062 | 0.0038 | [30 empty] | HO1 | German Ricardo Dominguez A. | 20.54458 | 53.67833 | 53.68333 | 1538 | 1559.8 | 2025-03-28 11:32 | 2025-03-28 11:48 | 15.65 |  |  | 1799.7 |  |  | 519.75 | 179.9072 | 1109 | 204.75 | [6 empty] | 40 | 138 | [6 empty] | 18 | 110 | [5 empty] | 6900 | 14.68 |  | 2025-03-28 11:34 | 2025-03-28 11:37 | 16.40886 | 9.235884 | 53.67833 | ABRE, NORMAL | ABRE, NORMAL | 213 | 0.21739 | 1.14882 | 0.27886 | 0.00877 | 0.00242 | 0.04111 | 0.00795 | 0.0035 | 0.20643 | 1e-05 | 0.00373 | 0.00268 | 0.03197 | 0.00268 | 0.00027 | 0.00269 | 0.0048 | [11 empty] | 0 | [9 empty] | 0 | 0 | [36 empty] | 2688 | [8 empty] | 0.03883 | [14 empty] | 2025-03-28 09:41 | 2025-03-28 10:17 |  |  | Alan Gamaliel Perez Carrillo | [7 empty] | ABRE, NORMAL | ABRE, NORMAL | 25 | 99 |  | 0.054 | 2025-03-28 10:20 | 2025-03-28 10:23 | 2.433333 | [8 empty] | 413 | 0.2245 | 0.0091 | 0.0014 | 0.0064 | 0.0055 | 1.1681 | 0.2784 | 0.0323 | 0.0043 | 0.2141 | 0.0005 | 0.0036 | 0.001 | 0.0301 | 0.0028 | 0.002 | 0.0006 | 0.0312 | [5 empty] | 130 | [9 empty] | HE3-HO1-CC2 | [12 empty] | 46.05 |  |  |  | DRI | 46.05 |  |  | AMEDC | 3.183333 | 7.616666 | 118.3916 |  |  | No Disponible | No Disponible | 1371 | 94
2025-03-28 | 2530969 | Calmado silicio | M695 | Christopher Ali Adame Piedra | 200 | 209 | 1.207265 | 60 | 27.6 | 97.66666 | 24.23333 | 234.9 |  | 0.4 | 6.9 | 13.4 |  |  |  | 114.3 | 1653 | 507 | Free | 112 | 0.0775 | 0.0056 | 0.0042 | 0.0044 | 0.0009 | 111 | 30.941 | 21.658 | 11.491 | 25.696 | 3.971 | 1.428618 |  |  | 3678 |  | 334.2594 | 1589 | [13 empty] | 171 | 0.1635 | 1.0243 | 0.2205 | 0.0089 | 0.0049 | 0.0732 | 0.0063 | 0.0018 | [30 empty] | HO2 | Heriberto Cornejo Sanchez | 19.76213 | 43.81422 | 46.46667 | 1561.5 | 1562.1 | 2025-03-28 13:42 | 2025-03-28 14:10 | 28.01667 |  |  | 215.25 |  |  |  |  | 369 | 202.65 |  | 537 |  |  |  |  | 40 | 138 | [6 empty] | 17.787 | [6 empty] | 6900 | 25.58 |  | 2025-03-28 13:43 | 2025-03-28 13:43 | 35.02973 | 6.458333 | 6.458333 | ABRE, DEFICIENTE | ABRE, DEFICIENTE | 212 | 0.2211 | 1.1974 | 0.2382 | 0.0097 | 0.0026 | 0.0384 | 0.0065 | 0.0036 | 0.1838 | 0.0005 | 0.0043 | 0.0016 | 0.0363 | 0.0032 | 0.0005 | 0.0022 | 0.0041 | [11 empty] | 0 | [9 empty] | 0 | 0 | [36 empty] | 4048 | [8 empty] | 0.038 | [11 empty] | Ca | 37.50272 |  | 2025-03-28 10:55 | 2025-03-28 11:54 |  |  | Alan Gamaliel Perez Carrillo | [7 empty] | ABRE, DEFICIENTE | ABRE, DEFICIENTE | 21 | 19 |  | 0.055 | 2025-03-28 11:58 | 2025-03-28 12:02 | 4.466666 | [8 empty] | 413 | 0.225 | 0.0095 | 0.0012 | 0.0066 | 0.005 | 1.1929 | 0.2419 | 0.0303 | 0.0042 | 0.1985 | 0.0005 | 0.004 | 0.0008 | 0.0336 | 0.003 | 0.0015 | 0.0006 | 0.0295 | [5 empty] | 130 | [9 empty] | HE3-HO2-CC2 | [7 empty] | 207 | 92 |  |  |  | 68.75 |  |  |  | DRI | 68.75 |  |  | AMEDC | 3.766666 | 4.283333 | 117.7137 |  |  | No Disponible | No Disponible | 134 | 67
2025-03-28 | 2540877 | Calmado silicio | M695 | Hector Rico Martinez | 200 | 215 | 1.352696 | 83 | 136.1833 | 230.5833 | 132 | 253.6 |  | 0.8 | 8.2 | 15.8 |  |  |  | 135.3 | 1651 | 649 | Free | 112 | 0.075 | 0.0036 | 0.0049 | 0.0036 | 0.0009 | 111 | 30.529 | 18.975 | 8.72 | 32.237 | 3.594 | 1.608906 | 161.7 |  | 3501 |  | 294.3936 | 1389 | [52 empty] | HO3 | Jose Mora Rodriguez | 21.14043 | 44.68955 | 44.7 | 1569.8 | 1563.9 | 2025-03-28 11:57 | 2025-03-28 12:30 | 33.11666 |  |  | 222.6 |  |  |  | 39.8658 | 327 |  |  | 570 |  |  |  |  | 44 | 161 | [6 empty] | 23.31 | [6 empty] | 0 | 38.9 |  | 2025-03-28 11:59 | 2025-03-28 12:06 | 52.22698 | 6.3306 | 6.3306 | ABRE, NORMAL | ABRE, NORMAL | 213 | 0.2056 | 1.1658 | 0.2095 | 0.0051 | 0.0027 | 0.0423 | 0.0065 | 0.0042 | 0.1957 | 0.0005 | 0.0037 | 0.0011 | 0.0358 | 0.0021 | 0.0009 | 0.0034 | 0.0056 | [11 empty] | 0 | [9 empty] | 0 | 0 | [36 empty] | 6539 | [8 empty] | 0.0421 | [11 empty] | Ca | 6.766666 |  | 2025-03-28 07:34 | 2025-03-28 11:10 |  |  | Alan Gamaliel Perez Carrillo | [9 empty] | 26 | 64 |  | 0.061 | 2025-03-28 11:10 | 2025-03-28 11:17 | 7.2 | [8 empty] | 413 | 0.219 | 0.0065 | 0.0016 | 0.0061 | 0.0063 | 1.1606 | 0.2189 | 0.0351 | 0.0039 | 0.2024 | 0.0005 | 0.0033 | 0.0008 | 0.0342 | 0.0034 | 0.0023 | 0.0005 | 0.0344 | [15 empty] | HE4-HO3-CC2 | [6 empty] | 1.383333 | 230 | 34.5 |  |  |  | 94.43333 |  |  |  | DRI | 94.43333 |  |  | AMEDC | 0 | 4.233333 | 104.806 |  |  | No Disponible | No Disponible | 1566 | 63
2025-03-28 | 2540878 | Calmado silicio | M695 | Hector Rico Martinez | 200 | 190.2 |  | 70 | 36.91666 | 118.3833 | 34.43333 | 242.8 |  | 0.7 | 8.3 | 14.1 |  |  |  | 117.6 | 1643 | 547 | Free | 112 | 0.0732 | 0.0032 | 0.0047 | 0.0047 | 0.0012 | [7 empty] | 161.7 |  | 3517 |  | 279.0606 | 1394 | [52 empty] | HO3 | Jose Mora Rodriguez | 24.52968 | 63.6565 | 63.71667 | 1569.7 | 1570.8 | 2025-03-28 14:16 | 2025-03-28 14:58 | 42.46667 |  |  | 182.7 |  |  |  |  | 218 | 254.1 |  | 583 |  |  |  |  | 44 | 149.5 | [6 empty] | 18.06 | 46.2 | [5 empty] | 0 | 53 |  | 2025-03-28 14:11 | 2025-03-28 14:23 | 49.95562 | 7.025383 | 17.5086 | ABRE, NORMAL | ABRE, NORMAL | 212 | 0.2186 | 1.1967 | 0.2359 | 0.0052 | 0.0025 | 0.0357 | 0.0073 | 0.0041 | 0.2083 | 0.0005 | 0.004 | 0.0012 | 0.042 | 0.0034 | 0.0011 | 0.0036 | 0.0047 | [11 empty] | 0 | [9 empty] | 0 | 0 | [36 empty] | 6362 | [8 empty] | 0.0348 | [11 empty] | Al | 9 |  | 2025-03-28 11:48 | 2025-03-28 13:00 |  |  | Alan Gamaliel Perez Carrillo | [7 empty] | ABRE, NORMAL | ABRE, NORMAL | 22 | 10 |  |  | 2025-03-28 13:08 | 2025-03-28 13:15 | 6.65 | [8 empty] | 413 | 0.228 | 0.0078 | 0.0017 | 0.0067 | 0.0058 | 1.1903 | 0.2388 | 0.0366 | 0.0037 | 0.2074 | 0.0005 | 0.0039 | 0.0008 | 0.0366 | 0.0036 | 0.0021 | 0.0005 | 0.0345 | [5 empty] | 130 | [9 empty] | HE4-HO3-CC2 | [6 empty] | 0.683333 | 207 | 92 |  |  |  | 80.4 |  |  |  | DRI | 80.4 |  |  | AMEDC | 8.616666 | 3.75 | 104.4375 | 7.533333 |  | No Disponible | No Disponible | 80 | 70
2025-03-28 | 2540880 | Calmado silicio | M695 | Josue Osvaldo Luna Montañez | 210 | 202.4 | 1.269925 | 68 | 51.5 | 129.1833 | 45.41666 | 241.5 |  | 0.9 | 8.4 | 12.6 |  |  |  | 117.9 | 1631 | 688 | Free | 112 | 0.09444 | 0.00602 | 0.0071 | 1e-05 | 1e-05 | 111 | 34.815 | 22.76 | 11.342 | 21.536 | 4.655 | 1.529657 |  |  | 3504 |  | 335.2816 | 1489 |  | 276 | [50 empty] | HO3 | Juan Carlos Farias Martinez | 15.29848 | 35.312 | 41.88333 | 1542.6 | 1570.6 | 2025-03-28 17:36 | 2025-03-28 18:04 | 27.93333 |  |  | 343.35 |  |  |  |  | 183 | 220.5 |  | 578 |  |  |  |  | 40 | 149.5 | [6 empty] | 16.17 | 30.2 | 38.5 |  |  |  |  | 0 | 20.7 |  | 2025-03-28 17:36 | 2025-03-28 17:44 | 35.17218 | 8.112933 | 8.112933 | ABRE, NORMAL | ABRE, NORMAL | 212 | 0.2128 | 1.1668 | 0.2428 | 0.0066 | 0.0027 | 0.0443 | 0.0073 | 0.0047 | 0.2032 | 0.0005 | 0.0044 | 0.0012 | 0.0405 | 0.0025 | 0.0013 | 0.0031 | 0.0045 | [11 empty] | 0 | [9 empty] | 0 | 0 | [36 empty] | 6043 | [8 empty] | 0.044 | [11 empty] | Ca | 4.166717 |  | 2025-03-28 14:56 | 2025-03-28 16:50 |  |  | Benedo Martinez Cuin | [7 empty] | ABRE, NORMAL | ABRE, NORMAL | 22 | 10 |  | 0.056 | 2025-03-28 16:51 | 2025-03-28 16:58 | 6.483333 | [8 empty] | 413 | 0.225 | 0.0074 | 0.0018 | 0.0067 | 0.0066 | 1.1736 | 0.2429 | 0.0333 | 0.0048 | 0.1997 | 0.0005 | 0.0041 | 0.0009 | 0.036 | 0.0031 | 0.0018 | 0.0008 | 0.0328 | [5 empty] | 130 | [9 empty] | HE4-HO3-CC2 | [6 empty] | 1.366666 |  | 57.5 |  |  |  | 77.7 |  |  |  | DRI | 77.7 |  |  | AMEDC | 0.85 | 3.216666 | 109.8571 |  |  | No Disponible | No Disponible | 82 | 71
2025-04-01 | 2511008 | Calmado silicio | M695 | Jose Luis Sevilla Padilla | 214.06 | 247.5 |  | 98 | 108.8167 | 215.6333 | 104.8833 | 189.3 | 60 | 0 | 7.4 | 14.3 |  |  |  | 166.5 | 1673 | 1385 | Free | 112 | 0.04045 | 0.00338 | 0.00613 | 1e-05 | 1e-05 | 111 | 29.603 | 14.347 | 7.715 | 37.455 | 3.252 | 2.063358 |  |  | 3506 |  | 254.5278 | 1679 |  | 322 | [11 empty] | 171 | 0.10841 | 0.8616 | 0.15527 | 0.00584 | 0.00608 | 0.0097 | 1e-05 | 1e-05 | [30 empty] | HO2 | Heriberto Cornejo Sanchez | 29.56505 | 83.95727 | 94.58334 | 1562.7 | 1569.4 | 2025-04-02 05:34 | 2025-04-02 06:00 | 26.11667 |  |  | 551.25 |  |  | 172.2 | 93.0202 | 635 | 168 |  | 620 |  |  |  |  | 40 | 161 | [6 empty] | 17.787 | 67.056 | 49.5 |  |  |  |  | 10500 | 67.53 |  | 2025-04-02 05:34 | 2025-04-02 05:36 | 48.26026 | 12.75217 | 12.75217 | ABRE, NORMAL | ABRE, DEFICIENTE | 214 | 0.209 | 1.1791 | 0.2458 | 0.0063 | 0.0022 | 0.0406 | 0.0057 | 0.0054 | 0.1869 | 0.008 | 0.0034 | 0.0005 | 0.0334 | 0.0028 | 0.0008 | 0.0027 | 0.0052 | [11 empty] | 0 | [9 empty] | 0 | 0 | [36 empty] | 1842 | [8 empty] | 0.0398 | [11 empty] | Ca | 4.407434 |  | 2025-04-02 00:38 | 2025-04-02 03:26 |  |  | Benedo Martinez Cuin | [7 empty] | ABRE, NORMAL | ABRE, NORMAL | 21 | 36 |  | 0.055 | 2025-04-02 03:29 | 2025-04-02 03:32 | 3.6 | [8 empty] | 413 | 0.223 | 0.0059 | 0.001 | 0.0059 | 0.0056 | 1.166 | 0.253 | 0.0294 | 0.0041 | 0.1955 | 0.0071 | 0.0035 | 0.0018 | 0.0346 | 0.0028 | 0.0012 | 0.0005 | 0.0284 | [5 empty] | 130 | [9 empty] | HE1-HO2-CC1 | [8 empty] | 149.5 |  |  |  | 104.9333 | 126.55 |  |  | DRI-Scrap | 104.9333 |  |  | AMEDC | 2.9 | 3.333333 | 114.8802 |  |  | No Disponible | No Disponible | 31 | 80
2025-04-01 | 2511009 | Calmado silicio | M695 | Jose Luis Sevilla Padilla | 196.89 | 205.5 |  | 63 | 43.51666 | 113.6 | 38.36667 | 233.6 |  | 0 | 7.9 | 15.2 |  |  |  | 136.8 | 1667 | 1064 | Free | 112 | 0.26733 | 0.00616 | 0.00651 | 1e-05 | 1e-05 | 111 | 31.945 | 19.253 | 9.426 | 27.201 | 4.522 | 1.659222 |  |  | 3502 |  | 273.9496 | 1667 |  | 299 | [11 empty] | 171 | 0.10604 | 0.94554 | 0.17733 | 0.0067 | 0.00701 | 0.01088 | 1e-05 | 1e-05 | [30 empty] | HO2 | Heriberto Cornejo Sanchez | 13.0928 | 41.57567 | 43.18333 | 1593.4 | 1564.1 | 2025-04-02 06:28 | 2025-04-02 06:54 | 26.45 |  |  | 472.5 |  |  | 61.95 | 112.442 | 764 | 67.2 |  | 599 |  |  |  |  | 40 | 138 | [6 empty] | 17.787 | [6 empty] | 4500 | 39.75 |  | 2025-04-02 06:29 | 2025-04-02 06:29 | 57.36528 | 16.6105 | 16.6105 | ABRE, NORMAL | ABRE, NORMAL | 215 | 0.2175 | 1.1835 | 0.2413 | 0.007 | 0.0028 | 0.0404 | 0.0058 | 0.0058 | 0.1949 | 0.0027 | 0.0038 | 0.0005 | 0.0359 | 0.0027 | 0.0009 | 0.0021 | 0.0047 | [11 empty] | 0 | [9 empty] | 0 | 0 | [36 empty] | 2680 | [8 empty] | 0.0391 | [11 empty] | Ca | 18.7881 |  | 2025-04-02 03:38 | 2025-04-02 05:20 |  |  | Benedo Martinez Cuin | [7 empty] | ABRE, NORMAL | ABRE, NORMAL | 27 | 18 |  | 0.085 | 2025-04-02 05:22 | 2025-04-02 05:25 | 3.15 | [8 empty] | 413 | 0.223 | 0.0066 | 0.0014 | 0.0059 | 0.0051 | 1.1729 | 0.2518 | 0.0313 | 0.0046 | 0.2071 | 0.0038 | 0.0037 | 0.0015 | 0.0331 | 0.003 | 0.0012 | 0.0005 | 0.0296 | [5 empty] | 130 | [9 empty] | HE1-HO2-CC1 | [8 empty] | 92 |  |  |  | 73.3 |  |  |  | DRI | 73.3 |  |  | AMEDC | 2.6 | 7.15 | 121.1108 |  |  | No Disponible | No Disponible | 23 | 36
2025-04-01 | 2511010 | Calmado silicio | M695 | Jose Luis Sevilla Padilla | 194.0633 | 216 |  | 59 | 6.366669 | 75.71667 |  | 240.5 |  |  | 7.5 | 14.7 |  |  |  | 128.3 | 1651 | 392 |  | 112 | 0.16134 | 0.00587 | 0.00737 | 1e-05 | 1e-05 | 111 | 33.846 | 20.343 | 9.957 | 23.111 | 4.637 | 1.663766 |  |  | 3495 |  | 261.6832 | 1653 |  | 182 | [50 empty] | HO2 | Heriberto Cornejo Sanchez | 14.17765 | 37.23793 | 38.35 | 1551.6 | 1559.7 | 2025-04-02 07:30 | 2025-04-02 07:43 | 12.46667 |  |  | 574.35 | 25 |  | 33.6 |  | 384 | 287.7 |  | 628 |  |  |  |  | 40 | 161 | [6 empty] | 12.37005 | 83.82001 | 33 |  |  |  |  | 5300 | 34.12 |  | 2025-04-02 07:30 | 2025-04-02 07:34 | 54.9762 | 8.2506 | 8.2506 | TARDA EN ABRIR, NORMAL | ABRE, DEFICIENTE | 211 | 0.202 | 1.1596 | 0.2249 | 0.0097 | 0.0031 | 0.0514 | 0.0056 | 0.0058 | 0.1841 | 0.0005 | 0.0044 | 0.0005 | 0.0307 | 0.0029 | 0.0008 | 0.0019 | 0.0021 | [11 empty] | 0 | [9 empty] | 0 | 0 | [36 empty] | 3003 | [8 empty] | 0.0509 | [11 empty] | Ca | 5.598383 |  | 2025-04-02 05:34 | 2025-04-02 06:33 |  |  | Benedo Martinez Cuin | [9 empty] | 13 | 56 |  | 0.093 | 2025-04-02 06:38 | 2025-04-02 06:42 | 4.1 | [32 empty] | 130 | [9 empty] | HE1-HO2-CC1 | [12 empty] | 69.21667 |  |  |  | DRI | 69.21667 |  |  |  | 5.066666 | 6.116666 | 124.8571
2025-04-01 | 2520826 | Calmado silicio | M695 | Roberto Chavez Tinoco | 210 | 195 |  | 84 | 11 | 105.8333 | 16.3 | 232.8 |  |  | 8 | 16.2 |  |  |  | 128.8 | 1687 | 1239 | Free | 112 | 0.05712 | 0.00341 | 0.00616 | 1e-05 | 1e-05 | 111 | 29.864 | 17.673 | 8.202 | 36.748 | 3.547 | 1.689809 |  |  | 3503 |  | 332.215 | 1653 | [13 empty] | 171 | 0.15723 | 0.88983 | 0.14722 | 0.00568 | 0.00662 | 0.01023 | 1e-05 | 1e-05 | [30 empty] | HO2 | Heriberto Cornejo Sanchez | 26.64252 | 72.31222 | 74.15 | 1572.7 | 1568.9 | 2025-04-02 03:17 | 2025-04-02 03:48 | 31.35 |  |  | 553.35 |  |  | 323.4 | 69.5096 | 717 | 206.85 |  | 541 |  |  |  |  | 40 | 161 | [6 empty] | 16.9785 | 100 | 44 |  |  |  |  | 9200 | 52.56 |  | 2025-04-02 03:18 | 2025-04-02 03:18 | 43.61089 | 17.775 | 17.775 | TARDA EN ABRIR, NORMAL | TARDA EN ABRIR, NORMAL | 212 | 0.2084 | 1.1892 | 0.2438 | 0.006 | 0.0027 | 0.0343 | 0.0058 | 0.0048 | 0.1964 | 0.0005 | 0.0032 | 0.0005 | 0.0314 | 0.0031 | 0.0007 | 0.0028 | 0.0027 | [11 empty] | 0 | [9 empty] | 0 | 0 | [36 empty] | 2908 | [8 empty] | 0.0337 | [11 empty] | Ca | 19.46 |  | 2025-04-01 23:27 | 2025-04-02 00:51 |  |  | Benedo Martinez Cuin | [7 empty] | ABRE, NORMAL | ABRE, NORMAL | 23 | 139 |  | 0.056 | 2025-04-02 00:53 | 2025-04-02 00:57 | 4.466666 | [8 empty] | 413 | 0.22 | 0.0055 | 0.0015 | 0.0063 | 0.005 | 1.1685 | 0.2589 | 0.0289 | 0.0035 | 0.2174 | 0.0005 | 0.0036 | 0.0016 | 0.0304 | 0.0026 | 0.0011 | 0.0005 | 0.0268 | [5 empty] | 130 | [9 empty] | HE2-HO2-CC1 | [7 empty] | 230 | 80.5 |  |  |  | 96.01667 | 103.5167 |  |  | DRI | 96.01667 |  |  | AMEDC | 1.866666 | 7.55 | 88.46298 |  | 7.5 | Disponible | No Disponible | 1106 | 124
2025-04-01 | 2520827 | Calmado silicio | M695 | Roberto Chavez Tinoco | 210 | 216 |  | 100 | 20.93333 | 132.9667 | 24.61667 | 166.9 | 60 | 2 | 7.5 | 15 |  |  |  | 139.9 | 1637 | 804 | Free | 112 | 0.07543 | 0.00335 | 0.00844 | 0.00283 | 1e-05 | 111 | 29.077 | 14.993 | 7.719 | 37.683 | 3.698 | 1.939372 |  |  | 3502 |  | 332.215 | 1655 | [13 empty] | 171 | 0.14576 | 0.91135 | 0.16508 | 0.00592 | 0.00765 | 0.01085 | 0.00169 | 1e-05 | [30 empty] | HO1 | Jose Manuel Urieta Perez | 25.17135 | 55.2435 | 55.43333 | 1542.8 | 1560.7 | 2025-04-02 04:14 | 2025-04-02 04:32 | 17.55 |  |  | 456.75 |  |  | 118.65 |  | 608 |  |  | 560 |  |  |  |  | 40 | 138 | [6 empty] | 22 | 100 | [5 empty] | 8600 | 16.64 |  | 2025-04-02 04:15 | 2025-04-02 04:18 | 18.07271 | 29.77943 | 55.2435 | ABRE, DEFICIENTE | ABRE, DEFICIENTE | 212 | 0.2219 | 1.1914 | 0.2276 | 0.0063 | 0.0032 | 0.0401 | 0.01 | 0.0061 | 0.1777 | 0.0019 | 0.0038 | 0.0005 | 0.0359 | 0.0028 | 0.0011 | 0.0035 | 0.0048 | [11 empty] | 0 | [9 empty] | 0 | 0 | [36 empty] | 2716 | [8 empty] | 0.04 | [14 empty] | 2025-04-02 01:25 | 2025-04-02 03:05 |  |  | Benedo Martinez Cuin | [7 empty] | ABRE, NORMAL | ABRE, NORMAL | 25 | 120 |  | 0.056 | 2025-04-02 03:06 | 2025-04-02 03:13 | 7.466666 | [8 empty] | 413 | 0.227 | 0.0058 | 0.0018 | 0.0095 | 0.0052 | 1.1727 | 0.2416 | 0.0345 | 0.0044 | 0.1954 | 0.0016 | 0.0036 | 0.0015 | 0.0346 | 0.0028 | 0.0019 | 0.0009 | 0.033 | [5 empty] | 156 | [9 empty] | HE2-HO1-CC1 | [7 empty] | 230 | 115 |  |  |  | 111.4833 | 131.9333 |  |  | DRI-Scrap | 111.4833 |  |  | AMEDC | 1.116666 | 4.016666 | 89.36923 |  | 4.016666 | Disponible | No Disponible | 602 | 223
2025-04-01 | 2540931 | Calmado silicio | M695 | Hector Rico Martinez | 200 | 201 |  | 71 | 8.066666 | 87 | 6.066666 | 245.1 |  | 1.3 | 8.7 | 15.1 |  |  |  | 129.8 | 1656 | 732 | Free | 112 | 0.0601 | 0.0037 | 0.0077 | 0.0032 | 0.0009 | 111 | 31.305 | 16.589 | 8.234 | 35.972 | 4.101 | 1.887094 | 207.9 |  | 3523 |  | 289.2826 | 1340 | [52 empty] | HO3 | Beth Nicole Ballesteros Torres | 32.9623 | 57.89155 | 57.91666 | 1546.3 | 1560.3 | 2025-04-02 05:02 | 2025-04-02 05:21 | 18.55 |  |  | 204.75 |  |  | 50.4 | 44.9768 | 395 | 250 |  | 570 |  |  |  |  | 40 | 138 | [6 empty] | 17.535 | 38.5 | [5 empty] | 0 | 62.4 |  | 2025-04-02 05:06 | 2025-04-02 05:10 | 64.67265 | 5.203166 | 5.203166 | ABRE, DEFICIENTE | ABRE, NORMAL | 212 | 0.2223 | 1.1703 | 0.2211 | 0.0057 | 0.0027 | 0.0286 | 0.0062 | 0.0041 | 0.1845 | 0.0005 | 0.0039 | 0.0023 | 0.0369 | 0.0026 | 0.0015 | 0.0021 | 0.0043 | 211 | 55.264 | 12.651 | 5.217 | 1.114 | 0.373 | 16.065 | 4.368351 |  |  |  | 0 | [9 empty] | 0 | 0 | [36 empty] | 5027 | [8 empty] | 0.0285 | [11 empty] | Ca | 0.5002166 |  | 2025-04-02 02:29 | 2025-04-02 03:41 |  |  | Benedo Martinez Cuin | [7 empty] | ABRE, NORMAL | ABRE, NORMAL | 22 | 29 |  | 0.093 | 2025-04-02 03:45 | 2025-04-02 03:50 | 5.166666 | [8 empty] | 413 | 0.235 | 0.0053 | 0.002 | 0.0068 | 0.0056 | 1.1697 | 0.2253 | 0.0332 | 0.004 | 0.1882 | 0.001 | 0.0036 | 0.0015 | 0.0332 | 0.0029 | 0.0017 | 0.0005 | 0.0322 | [5 empty] | 156 | [9 empty] | HE4-HO3-CC1 | [6 empty] | 1.016666 | 253 | 115 |  |  |  | 77.95 |  |  |  | DRI | 77.95 |  |  | AMEDC | 4.183333 | 1.783333 | 107.6891 | 2.65 |  | No Disponible | No Disponible | 1652 | 74
2025-04-02 | 2511013 | Calmado silicio | M695 | Cesar Nuñez Acevedo | 178.29 | 231.3 |  | 74 | 28.36667 | 108.4167 | 25.76667 | 168.7 | 60 | 0 | 6.7 | 12 |  |  |  | 129.4 | 1666 | 1194 | Free | 112 | 0.06971 | 0.00459 | 0.00748 | 0.00591 | 1e-05 | 111 | 28.912 | 14.343 | 7.749 | 38.805 | 3.698 | 2.015757 |  |  | 3509 |  | 261.6832 | 1250 | [13 empty] | 171 | 0.06425 | 0.6162 | 0.0841 | 0.00648 | 0.00843 | 0.0057 | 0.003 | 1e-05 | [30 empty] | HO1 | German Ricardo Dominguez A. | 21.17515 | 62.54967 | 62.76667 | 1554.1 | 1560 | 2025-04-02 12:56 | 2025-04-02 13:12 | 16.61667 |  |  | 708.75 |  |  | 156.45 | 216.7064 | 468 | 204.75 |  | 670 |  |  |  |  | 40 | 138 | [6 empty] | 18 |  | 44 |  |  |  |  | 6900 | 20.43 |  | 2025-04-02 12:59 | 2025-04-02 13:02 | 19.59723 | 10.38605 | 62.54967 | ABRE, NORMAL | ABRE, DEFICIENTE | 213 | 0.2042 | 1.17802 | 0.23473 | 0.00847 | 0.00308 | 0.04064 | 0.01002 | 0.0061 | 0.2001 | 1e-05 | 0.00453 | 0.00238 | 0.03551 | 0.00296 | 0.00083 | 0.00263 | 0.0046 | 211 | 53.025 | 11.63 | 8.095 | 0.697 | 1.533 | 21.102 | 4.55933 |  |  |  | 0 | [9 empty] | 0 | 0 | [36 empty] | 2818 | [8 empty] | 0.03824 | [14 empty] | 2025-04-02 10:17 | 2025-04-02 11:31 |  |  | Benedo Martinez Cuin | [7 empty] | NO ABRE | NO ABRE | 13 | 57 |  | 0.081 | 2025-04-02 11:34 | 2025-04-02 11:42 | 8.2 | [8 empty] | 413 | 0.218 | 0.0073 | 0.0022 | 0.0085 | 0.005 | 1.1614 | 0.2475 | 0.0307 | 0.006 | 0.2099 | 0.0007 | 0.0034 | 0.0015 | 0.0321 | 0.0028 | 0.0016 | 0.0005 | 0.0299 | [5 empty] | 130 | [9 empty] | HE1-HO1-CC1 | [12 empty] | 86.73333 | 94.45 |  |  | DRI-Scrap | 86.73333 |  |  | AMEDC | 2.25 | 4.533333 | 108.3702 |  |  | No Disponible | No Disponible | 168 | 107
2025-04-02 | 2511014 | Calmado silicio | M695 | Cesar Nuñez Acevedo | 211.29 | 196.4 |  | 68 | 14.83334 | 95.56667 | 8.516666 | 241 |  | 0 | 7.1 | 16.6 |  |  |  | 132.4 | 1673 | 1042 | No Free | 112 | 0.07367 | 0.00392 | 0.00687 | 0.00106 | 1e-05 | 111 | 31.686 | 18.923 | 9.587 | 31.446 | 4.268 | 1.67447 | [5 empty] | 522 | [52 empty] | HO2 | Vincenzo Pano Di Sapio | 44.79752 | 118.2681 | 119.9 | 1557.9 | 1575.2 | 2025-04-02 17:53 | 2025-04-02 18:16 | 22.85 |  |  | 3660.3 |  |  | 689.85 | 538.6994 | 1906 |  |  | 601 |  |  |  |  | 60 | 218.5 | [6 empty] | 52.787 | 138.865 | 22 |  |  |  |  | 15700 | 41.9 |  | 2025-04-02 17:43 | 2025-04-02 17:53 | 21.25679 | 5.348833 | 5.348833 | ABRE, NORMAL | ABRE, NORMAL | 217 | 0.226 | 1.1904 | 0.2538 | 0.0063 | 0.0022 | 0.0492 | 0.0058 | 0.0056 | 0.1932 | 0.0005 | 0.0044 | 0.0005 | 0.0376 | 0.0024 | 0.001 | 0.0038 | 0.0061 | [11 empty] | 0 | [9 empty] | 0 | 0 | [36 empty] | 3344 | [8 empty] | 0.0474 | [11 empty] | Ca | 2.683833 |  | 2025-04-02 11:51 | 2025-04-02 13:09 |  |  | Benedo Martinez Cuin | [7 empty] | NO ABRE | NO ABRE | 21 | 38 |  | 0.081 | 2025-04-02 13:09 | 2025-04-02 13:20 | 10.73333 | [32 empty] | 468 | [9 empty] | HE1-HO1-HO1-HO2-CC1 | [6 empty] | 1 |  | 253 |  |  |  | 82.41666 |  |  |  | DRI | 82.41666 |  |  |  | 0.566666 | 3.683333 | 109.6667 |  |  | No Disponible | No Disponible | 231 | 72
2025-04-02 | 2520829 | Calmado silicio | M695 | Roberto Chavez Tinoco | 200 | 190 |  | 91 | 47.64999 | 150.2 | 43.48333 | 241.6 |  | 1.3 | 8.7 | 17 |  |  |  | 139.9 | 1666 | 1007 | No Free | 112 | 0.04974 | 0.00363 | 0.00973 | 1e-05 | 1e-05 | 111 | 32.149 | 12.827 | 7.037 | 35.83 | 3.041 | 2.506354 |  |  | 3492 |  | 325.0596 | 1341 | [13 empty] | 171 | 0.13885 | 0.99204 | 0.19714 | 0.00582 | 0.00774 | 0.04031 | 1e-05 | 1e-05 | [30 empty] | HO1 | German Ricardo Dominguez A. | 11.4108 | 40.88922 | 40.91666 | 1584.1 | 1556.5 | 2025-04-02 08:24 | 2025-04-02 08:37 | 12.41667 |  |  | 362.25 |  |  | 97.65 | 86.887 | 617 | 202.65 |  | 613 |  |  |  |  | 40 | 138 | [6 empty] | 19 |  | 55 |  |  |  |  | 3800 | 15.99 |  | 2025-04-02 08:26 | 2025-04-02 08:28 | 23.4634 | 17.04233 | 40.88922 | ABRE, NORMAL | ABRE, DEFICIENTE | 213 | 0.20658 | 1.20141 | 0.25427 | 0.00665 | 0.00293 | 0.04116 | 0.00534 | 0.00403 | 0.20543 | 1e-05 | 0.00504 | 0.00235 | 0.037 | 0.00307 | 0.00067 | 0.00297 | 0.0036 | [11 empty] | 0 | [9 empty] | 0 | 0 | [36 empty] | 3079 | [8 empty] | 0.0382 | [14 empty] | 2025-04-02 05:53 | 2025-04-02 07:27 |  |  | Benedo Martinez Cuin | [7 empty] | ABRE, NORMAL | ABRE, NORMAL | 25 | 121 |  | 0.077 | 2025-04-02 07:29 | 2025-04-02 07:40 | 10.73333 | [8 empty] | 413 | 0.219 | 0.0063 | 0.0019 | 0.0064 | 0.004 | 1.1874 | 0.2622 | 0.0344 | 0.0056 | 0.2201 | 0.0009 | 0.0041 | 0.0015 | 0.0344 | 0.003 | 0.0015 | 0.001 | 0.0339 | [5 empty] | 130 | [9 empty] | HE2-HO1-CC1 | [7 empty] | 230 |  |  |  |  | 105.9167 |  |  |  | DRI | 105.9167 |  |  | AMEDC | 2.033333 | 4.183333 | 84.19827 |  | 1.516666 | No Disponible | No Disponible | 1044 | 1264
2025-04-02 | 2520831 | Calmado silicio | M695 | Alejandro Vargas Duarte | 200 | 172.6 |  | 90 | 40.08333 | 184.8333 | 38.13333 | 243.2 |  | 0.6 | 9 | 15.3 | 498 |  |  | 136.5 | 1677 | 1125 | Free | 112 | 0.04618 | 0.00349 | 0.00862 | 1e-05 | 1e-05 | 111 | 31.866 | 16.489 | 8.038 | 37.396 | 3.538 | 1.932561 |  |  | 3494 |  | 327.104 | 1346 | [52 empty] | HO1 | German Ricardo Dominguez A. | 16.62455 | 59.3481 | 59.38333 | 1581.7 | 1567.4 | 2025-04-02 14:18 | 2025-04-02 15:03 | 44.68333 |  |  | 161.7 |  |  | 69.3 |  | 374 | 195.3 |  | 608 |  |  |  |  | 40 | 138 | [6 empty] | 19 | 80 | [5 empty] | 5300 | 22.18 |  | 2025-04-02 14:17 | 2025-04-02 14:19 | 22.42363 | 28.50705 | 59.3481 | ABRE, NORMAL | ABRE, DEFICIENTE | 213 | 0.21108 | 1.17102 | 0.2398 | 0.00657 | 0.00235 | 0.04238 | 0.00872 | 0.00423 | 0.21524 | 1e-05 | 0.00512 | 0.00282 | 0.03975 | 0.00309 | 0.00024 | 0.00246 | 0.0051 | [11 empty] | 0 | [9 empty] | 0 | 0 | [36 empty] | 3144 | [8 empty] | 0.04081 | [14 empty] | 2025-04-02 11:24 | 2025-04-02 13:03 |  |  | Benedo Martinez Cuin | [7 empty] | ABRE, NORMAL | ABRE, NORMAL | 27 | 20 |  | 0.077 | 2025-04-02 13:04 | 2025-04-02 13:11 | 6.516666 | [8 empty] | 413 | 0.223 | 0.0052 | 0.0011 | 0.0063 | 0.0055 | 1.1749 | 0.2587 | 0.0312 | 0.0042 | 0.2211 | 0.0009 | 0.0035 | 0.0017 | 0.0364 | 0.0031 | 0.0017 | 0.0006 | 0.0298 | [5 empty] | 130 | [9 empty] | HE2-HO1-CC1 | [7 empty] | 230 |  |  |  |  | 100.8 |  |  |  | DRI | 100.8 |  |  | AMEDC | 1.733333 | 4.283333 | 87.46219 |  |  | Disponible | No Disponible | 72 | 0
2025-04-02 | 2520832 | Calmado silicio | M695 | Alejandro Vargas Duarte | 210 | 205 |  | 89 | 4.900002 | 104.7333 | 2.166666 | 241.9 |  | 0.6 | 8.1 | 15.1 | 587 |  |  | 129.8 | 1689 | 1103 |  | 112 | 0.09336 | 0.00382 | 0.0098 | 0.00178 | 1e-05 | [9 empty] | 3446 |  | 331.1928 | 1342 | [52 empty] | HO2 | Vincenzo Pano Di Sapio | 31.28283 | 66.89577 | 68.1 | 1567 | 1569.5 | 2025-04-02 18:30 | 2025-04-02 19:02 | 31.73333 |  |  | 338.1 |  |  |  | 137.997 | 805 | 200.55 |  | 588 |  |  |  |  | 40 | 138 | [6 empty] | 17.787 | 50.292 | 55 |  |  |  |  | 10800 | 37.67 |  | 2025-04-02 18:31 | 2025-04-02 18:32 | 33.78689 | 5.845883 | 5.845883 | ABRE, NORMAL | ABRE, NORMAL | 213 | 0.2169 | 1.1771 | 0.2384 | 0.006 | 0.0023 | 0.0529 | 0.0055 | 0.0046 | 0.2029 | 0.0005 | 0.0036 | 0.0005 | 0.0376 | 0.0034 | 0.0009 | 0.0025 | 0.0028 | 211 | 58.012 | 12.595 | 5.215 | 0.813 | 0.315 | 16.262 | 4.605955 |  |  |  | 0 | [9 empty] | 0 | 0 | [36 empty] | 3333 | [8 empty] | 0.0523 | [11 empty] | Ca | 2.568433 |  | 2025-04-02 13:16 | 2025-04-02 14:47 |  |  | Benedo Martinez Cuin | [9 empty] | 25 | 125 |  |  | 2025-04-02 14:49 | 2025-04-02 14:56 | 6.366666 | [8 empty] | 413 | 0.23 | 0.0062 | 0.001 | 0.0058 | 0.0048 | 1.1608 | 0.2512 | 0.0422 | 0.0036 | 0.2178 | 0.0005 | 0.0036 | 0.0015 | 0.0364 | 0.0031 | 0.0014 | 0.0005 | 0.0412 | [5 empty] | 312 | [9 empty] | HE2-HO1-HO2-CC1 | [7 empty] | 230 | 126.5 |  |  |  | 97.81667 |  |  |  | DRI | 97.81667 |  |  | AMEDC | 1.716666 | 2.45 | 82.31472 |  |  |  |  | 171 | 103
2025-04-02 | 2520834 | Calmado silicio | M695 | Jose Luis Cortez Galindo | 200 | 203.6 |  | 90 | 42.3 | 141.6167 | 40.36666 | 182.7 | 60 | 0.5 | 6.6 | 14.3 | 185 |  |  | 123.8 | 1678 | 1057 | Free | 112 | 0.04548 | 0.00383 | 0.00766 | 0.00099 | 1e-05 | 111 | 28.829 | 15.502 | 8.595 | 40.441 | 3.277 | 1.859696 |  |  | 3506 |  | 325.0596 | 1403 | [13 empty] | 171 | 0.14557 | 0.95059 | 0.17315 | 0.00597 | 0.00612 | 0.01407 | 0.0011 | 1e-05 | [30 empty] | HO2 | Vincenzo Pano Di Sapio | 14.72902 | 44.15083 | 45.43333 | 1574.3 | 1573.9 | 2025-04-02 21:00 | 2025-04-02 21:32 | 32.36666 |  |  | 231 |  |  |  | 216.7064 | 558 | 312.9 |  | 564 |  |  |  |  | 40 | 138 | [6 empty] | 17.787 |  | 27.5 |  |  |  |  | 5100 | 40.42 |  | 2025-04-02 20:59 | 2025-04-02 21:00 | 54.92988 | 8.614333 | 8.614333 | ABRE, NORMAL | ABRE, NORMAL | 212 | 0.2131 | 1.15129 | 0.2562 | 0.0053 | 0.0021 | 0.0502 | 0.007 | 0.0046 | 0.1977 | 0.0053 | 0.004 | 0.0018 | 0.0394 | 0.0031 | 0.0008 | 0.0022 | 0.0055 | 211 | 61.063 | 9.655 | 5.334 | 0.763 | 0.215 | 18.17 | 6.324495 |  |  |  | 0 | [9 empty] | 0 | 0 | [36 empty] | 3183 | [8 empty] | 0.0497 | [11 empty] | Ca | 6.460667 |  | 2025-04-02 18:04 | 2025-04-02 19:57 |  |  | Benedo Martinez Cuin | [7 empty] | ABRE, NORMAL | ABRE, NORMAL | 20 | 98 |  | 0.059 | 2025-04-02 19:59 | 2025-04-02 20:05 | 5.933333 | [8 empty] | 413 | 0.227 | 0.0061 | 0.001 | 0.0065 | 0.006 | 1.1677 | 0.2621 | 0.04 | 0.0043 | 0.2003 | 0.0036 | 0.0038 | 0.0015 | 0.036 | 0.003 | 0.0015 | 0.0005 | 0.036 | [5 empty] | 156 | [9 empty] | HE2-HO2-CC1 | [6 empty] | 3.916666 | 184 | 138 |  |  |  | 100.3167 | 114.7667 |  |  | DRI-Scrap | 100.3167 |  |  | AMEDC | 1.416666 | 4.383333 | 78.70781 |  |  | No Disponible | No Disponible | 209 | 166
2025-04-02 | 2531017 | Calmado silicio | M695 | Daniel Hernandez Nicolas | 210 | 210.8 |  | 122 | 1629.867 | 1760.567 | 1624.967 | 304.5 |  | 0.9 | 9.1 | 17.5 |  |  |  | 189.5 | 1680 | 1358 |  | 112 | 0.03736 | 0.00445 | 0.00723 | 1e-05 | 1e-05 | 111 | 29.717 | 19.062 | 10.444 | 33.825 | 3.731 | 1.558965 |  |  | 3904 |  | 344.4814 | 1584 | [52 empty] | HO2 | Vincenzo Pano Di Sapio | 84.59007 | 189.9494 | 197.25 | 1531 | 1573.7 | 2025-04-02 19:56 | 2025-04-02 20:40 | 44.05 | [7 empty] | 651 | 435.75 |  | 633 |  |  |  |  | 40 | 184 | [6 empty] | 53.361 | 264.033 | 38.5 | 36 |  |  |  | 30600 | 155.16 |  | 2025-04-02 19:57 | 2025-04-02 19:57 | 49.01094 | 7.0675 | 7.0675 | ABRE, DEFICIENTE | ABRE, DEFICIENTE | 217 | 0.2259 | 1.1788 | 0.2893 | 0.008 | 0.002 | 0.0523 | 0.0054 | 0.0052 | 0.203 | 0.0005 | 0.0044 | 0.0005 | 0.0386 | 0.0027 | 0.0008 | 0.0026 | 0.0062 | 211 | 56.292 | 10.178 | 6.999 | 0.752 | 0.283 | 21.594 | 5.530752 |  |  |  | 0 | [9 empty] | 0 | 0 | [36 empty] | 2715 | [8 empty] | 0.0521 | [11 empty] | Ca | 2.217433 |  | 2025-04-02 10:16 | 2025-04-02 13:03 |  |  | Benedo Martinez Cuin | [9 empty] | 12 | 8 |  | 0.079 | 2025-04-02 13:06 | 2025-04-02 13:12 | 6.533333 | [8 empty] | 413 | 0.232 | 0.0079 | 0.001 | 0.0056 | 0.0066 | 1.1731 | 0.2924 | 0.0419 | 0.0038 | 0.2157 | 0.0014 | 0.0042 | 0.0019 | 0.0363 | 0.0027 | 0.0012 | 0.0005 | 0.0415 | [5 empty] | 468 | [9 empty] | HE3-HO2-HO2-HO2-CC1 | [7 empty] | 299 | 448.5 |  |  |  | 132.8167 |  |  |  | DRI | 132.8167 |  |  | AMEDC | 2.75 | 4.283333 | 90.39853 |  |  |  |  | 110 | 134
2025-04-02 | 2540935 | Calmado silicio | M695 | Josue Osvaldo Luna Montañez | 210 | 201.9 |  | 73 | 26.98333 | 111.1833 | 23.73333 | 247.7 |  | 1.6 | 7.6 | 15.4 |  |  |  | 133.3 | 1684 | 930 |  | 112 | 0.05634 | 0.00426 | 0.00835 | 1e-05 | 1e-05 | 111 | 27.565 | 16.126 | 8.11 | 37.266 | 3.361 | 1.709351 |  |  | 3499 |  | 336.3038 | 1494 |  | 299 | [50 empty] | HO3 | Juan Carlos Farias Martinez | 21.11747 | 62.66905 | 63.41666 | 1573.6 | 1576.5 | 2025-04-02 11:57 | 2025-04-02 12:28 | 31.31667 |  |  | 210 |  |  |  |  | 344 | 171.15 |  | 574 |  |  |  |  | 40 | 161 | [6 empty] | 18.06 |  | 55 |  |  |  |  | 0 | 47.7 |  | 2025-04-02 11:59 | 2025-04-02 12:10 | 45.66847 | 14.67867 | 14.67867 | ABRE, NORMAL | ABRE, NORMAL | 213 | 0.2176 | 1.1797 | 0.2294 | 0.0059 | 0.0027 | 0.0442 | 0.0046 | 0.0049 | 0.1768 | 0.0005 | 0.0041 | 0.0005 | 0.0448 | 0.003 | 0.0012 | 0.0026 | 0.0056 | [11 empty] | 0 | [9 empty] | 0 | 0 | [36 empty] | 4955 | [8 empty] | 0.044 | [11 empty] | Ca | 37.92367 |  | 2025-04-02 09:41 | 2025-04-02 10:55 |  |  | Benedo Martinez Cuin | [9 empty] | 25 | 122 |  | 0.054 | 2025-04-02 10:57 | 2025-04-02 11:01 | 3.9 | [8 empty] | 413 | 0.227 | 0.0058 | 0.0021 | 0.0048 | 0.0068 | 1.1535 | 0.2367 | 0.0346 | 0.0035 | 0.1862 | 0.0005 | 0.0039 | 0.0015 | 0.0417 | 0.0034 | 0.0013 | 0.0006 | 0.0325 | [5 empty] | 130 | [9 empty] | HE4-HO3-CC1 | [8 empty] | 69 |  |  |  | 82.18333 |  |  |  | DRI | 82.18333 |  |  | AMEDC | 2.083333 | 5.283333 | 108.0579 |  |  |  |  | 1755 | 44
2025-04-02 | 2540936 | Calmado silicio | M695 | Josue Osvaldo Luna Montañez | 210 | 220.8 |  | 76 | 34.38333 | 119.5833 | 29.76667 | 244.2 |  | 0.8 | 8.400001 | 17.2 |  |  |  | 130.4 | 1633 | 901 |  | 112 | 0.10774 | 0.00378 | 0.00985 | 1e-05 | 1e-05 | 111 | 31.247 | 17.857 | 9.136 | 36.489 | 3.581 | 1.749846 |  |  | 3518 |  | 349.5924 | 1492 |  | 299 | [50 empty] | HO3 | Juan Carlos Farias Martinez | 17.4763 | 39.22922 | 39.35 | 1567 | 1565.6 | 2025-04-02 13:47 | 2025-04-02 14:08 | 21 |  |  | 449.4 |  |  | 72.45 |  | 376 |  |  | 68 |  |  |  |  | 40 | 161 | [6 empty] | 16.38 | 46.8 | 55 |  |  |  |  | 0 | 41.3 |  | 2025-04-02 13:49 | 2025-04-02 13:52 | 63.16721 | 13.48783 | 13.48783 | ABRE, NORMAL | ABRE, DEFICIENTE | 212 | 0.2026 | 1.1622 | 0.2502 | 0.005 | 0.0031 | 0.0415 | 0.005 | 0.0041 | 0.1982 | 0.0007 | 0.0032 | 0.002 | 0.036 | 0.003 | 0.0012 | 0.0018 | 0.0054 | [11 empty] | 0 | [9 empty] | 0 | 0 | [36 empty] | 4791 | [8 empty] | 0.0414 | [11 empty] | Ca | 9.000333 |  | 2025-04-02 11:36 | 2025-04-02 12:55 |  |  | Benedo Martinez Cuin | [9 empty] | 12 | 7 |  | 0.078 | 2025-04-02 12:56 | 2025-04-02 13:06 | 9.15 | [8 empty] | 413 | 0.228 | 0.0053 | 0.0018 | 0.005 | 0.006 | 1.1609 | 0.2567 | 0.0365 | 0.004 | 0.1954 | 0.0005 | 0.0033 | 0.0017 | 0.0404 | 0.003 | 0.0016 | 0.0006 | 0.0358 | [5 empty] | 130 | [9 empty] | HE4-HO3-CC1 | [8 empty] | 138 |  |  |  | 91.65 |  |  |  | DRI | 91.65 |  |  | AMEDC | 1.066666 | 6.5 | 104.0431 |  |  |  |  | 860 | 58
2025-04-02 | 2540937 | Calmado silicio | M695 | Josue Osvaldo Luna Montañez | 210 | 199.2 |  | 80 | 16.4 | 112.0667 | 15.01667 | 245.2 |  | 0.9 | 8.5 | 17.1 |  |  |  | 138.5 | 1670 | 834 |  | 112 | 0.49315 | 0.00583 | 0.0072 | 1e-05 | 1e-05 | 111 | 31.34 | 18.58 | 10.498 | 29.944 | 4.076 | 1.68676 |  |  | 3492 |  | 334.2594 | 1492 |  | 276 | [50 empty] | HO2 | Vincenzo Pano Di Sapio | 56.6573 | 124.4798 | 126.1167 | 1558.9 | 1569.6 | 2025-04-02 19:16 | 2025-04-02 19:52 | 35.58333 |  |  | 407.4 |  |  | 69.3 | 57.2432 | 251 | 233.1 |  | 567 |  |  |  |  | 40 | 138 | [6 empty] | 17.787 | 133.056 | 33 |  |  |  |  | 6100 | 65.28 |  | 2025-04-02 19:06 | 2025-04-02 19:17 | 31.46534 | 6.044167 | 6.044167 | TARDA EN ABRIR, NORMAL | TARDA EN ABRIR, NORMAL | 213 | 0.2273 | 1.2143 | 0.2373 | 0.0063 | 0.0025 | 0.0487 | 0.0056 | 0.0052 | 0.1726 | 0.0005 | 0.0039 | 0.0005 | 0.0369 | 0.0031 | 0.001 | 0.0028 | 0.0042 | [11 empty] | 0 | [9 empty] | 0 | 0 | [36 empty] | 5783 | [8 empty] | 0.0485 | [11 empty] | Ca | 2.413167 |  | 2025-04-02 13:27 | 2025-04-02 14:49 |  |  | Benedo Martinez Cuin | [9 empty] | 22 | 34 |  | 0.091 | 2025-04-02 14:49 | 2025-04-02 15:00 | 11.76667 | [8 empty] | 413 | 0.233 | 0.0064 | 0.0012 | 0.0057 | 0.0048 | 1.2007 | 0.2458 | 0.0399 | 0.0039 | 0.191 | 0.0005 | 0.0036 | 0.0018 | 0.0359 | 0.0033 | 0.0015 | 0.0005 | 0.0395 | [5 empty] | 416 | [9 empty] | HE4-HO3-HO2-CC1 | [8 empty] | 23 |  |  |  | 94.33333 |  |  |  | DRI | 94.33333 |  |  | AMEDC | 0 | 2.566666 | 102.2941 |  |  |  |  | 106 | 52
2025-04-04 | 2511036 | Calmado silicio | M695 | Cesar Nuñez Acevedo | 188.12 | 170 |  | 74 | 63.86667 | 148.65 | 62.31667 | 178.6 | 60 | 1.2 | 5.2 | 9 |  |  |  | 135 | 1707 | 1257 | No Free | 112 | 0.07595 | 0.00432 | 0.0106 | 0.0032 | 1e-05 | 111 | 30.446 | 16.027 | 8.031 | 36.296 | 3.953 | 1.899669 | 3087 |  |  | 567 | 366.9698 | 1224 | [52 empty] | HO1 | Anna Gladis Tinoco Rangel | 29.82392 | 78.6836 | 78.73333 | 1540.9 | 1569.9 | 2025-04-04 15:54 | 2025-04-04 16:18 | 23.85 |  |  | 469.35 |  |  | 177.45 | 72.5762 | 818 | 120.75 |  | 588 |  |  |  |  | 40 | 138 | [6 empty] | 24 | 125 | [5 empty] | 10100 | 33.25 |  | 2025-04-04 15:42 | 2025-04-04 15:56 | 25.35471 | 25.68622 | 78.6836 | TARDA EN ABRIR, NORMAL | TARDA EN ABRIR, DEFICIENTE | 213 | 0.2171 | 1.1868 | 0.2659 | 0.0093 | 0.0027 | 0.0491 | 0.0112 | 0.007 | 0.2128 | 0.0014 | 0.0044 | 0.0021 | 0.0382 | 0.0031 | 0.0009 | 0.0032 | 0.0037 | 211 | 52.446 | 12.647 | 7.67 | 0.617 | 0.947 | 21.48 | 4.146912 |  |  |  | 0 | [9 empty] | 0 | 0 | [36 empty] | 1967 | [8 empty] | 0.0486 | [14 empty] | 2025-04-04 10:35 | 2025-04-04 12:37 |  |  | Benedo Martinez Cuin | [7 empty] | NO ABRE | NO ABRE | 20 | 104 |  | 0.094 | 2025-04-04 12:38 | 2025-04-04 12:44 | 6.033333 | [8 empty] | 413 | 0.229 | 0.01 | 0.0017 | 0.0108 | 0.0046 | 1.1782 | 0.269 | 0.0394 | 0.0068 | 0.2155 | 0.0008 | 0.0041 | 0.0017 | 0.0355 | 0.0032 | 0.0025 | 0.0005 | 0.0385 | [5 empty] | 156 | [9 empty] | HE1-HO1-CC2 | [7 empty] | 207 | 161 |  |  |  | 82.86667 | 97.93333 |  |  | DRI-Scrap | 82.86667 |  |  | AMEDC | 1.416666 | 2.833333 | 112.6964 |  |  | No Disponible | No Disponible | 1621 | 154
2025-04-04 | 2511037 | Calmado silicio | M695 | Cesar Nuñez Acevedo | 205.401 | 211 |  | 72 | 30.81667 | 111.7167 | 28.53333 | 179 | 55 | 1.1 | 6.3 | 11.1 |  |  |  | 130.5 | 1653 | 882 |  | 112 | 0.07284 | 0.00463 | 0.00919 | 0.00249 | 1e-05 | 111 | 27.898 | 15.05 | 9.036 | 38.513 | 3.54 | 1.853688 |  |  | 3495 |  | 255.55 | 1252 | [52 empty] | HO1 | Anna Gladis Tinoco Rangel | 23.69825 | 62.4536 | 62.6 | 1548.6 | 1558.8 | 2025-04-04 17:05 | 2025-04-04 17:24 | 19.31667 |  |  | 586.95 |  |  | 61.95 | 129.8194 | 1016 | 215.25 |  | 679 |  |  |  |  | 40 | 161 | [6 empty] | 22 | 50 | 55 |  |  |  |  | 7700 | 24.79 |  | 2025-04-04 17:06 | 2025-04-04 17:08 | 23.81608 | 24.89243 | 62.4536 | ABRE, NORMAL | ABRE, NORMAL | 213 | 0.20317 | 1.16804 | 0.238 | 0.00746 | 0.0021 | 0.02871 | 0.01064 | 0.00678 | 0.20976 | 1e-05 | 0.00596 | 0.00195 | 0.03652 | 0.00301 | 0.00066 | 0.00253 | 0.0052 | 211 | 59.457 | 13.198 | 5.454 | 0.864 | 0.335 | 15.402 | 4.505001 |  |  |  | 0 | [9 empty] | 0 | 0 | [36 empty] | 2074 | [8 empty] | 0.02664 | [14 empty] | 2025-04-04 13:16 | 2025-04-04 14:28 |  |  | Benedo Martinez Cuin | [9 empty] | 27 | 29 |  | 0.089 | 2025-04-04 14:30 | 2025-04-04 14:35 | 5.233333 | [8 empty] | 413 | 0.23 | 0.0073 | 0.001 | 0.0093 | 0.0056 | 1.1691 | 0.26 | 0.035 | 0.0063 | 0.2196 | 0.0006 | 0.0046 | 0.0016 | 0.0351 | 0.0028 | 0.0016 | 0.0005 | 0.0339 | [5 empty] | 156 | [9 empty] | HE1-HO1-CC1 | [7 empty] | 322 | 69 |  |  |  | 79.93333 | 93.91666 |  |  | DRI-Scrap | 79.93333 |  |  | AMEDC | 1.183333 | 2.7 | 112.0236 |  |  |  |  | 1010 | 542
2025-04-04 | 2511038 | Calmado silicio | M695 | Edgar Antonio Perez Pelayo | 205.27 | 214 |  | 86 | 27.31667 | 121.2833 | 25.06667 | 206.7 | 60 |  | 3 | 20.3 |  |  |  | 142.3 | 1655 | 895 | Free | 112 | 0.0735 | 0.00391 | 0.00674 | 0.00462 | 1e-05 | 111 | 29.144 | 16.634 | 9.33 | 36.095 | 4.123 | 1.752074 |  |  | 3606 |  | 366.9698 | 1676 |  | 207 | [11 empty] | 171 | 0.08854 | 0.86265 | 0.18737 | 0.00605 | 0.00693 | 0.03933 | 0.00411 | 1e-05 | [30 empty] | HO1 | Anna Gladis Tinoco Rangel | 22.63657 | 62.60255 | 62.9 | 1564 | 1558.4 | 2025-04-04 19:03 | 2025-04-04 19:23 | 19.88333 |  |  | 458.85 |  |  | 64.05 | 99.1534 | 410 | 457.8 |  | 665 |  |  |  |  | 40 | 161 | [6 empty] | 20 | 125 | [5 empty] | 7600 | 31.81 |  | 2025-04-04 19:05 | 2025-04-04 19:07 | 30.48758 | 21.6006 | 62.60255 | TARDA EN ABRIR, NORMAL | TARDA EN ABRIR, NORMAL | 212 | 0.2125 | 1.1657 | 0.2386 | 0.0058 | 0.0021 | 0.0315 | 0.0096 | 0.0079 | 0.2093 | 0.0013 | 0.0043 | 0.0005 | 0.0329 | 0.0026 | 0.0009 | 0.0033 | 0.0054 | 211 | 61.336 | 12.016 | 6.185 | 0.8 | 0.337 | 14.951 | 5.104527 |  |  |  | 0 | [9 empty] | 0 | 0 | [36 empty] | 2725 | [8 empty] | 0.0313 | [14 empty] | 2025-04-04 15:04 | 2025-04-04 16:30 |  |  | Benedo Martinez Cuin | [7 empty] | ABRE, NORMAL | ABRE, NORMAL | 23 | 146 |  | 0.061 | 2025-04-04 16:31 | 2025-04-04 16:36 | 5.066666 | [8 empty] | 413 | 0.232 | 0.0063 | 0.0011 | 0.0089 | 0.0061 | 1.1732 | 0.2484 | 0.0427 | 0.0064 | 0.2206 | 0.0012 | 0.0045 | 0.0017 | 0.0362 | 0.0027 | 0.0019 | 0.0005 | 0.0411 | [5 empty] | 156 | [9 empty] | HE1-HO1-CC2 | [8 empty] | 207 |  |  |  | 98.26666 | 123.3333 |  |  | DRI-Scrap | 98.26666 |  |  | AMEDC | 1.383333 | 7.2 | 106.257 |  |  | Disponible | No Disponible | 1139 | 126
2025-04-04 | 2511039 | Calmado silicio | M695 | Edgar Antonio Perez Pelayo | 158.18 | 194 |  | 73 | 23.91666 | 109.1833 | 16.5 | 209.5 | 60 |  | 6.7 | 13.5 |  |  |  | 129.7 | 1717 | 1418 | Free | 112 | 0.05 | 0.0021 | 0.0063 | 0.0117 | 0.0025 | 111 | 28.015 | 15.217 | 10.546 | 37.49 | 3.966 | 1.841033 |  |  | 3606 |  | 377.1918 | 1658 |  | 299 | [50 empty] | HO1 | Anna Gladis Tinoco Rangel | 6.90305 | 42.46522 | 42.6 | 1617.7 | 1555.5 | 2025-04-04 19:57 | 2025-04-04 20:11 | 14.03333 |  |  | 292.95 |  |  | 94.5 | 102.22 | 770 | 332.1 |  | 590 |  |  |  |  | 40 | 138 | [6 empty] | 20 | 75 | 55 |  |  |  |  | 2400 | 16.39 |  | 2025-04-04 19:54 | 2025-04-04 19:58 | 23.15778 | 14.16717 | 42.46522 | ABRE, NORMAL | ABRE, NORMAL | 212 | 0.2343 | 1.1932 | 0.2558 | 0.0077 | 0.0027 | 0.0369 | 0.0069 | 0.0062 | 0.1952 | 0.0016 | 0.0066 | 0.0005 | 0.0385 | 0.003 | 0.0008 | 0.0026 | 0.004 | 211 | 54.782 | 15.716 | 9.712 | 0.638 | 0.389 | 15.066 | 3.485747 |  |  |  | 0 | [9 empty] | 0 | 0 | [36 empty] | 2728 | [8 empty] | 0.0366 | [14 empty] | 2025-04-04 17:04 | 2025-04-04 18:18 |  |  | Benedo Martinez Cuin | [7 empty] | NO ABRE | NO ABRE | 1 | 46 |  | 0.061 | 2025-04-04 18:20 | 2025-04-04 18:25 | 5.016666 | [8 empty] | 413 | 0.239 | 0.0073 | 0.001 | 0.0079 | 0.0044 | 1.1875 | 0.2583 | 0.0331 | 0.0055 | 0.2151 | 0.0017 | 0.0061 | 0.0016 | 0.037 | 0.0029 | 0.0017 | 0.0005 | 0.0318 | [5 empty] | 156 | [9 empty] | HE1-HO1-CC2 | [8 empty] | 207 |  |  |  | 83.45 | 99.95 |  |  | DRI-Scrap | 83.45 |  |  | AMEDC | 2.433333 | 5.433333 | 107.6901 |  |  | Disponible | No Disponible | 209 | 83
2025-04-04 | 2511040 | Calmado silicio | M695 | Edgar Antonio Perez Pelayo | 177.9 | 215 |  | 78 | 8.23333 | 96.7 | 4.483333 | 278.7 |  |  | 10.1 | 18.7 |  |  |  | 150.6 | 1670 | 918 | Free | 112 | 0.06 | 0.00409 | 0.00768 | 0.00216 | 1e-05 | 111 | 30.004 | 16.404 | 9.338 | 34.581 | 4.152 | 1.829066 |  |  | 3595 |  | 363.9032 | 1659 |  | 196 | [11 empty] | 171 | 0.1013 | 0.906 | 0.2173 | 0.0044 | 0.006 | 0.0232 | 0.0065 | 0.0012 | [30 empty] | HO3 | Beth Nicole Ballesteros Torres | 25.16918 | 54.68867 | 54.78333 | 1561.5 | 1557.7 | 2025-04-04 21:41 | 2025-04-04 22:29 | 47.43333 |  |  | 312.9 | 73 |  |  |  | 653 | 250.95 |  | 628 |  |  |  |  | 40 | 138 | [6 empty] | 22.785 | 143.6 | [5 empty] | 0 | 56.3 |  | 2025-04-04 21:44 | 2025-04-04 21:44 | 61.76783 | 9.7311 | 9.7311 | ABRE, DEFICIENTE | ABRE, NORMAL | 213 | 0.2059 | 1.1513 | 0.2351 | 0.0053 | 0.0021 | 0.0439 | 0.0068 | 0.0049 | 0.1949 | 0.0007 | 0.0052 | 0.002 | 0.0436 | 0.0024 | 0.0008 | 0.0028 | 0.0033 | 211 | 58.795 | 13.113 | 5.965 | 0.704 | 0.223 | 16.977 | 4.483718 |  |  |  | 0 | [9 empty] | 0 | 0 | [36 empty] | 3074 | [8 empty] | 0.0433 | [11 empty] | Ca | 0.3327666 |  | 2025-04-04 18:35 | 2025-04-04 19:54 |  |  | Benedo Martinez Cuin | [7 empty] | NO ABRE | NO ABRE | 4 | 106 |  | 0.062 | 2025-04-04 19:57 | 2025-04-04 20:01 | 4.366666 | [8 empty] | 413 | 0.2184 | 0.006 | 0.0015 | 0.0061 | 0.0035 | 1.1506 | 0.2391 | 0.0353 | 0.0046 | 0.1919 | 0.0005 | 0.0046 | 0.0016 | 0.0395 | 0.0029 | 0.0014 | 0.0005 | 0.0351 | [5 empty] | 156 | [9 empty] | HE1-HO3-CC2 | [8 empty] | 184 |  |  |  | 89.85 |  |  |  | DRI | 89.85 |  |  | AMEDC | 2.633333 | 7.483333 | 108.937 |  |  | Disponible | No Disponible | 913 | 135
2025-04-04 | 2511041 | Calmado silicio | M695 | Edgar Antonio Perez Pelayo | 158.43 | 222 |  | 88 | 19.18333 | 119.0667 | 13.35 | 211.5 | 60 |  | 8.1 | 16.2 |  |  |  | 149.2 | 1639 | 762 | Free | 112 | 0.03655 | 0.00468 | 0.00661 | 0.00342 | 1e-05 | 111 | 27.592 | 12.615 | 8.336 | 43.62 | 3.378 | 2.187237 |  |  | 3602 |  | 361.8588 | 1673 |  | 168 | [50 empty] | HO2 | Heriberto Cornejo Sanchez | 22.97135 | 76.64767 | 79.01666 | 1558.1 | 1561.7 | 2025-04-05 00:10 | 2025-04-05 00:45 | 34.53333 |  |  | 233.1 |  |  |  | 59.2876 | 309 | 19.95 |  | 532 |  |  |  |  | 40 | 161 | [6 empty] | 9.5403 | 0.33528 | 44 |  |  |  |  | 8100 | 64.11 |  | 2025-04-05 00:12 | 2025-04-05 00:12 | 50.18548 | 8.149384 | 8.149384 | TARDA EN ABRIR, DEFICIENTE | TARDA EN ABRIR, DEFICIENTE | 213 | 0.2169 | 1.1712 | 0.2742 | 0.0056 | 0.0026 | 0.0457 | 0.0069 | 0.0065 | 0.205 | 0.0035 | 0.0042 | 0.0005 | 0.0315 | 0.003 | 0.0009 | 0.002 | 0.005 | [11 empty] | 0 | [9 empty] | 0 | 0 | [36 empty] | 2777 | [8 empty] | 0.0444 | [11 empty] | Ca | 14.24773 |  | 2025-04-04 20:26 | 2025-04-04 21:54 |  |  | Benedo Martinez Cuin | [7 empty] | ABRE, NORMAL | ABRE, NORMAL | 1 | 47 |  | 0.042 | 2025-04-04 21:56 | 2025-04-04 22:00 | 4 | [8 empty] | 413 | 0.226 | 0.0057 | 0.0012 | 0.0068 | 0.0051 | 1.1558 | 0.2713 | 0.0339 | 0.0054 | 0.2193 | 0.0038 | 0.0044 | 0.0016 | 0.03999 | 0.003 | 0.001 | 0.0005 | 0.0332 | [5 empty] | 130 | [9 empty] | HE1-HO2-CC2 | [8 empty] | 230 |  |  |  | 94.71667 | 108.0667 |  |  | DRI-Scrap | 94.71667 |  |  | AMEDC | 1.45 | 2.716666 | 108.6598 |  |  | Disponible | No Disponible | 10395 | 190
2025-04-04 | 2520850 | Calmado silicio | M695 | Jose Luis Cortez Galindo | 210 | 193 |  | 60 | 15.26666 | 85.18333 | 8.783333 | 169.5 |  | 0.5 | 5.1 | 10.8 | 369 |  |  | 87.1 | 1697 | 1136 |  | 112 | 0.1128 | 0.00561 | 0.01034 | 0.00114 | 1e-05 | 111 | 32.311 | 20.192 | 10.235 | 27.438 | 4.379 | 1.600188 | [58 empty] | HO1 | Armando Barajas Rodriguez | 35.60582 | 188.516 | 188.9 | 1587 | 1575 | 2025-04-04 14:27 | 2025-04-04 15:04 | 37.2 | 20.4 | 20.4 | 2242.8 |  |  | 487.2 | 209.551 | 2463 | 510.3 |  | 655 |  |  |  |  | 40 | 138 | [6 empty] | 19 | 55 | [5 empty] | 12600 | 77.26 |  | 2025-04-04 14:21 | 2025-04-04 14:34 | 24.58995 | 72.76572 | 188.516 | TARDA EN ABRIR, DEFICIENTE | NO ABRE | 215 | 0.2254 | 1.2187 | 0.2762 | 0.0085 | 0.0023 | 0.0399 | 0.0082 | 0.0065 | 0.238 | 0.0007 | 0.0056 | 0.0005 | 0.0415 | 0.0032 | 0.0009 | 0.0016 | 0.0041 | 211 | 55.602 | 8.338 | 9.159 | 0.632 | 0.24 | 21.874 | 6.668506 |  |  |  | 0 | [9 empty] | 0 | 0 | [36 empty] | 3134 | [8 empty] | 0.0397 | [14 empty] | 2025-04-04 07:45 | 2025-04-04 08:45 |  |  | Benedo Martinez Cuin | [9 empty] | 12 | 15 |  | 0.081 | 2025-04-04 08:51 | 2025-04-04 09:00 | 8.333333 | [8 empty] | 413 | 0.236 | 0.0084 | 0.0013 | 0.0083 | 0.0048 | 1.214 | 0.2752 | 0.0417 | 0.0053 | 0.2485 | 0.001 | 0.0054 | 0.0017 | 0.0402 | 0.0031 | 0.0014 | 0.0006 | 0.0406 | [15 empty] | HE2-HO1-CC1 | [8 empty] | 115 |  |  |  | 70.13334 |  |  |  | DRI | 70.13334 |  |  | AMEDC | 6.733333 | 1.8 | 87.44519 |  |  |  |  | 6268 | 14478
2025-04-04 | 2520851 | Calmado silicio | M695 | Roberto Chavez Tinoco | 210 | 216 |  | 119 | 346.3667 | 475.5833 | 352.4167 | 300.8 |  | 0.5 | 7.9 | 17.4 | 611 |  |  | 162 |  |  | Free | 112 | 0.05642 | 0.00497 | 0.00965 | 1e-05 | 1e-05 | 111 | 27.575 | 17.039 | 10.124 | 36.16 | 4.092 | 1.618346 |  |  | 3516 |  | 344.4814 | 1662 | [52 empty] | HO2 | Vincenzo Pano Di Sapio | 19.15718 | 44.75377 | 46.43333 | 1541 | 1562.3 | 2025-04-04 19:20 | 2025-04-04 19:46 | 25.23333 |  |  | 574.35 |  |  | 169.05 | 244.3058 | 463 | 215.25 |  | 678 |  |  |  |  | 40 | 149.5 | [6 empty] | 16.17 | [6 empty] | 6300 | 44.76 |  | 2025-04-04 19:08 | 2025-04-04 19:21 | 60.00836 | 9.975718 | 9.975718 | ABRE, NORMAL | ABRE, NORMAL | 213 | 0.21662 | 1.167 | 0.256 | 0.00869 | 0.00278 | 0.05374 | 0.00873 | 0.00471 | 0.17687 | 1e-05 | 0.0052 | 0.00255 | 0.03587 | 0.00313 | 0.00022 | 0.00249 | 0.0031 | 211 | 56.733 | 11.571 | 9.706 | 0.502 | 0.329 | 17.645 | 4.903034 |  |  |  | 0 | [9 empty] | 0 | 0 | [36 empty] | 3917 | [8 empty] | 0.05078 | [11 empty] | Ca | 5.687883 |  | 2025-04-04 14:47 | 2025-04-04 16:46 |  |  | Benedo Martinez Cuin | [7 empty] | ABRE, NORMAL | ABRE, NORMAL | 26 | 70 |  | 0.065 | 2025-04-04 16:47 | 2025-04-04 16:53 | 5.966666 | [8 empty] | 413 | 0.232 | 0.007 | 0.0012 | 0.0055 | 0.0035 | 1.169 | 0.2654 | 0.0433 | 0.0038 | 0.1846 | 0.0005 | 0.0038 | 0.0016 | 0.0391 | 0.0029 | 0.0016 | 0.0005 | 0.0423 | [5 empty] | 156 | [9 empty] | HE2-HO2-CC1 | [7 empty] | 230 | 115 |  |  |  | 129.0333 |  |  |  | DRI | 129.0333 |  |  | AMEDC | 1.4 | 4.066666 | 79.28241 |  | 4.066666 | Disponible | No Disponible | 2002 | 187
2025-04-04 | 2520852 | Calmado silicio | M695 | Roberto Chavez Tinoco | 210 | 200.749 |  | 103 | 36.41667 | 149.4667 | 41.55 | 214.4 | 60 | 1.2 | 8 | 16 |  |  |  | 143.5 | 1657 | 1035 | Free | 112 | 0.06526 | 0.00388 | 0.01097 | 0.00707 | 1e-05 | 111 | 29.337 | 15.497 | 9.257 | 38.624 | 3.856 | 1.893076 |  |  | 3505 |  | 341.4148 | 1651 | [52 empty] | HO1 | Anna Gladis Tinoco Rangel | 15.9894 | 53.28738 | 53.51667 | 1582.8 | 1560.3 | 2025-04-04 20:58 | 2025-04-04 21:24 | 26.68333 |  |  | 472.5 |  |  |  | 104.2644 | 410 | 198 |  | 596 |  |  |  |  | 40 | 138 | [6 empty] | 21 | 75 | 55 |  |  |  |  | 5500 | 14.29 |  | 2025-04-04 20:59 | 2025-04-04 21:01 | 16.09011 | 22.55733 | 53.28738 | TARDA EN ABRIR, NORMAL | TARDA EN ABRIR, NORMAL | 212 | 0.2118 | 1.1696 | 0.2567 | 0.0054 | 0.0031 | 0.052 | 0.0091 | 0.0062 | 0.1968 | 0.0027 | 0.0036 | 0.0005 | 0.0401 | 0.0032 | 0.0009 | 0.0035 | 0.0046 | 211 | 61.532 | 9.301 | 3.947 | 0.591 | 0.274 | 19.579 | 6.615633 |  |  |  | 0 | [9 empty] | 0 | 0 | [36 empty] | 2818 | [8 empty] | 0.0497 | [14 empty] | 2025-04-04 17:34 | 2025-04-04 19:15 |  |  | Benedo Martinez Cuin | [7 empty] | ABRE, NORMAL | ABRE, NORMAL | 9 | 75 |  | 0.087 | 2025-04-04 19:16 | 2025-04-04 19:28 | 11.7 | [8 empty] | 413 | 0.217 | 0.005 | 0.0021 | 0.0085 | 0.0047 | 1.1628 | 0.2618 | 0.0445 | 0.0048 | 0.2094 | 0.0025 | 0.0036 | 0.0017 | 0.0381 | 0.0025 | 0.0018 | 0.0005 | 0.0429 | [5 empty] | 156 | [9 empty] | HE2-HO1-CC1 | [7 empty] | 276 | 149.5 |  |  |  | 119.4167 | 140.7167 |  |  | DRI-Scrap | 119.4167 |  |  | AMEDC | 1.1 | 4.716666 | 87.30935 |  | 4.716666 | Disponible | No Disponible | 798 | 166
2025-04-04 | 2520853 | Calmado silicio | M695 | Roberto Chavez Tinoco | 210 | 192 |  | 99 | 17.13333 | 132.5667 | 17.56667 | 213.1 | 60 | 1 | 7.7 | 15.8 | 168 |  |  | 139.6 | 1653 | 798 | Free | 112 | 0.08727 | 0.00433 | 0.01197 | 0.00205 | 1e-05 | 111 | 32.685 | 17.552 | 10.18 | 29.678 | 4.608 | 1.862181 |  |  | 3492 |  | 342.437 | 1654 | [52 empty] | HO1 | German Ricardo Dominguez A. | 21.73703 | 76.75255 | 76.78333 | 1568.2 | 1564.5 | 2025-04-04 23:20 | 2025-04-05 00:01 | 41.48333 |  |  | 474.6 |  |  |  | 174.7962 | 664 | 280 |  | 595 |  |  |  |  | 40 | 138 | [6 empty] | 18 |  | 22 |  |  |  |  | 7400 | 33.35 |  | 2025-04-04 23:17 | 2025-04-04 23:26 | 26.07079 | 30.55672 | 76.75255 | ABRE, NORMAL | ABRE, DEFICIENTE | 213 | 0.2133 | 1.1775 | 0.2556 | 0.0056 | 0.0016 | 0.027 | 0.0071 | 0.0048 | 0.2079 | 0.0046 | 0.0041 | 0.0018 | 0.0381 | 0.0028 | 0.0007 | 0.0018 | 0.0043 | 211 | 62.868 | 11.776 | 5.195 | 0.556 | 0.238 | 15.356 | 5.338655 |  |  |  | 0 | [9 empty] | 0 | 0 | [36 empty] | 3764 | [8 empty] | 0.0266 | [14 empty] | 2025-04-04 19:49 | 2025-04-04 21:28 |  |  | Benedo Martinez Cuin | [7 empty] | ABRE, NORMAL | ABRE, NORMAL | 26 | 71 |  | 0.066 | 2025-04-04 21:29 | 2025-04-04 21:40 | 10.9 | [8 empty] | 413 | 0.222 | 0.0071 | 0.0012 | 0.0067 | 0.0049 | 1.1784 | 0.2557 | 0.0301 | 0.0047 | 0.2085 | 0.0039 | 0.0042 | 0.0016 | 0.0366 | 0.0029 | 0.0013 | 0.0005 | 0.0293 | [5 empty] | 130 | [9 empty] | HE2-HO1-CC2 | [7 empty] | 230 | 115 |  |  |  | 113.5 | 131.0667 |  |  | DRI-Scrap | 113.5 |  |  | AMEDC | 1.133333 | 3.6 | 90.41396 |  | 1.55 | Disponible | No Disponible | 144 | 1326
2025-04-04 | 2531042 | Calmado silicio | M695 | Misael Medina Ramos | 210 | 225 |  | 46 | 139.7 | 198.2667 | 125.45 | 139.2 |  | 0.7 | 8.5 | 3 |  |  |  | 85.2 | 1637 | 961 | Free | [13 empty] | 1248.45 |  |  |  | 548.9214 | 2093 | [52 empty] | HO1 | Anna Gladis Tinoco Rangel | 61.85527 | 138.758 | 148.9833 | 1526 | 1562.9 | 2025-04-04 17:50 | 2025-04-04 18:09 | 18.7 |  |  |  | 2600 |  | 724.5 | 305.6378 | 987 |  |  | 647 |  |  |  |  | 50 | 195.5 | [6 empty] | 38 | 113 | 115.5 | 60 |  |  |  | 21400 | 87.02 |  | 2025-04-04 17:50 | 2025-04-04 17:52 | 37.62809 | 37.43977 | 37.43977 | TARDA EN ABRIR, NORMAL | TARDA EN ABRIR, NORMAL | 216 | 0.218 | 1.2007 | 0.2619 | 0.0073 | 0.0019 | 0.0439 | 0.0075 | 0.0062 | 0.1963 | 0.0005 | 0.0046 | 0.0005 | 0.0366 | 0.0034 | 0.0009 | 0.0026 | 0.0068 | 211 | 59.114 | 8.478 | 6.698 | 1.558 | 0.28 | 20.61 | 6.972635 |  |  |  | 0 | [9 empty] | 0 | 0 | [36 empty] | 3024 | [8 empty] | 0.0435 | [14 empty] | 2025-04-04 09:20 | 2025-04-04 12:21 |  |  | Benedo Martinez Cuin | [7 empty] | ABRE, NORMAL | ABRE, NORMAL | 22 | 44 |  |  | 2025-04-04 12:23 | 2025-04-04 12:26 | 3.233333 | [6 empty] | 151.2 |  | 413 | 0.238 | 0.0081 | 0.0009 | 0.0081 | 0.007 | 1.1802 | 0.2651 | 0.0366 | 0.0051 | 0.2134 | 0.0005 | 0.0045 | 0.0016 | 0.0355 | 0.0031 | 0.0017 | 0.0005 | 0.036 | [5 empty] | 286 | [9 empty] | HE3-HE3-HO2-HO1-CC1 | [7 empty] | 115 |  |  |  |  | 52.7 |  |  |  | DRI | 52.7 |  |  | AMEDC | 2.283333 | 3.466666 | 119.2193 |  |  | No Disponible | No Disponible | 57 | 42
2025-04-04 | 2531043 | Calmado silicio | M695 | Misael Medina Ramos | 210 | 205 |  | 63 | 8.966667 | 78.71667 | 6.05 | 229.4 |  | 0.8 | 7.6 | 14.6 | 9 |  |  | 124.2 | 1658 | 1044 | Free | 112 | 0.058 | 0.00546 | 0.00771 | 0.00119 | 1e-05 | [7 empty] | 222.6 |  | 3259 |  | 334.2594 | 1588 | [13 empty] | 171 | 0.1463 | 0.9339 | 0.1766 | 0.0059 | 0.0052 | 0.0225 | 0.0051 | 0.0018 | [30 empty] | HO2 | Vincenzo Pano Di Sapio | 29.71463 | 74.06586 | 81.38333 | 1533.6 | 1563.4 | 2025-04-04 16:04 | 2025-04-04 16:41 | 36.83333 |  |  | 425.25 |  |  |  | 186.0404 | 629 | 283.5 |  | 631 |  |  |  |  | 40 | 138 | [6 empty] | 16.17 | 37.719 | [5 empty] | 10400 | 42.62 |  | 2025-04-04 16:01 | 2025-04-04 16:05 | 34.52603 | 8.771383 | 8.771383 | ABRE, NORMAL | ABRE, NORMAL | 213 | 0.2108 | 1.1826 | 0.2412 | 0.0062 | 0.0022 | 0.0601 | 0.0065 | 0.0045 | 0.2071 | 0.0007 | 0.0039 | 0.0017 | 0.0396 | 0.0031 | 0.0005 | 0.0023 | 0.0037 | 211 | 62.397 | 9.938 | 4.144 | 0.758 | 0.239 | 17.379 | 6.278627 |  |  |  | 0 | [9 empty] | 0 | 0 | [36 empty] | 3414 | [8 empty] | 0.0593 | [11 empty] | Ca | 10.4096 |  | 2025-04-04 12:31 | 2025-04-04 13:41 |  |  | Benedo Martinez Cuin | [7 empty] | ABRE, NORMAL | ABRE, DEFICIENTE | 1 | 45 |  |  | 2025-04-04 13:42 | 2025-04-04 13:51 | 9 | [6 empty] | 202.65 |  | 413 | 0.225 | 0.0059 | 0.0012 | 0.0063 | 0.0041 | 1.1724 | 0.2453 | 0.0499 | 0.0042 | 0.2118 | 0.0005 | 0.0038 | 0.0016 | 0.0371 | 0.0031 | 0.0016 | 0.0005 | 0.0494 | [5 empty] | 156 | [9 empty] | HE3-HO2-CC1 | [7 empty] | 230 | 92 |  |  |  | 75.08334 |  |  |  | DRI | 75.08334 |  |  | AMEDC | 0.783333 | 3.083333 | 117.318 |  |  | Disponible | No Disponible | 616 | 102
2025-04-04 | 2531044 | Calmado silicio | M695 | Roberto Carlos Palominos Contreras | 200 | 214 |  | 69 | 13.5 | 94.6 | 20.5 | 255.1 |  | 0.7 | 8.1 | 15.1 | 261 |  |  | 136.8 | 1688 | 1135 | Free | 112 | 0.1295 | 0.0067 | 0.0046 | 0.0058 | 0.0022 | 111 | 27.776 | 15.607 | 9.643 | 38.485 | 3.467 | 1.779714 | 225.75 |  | 3252 |  | 342.437 | 1590 | [52 empty] | HO2 | Vincenzo Pano Di Sapio | 19.16887 | 46.71288 | 47.91666 | 1548.9 | 1564.9 | 2025-04-04 17:16 | 2025-04-04 17:46 | 30.06667 |  |  | 574.35 |  |  | 147 | 174.7962 | 825 | 205.8 |  | 601 |  |  |  |  | 40 | 138 | [6 empty] | 16.17 | [6 empty] | 6900 | 47.83 |  | 2025-04-04 17:17 | 2025-04-04 17:17 | 61.43487 | 10.0375 | 10.0375 | ABRE, NORMAL | ABRE, NORMAL | 213 | 0.2115 | 1.16642 | 0.23698 | 0.00912 | 0.00271 | 0.05355 | 0.00968 | 0.00554 | 0.18113 | 1e-05 | 0.00412 | 0.00218 | 0.03795 | 0.00291 | 0.00021 | 0.00245 | 0.0036 | 211 | 59.813 | 13.012 | 6.304 | 0.829 | 0.228 | 15.138 | 4.596757 |  |  |  | 0 | [9 empty] | 0 | 0 | [36 empty] | 3269 | [8 empty] | 0.05235 | [11 empty] | Ca | 5.829 |  | 2025-04-04 14:06 | 2025-04-04 15:14 |  |  | Benedo Martinez Cuin | [7 empty] | ABRE, NORMAL | ABRE, NORMAL | 4 | 105 |  | 0.088 | 2025-04-04 15:16 | 2025-04-04 15:25 | 8.433333 | [6 empty] | 199.5 |  | 413 | 0.226 | 0.0072 | 0.0013 | 0.0074 | 0.004 | 1.1708 | 0.2497 | 0.0411 | 0.0051 | 0.2008 | 0.0005 | 0.004 | 0.0015 | 0.0356 | 0.0029 | 0.0015 | 0.0005 | 0.04 | [5 empty] | 156 | [9 empty] | HE3-HO2-CC2 | [7 empty] | 253 | 184 |  |  |  | 88.05 |  |  |  | DRI | 88.05 |  |  | AMEDC | 1.766666 | 10.61667 | 112.6707 |  | 8.816666 | Disponible | No Disponible | 415 | 78
2025-04-04 | 2531045 | Calmado silicio | M695 | Roberto Carlos Palominos Contreras | 200 | 196 |  | 71 | 8.966667 | 99.05 | 8.099998 | 277.8 |  | 1.1 | 8.3 | 15.7 | 832 |  |  | 143.2 | 1660 | 965 | Free | 113 | 0.0412 | 0.0046 | 0.0053 | 0.0024 | 0.0009 | 111 | 26.807 | 15.973 | 8.586 | 41.329 | 3.593 | 1.67827 |  |  | 3507 |  | 329.1484 | 1588 | [13 empty] | 171 | 0.1482 | 0.9258 | 0.1463 | 0.0067 | 0.0075 | 0.0244 | 0.0036 | 0.0016 | [30 empty] | HO2 | Vincenzo Pano Di Sapio | 14.49437 | 48.16233 | 48.85 | 1575.2 | 1561.2 | 2025-04-04 18:22 | 2025-04-04 18:37 | 14.7 |  |  | 407.4 |  |  | 101.85 | 166.6186 | 667 | 252 |  | 676 |  |  |  |  | 40 | 149.5 | [6 empty] | 46.893 | [6 empty] | 4900 | 49.29 |  | 2025-04-04 18:21 | 2025-04-04 18:23 | 61.40483 | 5.82 | 5.82 | TARDA EN ABRIR, DEFICIENTE | NO ABRE | 213 | 0.22864 | 1.20682 | 0.24734 | 0.00985 | 0.00483 | 0.06418 | 0.00781 | 0.00437 | 0.19925 | 1e-05 | 0.00569 | 0.00211 | 0.03967 | 0.00313 | 0.00019 | 0.00443 | 0.004 | 211 | 57.768 | 12.212 | 5.925 | 0.653 | 0.682 | 17.996 | 4.730429 |  |  |  | 0 | [9 empty] | 0 | 0 | [36 empty] | 4468 | [8 empty] | 0.06173 | [11 empty] | Ca | 21.1321 |  | 2025-04-04 15:44 | 2025-04-04 16:54 |  |  | Benedo Martinez Cuin | [7 empty] | NO ABRE | ABRE, DEFICIENTE | 12 | 16 |  | 0.08 | 2025-04-04 16:55 | 2025-04-04 17:03 | 7.583333 | [8 empty] | 413 | 0.233 | 0.0086 | 0.0027 | 0.0052 | 0.0044 | 1.2068 | 0.2621 | 0.0506 | 0.0039 | 0.2091 | 0.0005 | 0.004 | 0.0017 | 0.038 | 0.003 | 0.0025 | 0.0005 | 0.0498 | [5 empty] | 156 | [9 empty] | HE3-HO2-CC2 | [7 empty] | 253 | 138 |  |  |  | 83.41667 |  |  |  | DRI | 83.41667 |  |  | AMEDC | 0.816666 | 4.833333 | 117.4018 |  |  | No Disponible | No Disponible | 464 | 77
2025-04-04 | 2531046 | Calmado silicio | M695 | Roberto Carlos Palominos Contreras | 200 | 208 |  | 70 | 10.6 | 93.03333 | 8.65 | 263 |  | 1.1 | 8.8 | 15.7 |  |  |  | 142 | 1687 | 832 | Free | 112 | 0.1401 | 0.0047 | 0.0067 | 0.0026 | 0.0009 | [8 empty] | 922 | 2300 | 207.9 | 346.5258 | 1587 | [13 empty] | 171 | 0.1576 | 0.9938 | 0.1734 | 0.0065 | 0.0064 | 0.072 | 0.0044 | 0.0018 | [30 empty] | HO2 | Vincenzo Pano Di Sapio | 14.69967 | 47.38727 | 48.95 | 1588.9 | 1557.3 | 2025-04-04 20:29 | 2025-04-04 20:38 | 9.883333 |  |  | 530.25 |  |  | 225.75 | 53.1544 | 309 | 331.8 |  | 603 |  |  |  |  | 40 | 149.5 | [6 empty] | 32.34 |  | 11 |  |  |  |  | 5100 | 25.89 |  | 2025-04-04 20:27 | 2025-04-04 20:30 | 32.78096 | 5.6216 | 5.6216 | TARDA EN ABRIR, NORMAL | TARDA EN ABRIR, NORMAL | 213 | 0.21705 | 1.19312 | 0.25182 | 0.00854 | 0.00412 | 0.05765 | 0.00838 | 0.00452 | 0.19857 | 1e-05 | 0.00485 | 0.00325 | 0.037 | 0.00311 | 0.0009 | 0.00274 | 0.0039 | 211 | 60.393 | 15.915 | 5.373 | 1.109 | 1.025 | 13.473 | 3.794722 |  |  |  | 0 | [9 empty] | 0 | 0 | [36 empty] | 2704 | [8 empty] | 0.05524 | [11 empty] | Ca | 6.62905 |  | 2025-04-04 17:17 | 2025-04-04 18:27 |  |  | Benedo Martinez Cuin | [7 empty] | ABRE, NORMAL | ABRE, NORMAL | 20 | 105 |  |  | 2025-04-04 18:28 | 2025-04-04 18:36 | 7.516666 | [8 empty] | 413 | 0.223 | 0.0067 | 0.0025 | 0.005 | 0.0043 | 1.1848 | 0.2652 | 0.048 | 0.0039 | 0.2081 | 0.0005 | 0.0037 | 0.0017 | 0.0381 | 0.003 | 0.0018 | 0.0005 | 0.0464 | [5 empty] | 156 | [9 empty] | HE3-HO2-CC1 | [7 empty] | 230 | 92 |  |  |  | 81.61666 |  |  |  | DRI | 81.61666 |  |  | AMEDC | 1.283333 | 4.1 | 116.3925 |  |  | No Disponible | No Disponible | 32 | 66
2025-04-04 | 2531047 | Calmado silicio | M695 | Roberto Carlos Palominos Contreras | 200 | 215 |  | 71 | 3.150002 | 85.9 |  | 260.4 |  | 1.2 | 8.2 | 15.1 |  |  |  | 135.3 | 1668 | 864 | Free | 113 | 0.10216 | 0.0046 | 0.01127 | 0.00052 | 1e-05 | 111 | 28.79 | 15.881 | 8.408 | 41.908 | 3.423 | 1.812858 |  |  | 3518 |  | 304.6156 | 1583 | [13 empty] | 171 | 0.1605 | 1.0305 | 0.2128 | 0.0119 | 0.0082 | 0.0558 | 0.0054 | 0.0019 | [30 empty] | HO2 | Vincenzo Pano Di Sapio | 12.84118 | 43.09683 | 44.48333 | 1569.1 | 1562.4 | 2025-04-04 21:22 | 2025-04-04 21:41 | 18.66667 |  |  | 707.7 |  |  | 100.8 | 197.2846 | 759 | 204.75 |  | 603 |  |  |  |  | 40 | 149.5 | [6 empty] | 16.17 | [6 empty] | 4000 | 45.68 |  | 2025-04-04 21:23 | 2025-04-04 21:24 | 63.59632 | 10.51188 | 10.51188 | ABRE, NORMAL | ABRE, NORMAL | 213 | 0.22283 | 1.17152 | 0.23941 | 0.00833 | 0.00241 | 0.04552 | 0.00688 | 0.00333 | 0.17833 | 1e-05 | 0.00272 | 0.00246 | 0.03531 | 0.00315 | 0.00129 | 0.00204 | 0.004 | 211 | 60.324 | 13.1 | 5.244 | 0.892 | 0.323 | 16.383 | 4.604886 |  |  |  | 0 | [9 empty] | 0 | 0 | [36 empty] | 3542 | [8 empty] | 0.0442 | [11 empty] | Ca | 6.173217 |  | 2025-04-04 18:42 | 2025-04-04 19:53 |  |  | Benedo Martinez Cuin | [7 empty] | ABRE, NORMAL | ABRE, NORMAL | 22 | 45 |  | 0.069 | 2025-04-04 19:54 | 2025-04-04 20:02 | 8.016666 | [8 empty] | 413 | 0.225 | 0.0068 | 0.0013 | 0.0053 | 0.0044 | 1.1631 | 0.2478 | 0.0363 | 0.0035 | 0.2022 | 0.0005 | 0.0036 | 0.0015 | 0.0362 | 0.0027 | 0.0014 | 0.0005 | 0.0359 | [5 empty] | 156 | [9 empty] | HE3-HO2-CC2 | [7 empty] | 253 | 115 |  |  |  | 83.56667 |  |  |  | DRI | 83.56667 |  |  | AMEDC | 0.883333 | 4.55 | 109.5823 |  |  | No Disponible | No Disponible | 39 | 65
2025-04-04 | 2531048 | Calmado silicio | M695 | Roberto Carlos Palominos Contreras | 200 | 192 |  | 70 | 5.216667 | 87.86667 | 1.066666 | 264 |  | 0.9 | 8.2 | 14.6 |  |  |  | 133 | 1685 | 776 | No Free | 112 | 0.7142 | 0.0078 | 0.0071 | 0.0041 | 0.0011 | 111 | 27.787 | 19.497 | 10.154 | 32.108 | 4.714 | 1.425194 |  |  | 3565 |  | 304.6156 | 1594 | [13 empty] | 171 | 0.1605 | 1.0305 | 0.2128 | 0.0119 | 0.0082 | 0.0558 | 0.0054 | 0.0019 | [30 empty] | HO2 | Vincenzo Pano Di Sapio | 14.3468 | 66.15148 | 69.06667 | 1583.8 | 1564.3 | 2025-04-04 22:42 | 2025-04-04 23:16 | 33.61666 |  |  | 421.05 |  |  |  | 134.9304 | 820 | 271.95 |  | 596 |  |  |  |  | 40 | 149.5 | [6 empty] | 16.21929 | 50.292 | [5 empty] | 5000 | 60.4 |  | 2025-04-04 22:41 | 2025-04-04 22:51 | 54.78335 | 5.092267 | 5.092267 | ABRE, NORMAL | ABRE, NORMAL | 213 | 0.2148 | 1.18107 | 0.22995 | 0.01406 | 0.00245 | 0.03573 | 0.00872 | 0.00446 | 0.1955 | 1e-05 | 0.0062 | 0.00308 | 0.03691 | 0.00301 | 0.00056 | 0.002 | 0.0042 | 211 | 63.035 | 15.876 | 5.601 | 0.644 | 0.363 | 13.93 | 3.970459 |  |  |  | 0 | [9 empty] | 0 | 0 | [36 empty] | 4597 | [8 empty] | 0.03415 | [11 empty] | Ca | 0.7971 |  | 2025-04-04 20:09 | 2025-04-04 21:20 |  |  | Benedo Martinez Cuin | [9 empty] | 21 | 50 |  | 0.048 | 2025-04-04 21:22 | 2025-04-04 21:32 | 9.466666 | [8 empty] | 413 | 0.222 | 0.0132 | 0.0017 | 0.006 | 0.0044 | 1.185 | 0.2421 | 0.0317 | 0.0044 | 0.206 | 0.0005 | 0.0056 | 0.0016 | 0.039 | 0.0028 | 0.0012 | 0.0005 | 0.0312 | [5 empty] | 156 | [9 empty] | HE3-HO2-CC2 | [7 empty] | 253 | 69 |  |  |  | 86.7 |  |  |  | DRI | 86.7 |  |  | AMEDC | 2.083333 | 7.233333 | 110.9012 |  |  | No Disponible | No Disponible | 512 | 62
2025-04-04 | 2540956 | Calmado silicio | M695 | Josue Osvaldo Luna Montañez | 210 | 187 |  | 79 | 62.41667 | 158.05 | 58.65 | 256.9 |  | 1.4 | 9 | 14.5 | 491 |  |  | 140.4 | 1653 | 1064 | Free | 112 | 0.03939 | 0.00471 | 0.00928 | 0.00102 | 1e-05 | 111 | 27.087 | 15.516 | 7.712 | 39.443 | 3.506 | 1.745746 | 1337.7 |  | 2159 |  | 356.7478 | 1499 |  | 266 | [50 empty] | HO3 | Juan Carlos Farias Martinez | 29.06702 | 56.08505 | 58.96667 | 1573.4 | 1583.1 | 2025-04-04 13:42 | 2025-04-04 14:25 | 43.33333 | [5 empty] | 128.1 |  | 520 | 253.05 |  | 562 |  |  |  |  | 40 | 138 | [6 empty] | 20.58 |  | 33 |  |  |  |  | 0 | 103.9 |  | 2025-04-04 13:41 | 2025-04-04 13:45 | 111.1526 | 12.05972 | 12.05972 | ABRE, DEFICIENTE | NO ABRE | 212 | 0.2214 | 1.1885 | 0.2217 | 0.0062 | 0.0044 | 0.0498 | 0.0071 | 0.0045 | 0.2015 | 0.0007 | 0.0039 | 0.0019 | 0.0365 | 0.0035 | 0.0011 | 0.0033 | 0.0062 | [11 empty] | 0 | [9 empty] | 0 | 0 | [36 empty] | 7468 | [8 empty] | 0.0497 | [11 empty] | Ca | 44.13105 |  | 2025-04-04 10:28 | 2025-04-04 12:25 |  |  | Benedo Martinez Cuin | [7 empty] | ABRE, NORMAL | ABRE, NORMAL | 25 | 133 |  | 0.053 | 2025-04-04 12:26 | 2025-04-04 12:31 | 4.966666 | [8 empty] | 413 | 0.235 | 0.0063 | 0.0027 | 0.0067 | 0.0066 | 1.164 | 0.2201 | 0.0361 | 0.0042 | 0.1994 | 0.0005 | 0.004 | 0.0016 | 0.0408 | 0.0033 | 0.0023 | 0.0005 | 0.0342 | [15 empty] | HE4-HO3-CC1 | [8 empty] | 115 |  |  |  | 90.45 |  |  |  | DRI | 90.45 |  |  | AMEDC | 1.65 | 6.483333 | 108.6944 |  |  | Disponible | No Disponible | 40 | 72
2025-04-04 | 2540957 | Calmado silicio | M695 | Josue Osvaldo Luna Montañez | 210 | 185.559 |  | 73 | 7.25 | 91.71667 |  | 246.7 |  | 1.4 | 8 | 16.5 | 98 |  |  | 131.1 | 1668 | 627 |  | 112 | 0.03979 | 0.005 | 0.00815 | 1e-05 | 1e-05 | 111 | 25.81 | 12.164 | 6.569 | 46.842 | 3.055 | 2.121835 |  |  | 3433 |  | 327.104 | 1484 |  | 266 | [50 empty] | HO3 | Juan Carlos Farias Martinez | 23.97125 | 66.60167 | 66.63333 | 1570.5 | 1563.6 | 2025-04-04 15:12 | 2025-04-04 15:52 | 39.93333 |  |  | 571.2 |  |  |  |  | 212 | 259.35 |  | 566 |  |  |  |  | 40 | 138 | [6 empty] | 17.01 | 41.3 | [5 empty] | 0 | 56.8 |  | 2025-04-04 15:14 | 2025-04-04 15:14 | 51.16989 | 9.925334 | 9.925334 | ABRE, DEFICIENTE | ABRE, NORMAL | 213 | 0.2288 | 1.1916 | 0.2441 | 0.0056 | 0.0026 | 0.0435 | 0.0056 | 0.0054 | 0.1726 | 0.0005 | 0.0038 | 0.0005 | 0.0396 | 0.0032 | 0.0009 | 0.0029 | 0.0054 | [11 empty] | 0 | [9 empty] | 0 | 0 | [36 empty] | 5280 | [8 empty] | 0.0433 | [11 empty] | Ca | 2.000167 |  | 2025-04-04 12:40 | 2025-04-04 13:53 |  |  | Benedo Martinez Cuin | [9 empty] | 21 | 48 |  | 0.08 | 2025-04-04 13:58 | 2025-04-04 14:03 | 5.266666 | [8 empty] | 413 | 0.239 | 0.0059 | 0.0014 | 0.0063 | 0.0056 | 1.1954 | 0.2567 | 0.0374 | 0.0043 | 0.1999 | 0.0005 | 0.0041 | 0.0016 | 0.0385 | 0.003 | 0.0015 | 0.0005 | 0.035 | [5 empty] | 156 | [9 empty] | HE4-HO3-CC1 | [8 empty] | 23 |  |  |  | 81.81667 |  |  |  | DRI | 81.81667 |  |  | AMEDC | 4.75 | 3.55 | 106.4545 |  |  |  |  | 1111 | 62
2025-04-04 | 2540958 | Calmado silicio | M695 | Josue Osvaldo Luna Montañez | 210 | 214 |  | 72 | 21.51666 | 102.3833 | 19.36667 | 250 |  | 0.7 | 8.1 | 16 | 185 |  |  | 127.7 | 1658 | 680 | Free | 112 | 0.10187 | 0.00538 | 0.01007 | 1e-05 | 1e-05 | 111 | 36.324 | 21.419 | 11.827 | 19.189 | 4.773 | 1.695878 |  |  | 3614 |  | 358.7922 | 1590 | [52 empty] | HO3 | Beth Nicole Ballesteros Torres | 22.71663 | 55.3861 | 55.65 | 1576.9 | 1561.9 | 2025-04-04 16:39 | 2025-04-04 17:01 | 21.2 |  |  | 295.05 | 83 |  |  |  | 611 | 250.95 |  | 625 |  |  |  |  | 40 | 138 | [6 empty] | 17.955 | [6 empty] | 0 | 56.6 |  | 2025-04-04 16:35 | 2025-04-04 16:46 | 61.31502 | 5.1945 | 5.1945 | ABRE, DEFICIENTE | ABRE, DEFICIENTE | 212 | 0.2067 | 1.1948 | 0.2557 | 0.0062 | 0.0033 | 0.0431 | 0.0098 | 0.0063 | 0.2059 | 0.0006 | 0.0052 | 0.002 | 0.0392 | 0.0028 | 0.0009 | 0.0021 | 0.0026 | 211 | 63.582 | 12.791 | 5.053 | 0.828 | 0.453 | 14.293 | 4.970839 |  |  |  | 0 | [9 empty] | 0 | 0 | [36 empty] | 6639 | [8 empty] | 0.0427 | [11 empty] | Ca | 50.19417 |  | 2025-04-04 14:27 | 2025-04-04 15:39 |  |  | Benedo Martinez Cuin | [7 empty] | ABRE, NORMAL | ABRE, NORMAL | 9 | 74 |  | 0.089 | 2025-04-04 15:40 | 2025-04-04 15:46 | 5.133333 | [8 empty] | 413 | 0.225 | 0.0069 | 0.0016 | 0.0095 | 0.003 | 1.187 | 0.2596 | 0.0368 | 0.0064 | 0.2081 | 0.0006 | 0.005 | 0.0016 | 0.0407 | 0.0032 | 0.0018 | 0.0005 | 0.0361 | [5 empty] | 156 | [9 empty] | HE4-HO3-CC2 | [7 empty] | 230 | 69 |  |  |  | 79.76666 |  |  |  | DRI | 79.76666 |  |  | AMEDC | 1.133333 | 2.633333 | 106.98 |  |  | Disponible | No Disponible | 421 | 61
2025-04-04 | 2540959 | Calmado silicio | M695 | Ruben Angel Junior Soria Arellano | 210 | 189.813 |  | 74 | 39.21667 | 121.0167 | 28.03333 | 248.6 |  | 0.5 | 8.6 | 15.9 | 367 |  |  | 124.8 | 1657 | 859 | Free | 112 | 0.06263 | 0.00446 | 0.00842 | 1e-05 | 1e-05 | 111 | 33.323 | 18.871 | 9.987 | 30.271 | 4.307 | 1.765831 |  |  | 3623 |  | 361.8588 | 1590 | [52 empty] | HO3 | Beth Nicole Ballesteros Torres | 18.64132 | 46.92633 | 47.05 | 1565.6 | 1562.6 | 2025-04-04 18:33 | 2025-04-04 18:59 | 26.03333 |  |  | 142.8 | 74 |  | 35.7 |  | 454 | 263.55 |  | 618 |  |  |  |  | 40 | 138 | [6 empty] | 18.585 | 36.9 | [5 empty] | 0 | 54.3 |  | 2025-04-04 18:29 | 2025-04-04 18:38 | 69.42797 | 5.1755 | 5.1755 | ABRE, DEFICIENTE | ABRE, NORMAL | 212 | 0.2106 | 1.1649 | 0.2271 | 0.0054 | 0.0024 | 0.0322 | 0.0059 | 0.0043 | 0.1953 | 0.0006 | 0.0041 | 0.0018 | 0.039 | 0.0021 | 0.0009 | 0.0022 | 0.0047 | 211 | 65.134 | 15.548 | 4.704 | 0.922 | 0.419 | 12.255 | 4.18922 |  |  |  | 0 | [9 empty] | 0 | 0 | [36 empty] | 6791 | [8 empty] | 0.0319 | [11 empty] | Ca | 0.5003833 |  | 2025-04-04 15:56 | 2025-04-04 17:40 |  |  | Benedo Martinez Cuin | [9 empty] | 21 | 49 |  | 0.081 | 2025-04-04 17:42 | 2025-04-04 17:46 | 4.866666 | [8 empty] | 413 | 0.222 | 0.0055 | 0.001 | 0.0058 | 0.0059 | 1.1581 | 0.2324 | 0.0346 | 0.0041 | 0.1993 | 0.0005 | 0.0039 | 0.0016 | 0.0382 | 0.0031 | 0.0017 | 0.0005 | 0.034 | [5 empty] | 156 | [9 empty] | HE4-HO3-CC1 | [7 empty] | 276 | 138 |  |  |  | 81.68333 |  |  |  | DRI | 81.68333 |  |  | AMEDC | 1.183333 | 2.816666 | 102.3134 |  |  | Disponible | No Disponible | 2529 | 75
2025-04-04 | 2540960 | Calmado silicio | M695 | Ruben Angel Junior Soria Arellano | 210 | 193 |  | 76 | 44.86667 | 128.5667 | 41.83333 | 249.4 |  | 0.5 | 9 | 16 | 536 |  |  | 127.6 | 1645 | 661 | Free | 112 | 0.10359 | 0.00421 | 0.0084 | 0.00049 | 1e-05 | 111 | 31.261 | 19.52 | 10.808 | 31.048 | 4.135 | 1.601486 |  |  | 3644 |  | 361.8588 | 1594 | [52 empty] | HO3 | Beth Nicole Ballesteros Torres | 17.05947 | 34.94693 | 35.03333 | 1572.4 | 1562.4 | 2025-04-04 20:34 | 2025-04-04 20:56 | 21.51667 |  |  | 284.55 |  |  |  |  | 383 | 345.45 |  | 616 |  |  |  |  | 40 | 138 | [6 empty] | 16.38 | [6 empty] | 0 | 46.4 |  | 2025-04-04 20:32 | 2025-04-04 20:35 | 79.66364 | 7.677884 | 7.677884 | ABRE, DEFICIENTE | ABRE, NORMAL | 212 | 0.2106 | 1.1727 | 0.2584 | 0.0054 | 0.0027 | 0.0432 | 0.0059 | 0.0042 | 0.1994 | 0.0006 | 0.0042 | 0.0018 | 0.0404 | 0.0029 | 0.0007 | 0.0024 | 0.0043 | 211 | 64.49 | 15.035 | 4.64 | 1.239 | 0.524 | 12.401 | 4.289325 |  |  |  | 0 | [9 empty] | 0 | 0 | [36 empty] | 6416 | [8 empty] | 0.0416 | [11 empty] | Ca | 27.106 |  | 2025-04-04 18:33 | 2025-04-04 19:49 |  |  | Benedo Martinez Cuin | [7 empty] | ABRE, NORMAL | ABRE, NORMAL | 27 | 30 |  | 0.098 | 2025-04-04 19:50 | 2025-04-04 19:55 | 4.45 | [8 empty] | 413 | 0.222 | 0.0059 | 0.0016 | 0.006 | 0.00449 | 1.1744 | 0.2603 | 0.0358 | 0.0043 | 0.2057 | 0.0008 | 0.0046 | 0.0018 | 0.0395 | 0.003 | 0.0017 | 0.0005 | 0.0353 | [5 empty] | 156 | [9 empty] | HE4-HO3-CC2 | [7 empty] | 230 | 161 |  |  |  | 83.73333 |  |  |  | DRI | 83.73333 |  |  | AMEDC | 1.083333 | 3.283333 | 102.1977 |  |  | Disponible | No Disponible | 262 | 59
2025-04-05 | 2511053 | Calmado silicio | M695 | Edgar Antonio Perez Pelayo | 198.1396 | 196 |  | 67 | 11.3 | 87.11667 | 9.466666 | 272.2 |  |  | 8.3 | 16 |  |  |  | 144.5 | 1684 | 1093 |  | 112 | 0.0621 | 0.00366 | 0.0068 | 0.00086 | 1e-05 | 111 | 29.669 | 16.625 | 8.548 | 36.678 | 3.846 | 1.784602 |  |  | 3594 |  | 363.9032 | 1631 | [52 empty] | HO1 | German Ricardo Dominguez A. | 27.67153 | 93.8705 | 94.16666 | 1596.3 | 1567.8 | 2025-04-06 00:58 | 2025-04-06 01:31 | 32.96667 |  |  | 340.2 |  |  |  |  | 320 | 274.05 |  | 620 |  |  |  |  | 40 | 138 | [6 empty] | 19 | 124 | 27.5 |  |  |  |  | 9300 | 20.93 |  | 2025-04-06 00:59 | 2025-04-06 01:01 | 13.37801 | 53.20821 | 93.8705 | TARDA EN ABRIR, NORMAL | ABRE, DEFICIENTE | 214 | 0.2108 | 1.1856 | 0.248 | 0.0062 | 0.0024 | 0.042 | 0.0053 | 0.0035 | 0.1968 | 0.0005 | 0.004 | 0.0014 | 0.0389 | 0.0032 | 0.0009 | 0.003 | 0.0037 | [11 empty] | 0 | [9 empty] | 0 | 0 | [36 empty] | 3914 | [8 empty] | 0.0418 | [14 empty] | 2025-04-05 21:40 | 2025-04-05 22:48 |  |  | Benedo Martinez Cuin | [9 empty] | 12 | 21 |  | 0.07 | 2025-04-05 22:49 | 2025-04-05 22:57 | 7.85 | [8 empty] | 413 | 0.219 | 0.0065 | 0.0013 | 0.0058 | 0.0044 | 1.167 | 0.2527 | 0.0317 | 0.0045 | 0.2131 | 0.0005 | 0.004 | 0.0011 | 0.0339 | 0.0029 | 0.0015 | 0.001 | 0.0312 | [5 empty] | 130 | [9 empty] | HE1-HO1-CC2 | [12 empty] | 78.63333 |  |  |  | DRI | 78.63333 |  |  | AMEDC | 0.833333 | 3.783333 | 122.1431 |  |  |  |  | 98 | 87
2025-04-05 | 2511054 | Calmado silicio | M695 | Alejandro Vargas Duarte | 200 | 198 |  | 72 | 4.583336 | 88.23333 | 4.5 | 274.9 |  | 0 | 8.1 | 16.1 |  |  |  | 148.1 | 1649 | 797 | Free | 112 | 0.06714 | 0.00512 | 0.00692 | 0.00012 | 1e-05 | [9 empty] | 3494 |  | 327.104 | 1492 | [13 empty] | 171 | 0.1083 | 0.93789 | 0.2013 | 0.00593 | 0.00685 | 0.02344 | 0.00058 | 1e-05 | [30 empty] | HO1 | German Ricardo Dominguez A. | 34.77875 | 90.64455 | 90.65 | 1550.8 | 1565.6 | 2025-04-06 03:45 | 2025-04-06 04:41 | 56.01667 |  |  | 458.85 |  |  | 74.55 | 97.109 | 645 | 202.65 |  | 598 |  |  |  |  | 40 | 138 | [6 empty] | 19 | 52 | [5 empty] | 12100 | 25.84 |  | 2025-04-06 03:33 | 2025-04-06 03:46 | 17.10417 | 25.2915 | 31.95488 | ABRE, DEFICIENTE | ABRE, DEFICIENTE | 213 | 0.2112 | 1.2021 | 0.2529 | 0.0057 | 0.003 | 0.0476 | 0.0052 | 0.0031 | 0.1953 | 0.0005 | 0.0038 | 0.0014 | 0.0387 | 0.0029 | 0.0008 | 0.004 | 0.004 | [11 empty] | 0 | [9 empty] | 0 | 0 | [36 empty] | 3555 | [8 empty] | 0.0466 | [14 empty] | 2025-04-05 23:04 | 2025-04-06 00:16 |  |  | Benedo Martinez Cuin | [7 empty] | ABRE, NORMAL | ABRE, NORMAL | 1 | 52 |  |  | 2025-04-06 00:17 | 2025-04-06 00:22 | 4.316666 | [8 empty] | 413 | 0.216 | 0.0061 | 0.002 | 0.0059 | 0.0043 | 1.1962 | 0.2569 | 0.0387 | 0.0043 | 0.2143 | 0.0005 | 0.0037 | 0.0009 | 0.0367 | 0.0028 | 0.002 | 0.0008 | 0.0381 | [5 empty] | 260 | [9 empty] | HE1-HO1-HO1-CC2 | [6 empty] | 0.066666 | [5 empty] | 82 |  |  |  | DRI | 82 |  |  | AMEDC | 1.683333 | 5.683333 | 118.5453 |  | 4.5 | No Disponible | No Disponible | 256 | 56
2025-04-05 | 2520861 | Calmado silicio | M695 | Roberto Chavez Tinoco | 200 | 180 |  | 98 | 20.35 | 132.2167 | 15.48333 | 219.6 | 60 | 1 | 7.6 | 15.6 |  |  |  | 141.8 | 1662 | 934 | No Free | 112 | 0.06569 | 0.00351 | 0.00977 | 0.00108 | 1e-05 | 111 | 29.512 | 16.632 | 8.946 | 36.305 | 3.776 | 1.774411 |  |  | 3507 |  | 334.2594 | 1252 | [13 empty] | 171 | 0.16934 | 1.05427 | 0.20967 | 0.00617 | 0.00738 | 0.01846 | 0.0014 | 1e-05 | [30 empty] | HO2 | Heriberto Cornejo Sanchez | 30.18877 | 79.50733 | 98.6 | 1567.4 | 1565.9 | 2025-04-06 01:33 | 2025-04-06 01:59 | 25.58333 |  |  | 323.4 |  |  | 51.45 | 160.4854 | 623 | 140.7 |  | 637 |  |  |  |  | 40 | 138 | [6 empty] | 10.5105 |  | 27.5 |  |  |  |  | 10200 | 55.88 |  | 2025-04-06 01:34 | 2025-04-06 01:35 | 42.1697 | 7.390266 | 7.390266 | ABRE, NORMAL | TARDA EN ABRIR, NORMAL | 214 | 0.2129 | 1.1822 | 0.2507 | 0.0058 | 0.0025 | 0.0438 | 0.0063 | 0.004 | 0.2109 | 0.0021 | 0.0038 | 0.0014 | 0.0391 | 0.0028 | 0.001 | 0.0024 | 0.005 | [11 empty] | 0 | [9 empty] | 0 | 0 | [36 empty] | 3067 | [8 empty] | 0.0428 | [11 empty] | Ca | 62.29793 |  | 2025-04-05 21:36 | 2025-04-05 23:14 |  |  | Benedo Martinez Cuin | [7 empty] | NO ABRE | ABRE, NORMAL | 22 | 50 |  | 0.066 | 2025-04-05 23:16 | 2025-04-05 23:27 | 10.33333 | [8 empty] | 413 | 0.2198 | 0.0058 | 0.0014 | 0.0062 | 0.0053 | 1.1633 | 0.2558 | 0.0318 | 0.0047 | 0.218 | 0.0005 | 0.0037 | 0.0008 | 0.0328 | 0.0029 | 0.0018 | 0.0008 | 0.0307 | [5 empty] | 130 | [9 empty] | HE2-HO2-CC2 | [7 empty] | 276 | 56 |  |  |  | 113.0667 | 128.55 |  |  | DRI-Scrap | 113.0667 |  |  | AMEDC | 2.25 | 4.733333 | 89.03709 |  |  | No Disponible | No Disponible | 1467 | 133
2025-04-05 | 2520862 | Calmado silicio | M695 | Christopher Ali Adame Piedra | 200 | 197 |  | 106 | 28.68333 | 149.85 | 26.16667 | 200.5 | 60 | 0.7 | 7.7 | 16.3 | 5 |  |  | 145.3 | 1683 | 862 | No Free | 112 | 0.05089 | 0.00373 | 0.00857 | 0.00185 | 1e-05 | [9 empty] | 3600 |  | 337.326 | 1652 | [13 empty] | 171 | 0.17739 | 1.01075 | 0.19535 | 0.00644 | 0.00708 | 0.01278 | 0.00153 | 1e-05 | [30 empty] | HO1 | German Ricardo Dominguez A. | 13.0591 | 43.62717 | 43.63333 | 1574.3 | 1565.9 | 2025-04-06 03:05 | 2025-04-06 03:54 | 49.53333 |  |  | 289.8 |  |  |  | 131.8638 | 569 | 204.75 |  | 606 |  |  |  |  | 40 | 138 | [6 empty] | 19 | 69 | [5 empty] | 4600 | 13.11 |  | 2025-04-06 03:04 | 2025-04-06 03:07 | 18.03005 | 13.4536 | 43.62716 | NO ABRE | ABRE, NORMAL | 212 | 0.2077 | 1.1963 | 0.2342 | 0.0058 | 0.003 | 0.0473 | 0.0068 | 0.0042 | 0.203 | 0.0015 | 0.0038 | 0.0012 | 0.0388 | 0.0031 | 0.0006 | 0.002 | 0.0048 | [11 empty] | 0 | [9 empty] | 0 | 0 | [36 empty] | 2438 | [8 empty] | 0.0443 | [14 empty] | 2025-04-05 23:58 | 2025-04-06 01:44 |  |  | Benedo Martinez Cuin | [7 empty] | NO ABRE | ABRE, NORMAL | 21 | 55 |  |  | 2025-04-06 01:46 | 2025-04-06 01:56 | 10.38333 | [8 empty] | 413 | 0.2149 | 0.0063 | 0.0019 | 0.0068 | 0.0051 | 1.1713 | 0.2451 | 0.0356 | 0.0053 | 0.2143 | 0.0008 | 0.004 | 0.0009 | 0.034 | 0.0029 | 0.0013 | 0.0009 | 0.0348 | [5 empty] | 130 | [9 empty] | HE2-HO1-CC2 | [6 empty] | 0.916666 | 299 |  |  |  |  | 121.9333 |  |  |  | DRI-Scrap | 121.9333 |  |  | AMEDC | 2.483333 | 5.55 | 81.61083 |  |  | Disponible | No Disponible | 81 | 117
2025-04-05 | 2520863 | Calmado silicio | M695 | Christopher Ali Adame Piedra | 200 | 185.378 |  | 89 | 5.683334 | 110.6167 | 1.683333 | 254.3 |  | 0.5 | 8.2 | 17 | 32 |  |  | 139.3 | 1663 | 790 | Free | 112 | 0.05534 | 0.00349 | 0.00943 | 0.00027 | 1e-05 | 111 | 30.594 | 18.265 | 9.211 | 34.927 | 3.798 | 1.675007 |  |  | 3597 |  | 339.3704 | 1659 | [13 empty] | 171 | 0.16473 | 0.92083 | 0.19138 | 0.00685 | 0.00826 | 0.01841 | 0.00186 | 1e-05 | [30 empty] | HO1 | German Ricardo Dominguez A. | 14.19203 | 57.29638 | 57.31667 | 1566.8 | 1558.6 | 2025-04-06 04:46 | 2025-04-06 05:11 | 25.18333 |  |  | 161.7 |  |  |  | 112 | 300 | 294.5 |  | 585 |  |  |  |  | 40 | 138 | [6 empty] | 19 | 60 | [5 empty] | 4800 | 14.91 |  | 2025-04-06 04:47 | 2025-04-06 04:49 | 15.61355 | 16.349 | 57.29638 | ABRE, DEFICIENTE | ABRE, DEFICIENTE | 212 | 0.2082 | 1.1577 | 0.2677 | 0.0058 | 0.0026 | 0.0372 | 0.0054 | 0.0028 | 0.1988 | 0.0005 | 0.0037 | 0.0015 | 0.0378 | 0.003 | 0.001 | 0.0031 | 0.0042 | [11 empty] | 0 | [9 empty] | 0 | 0 | [36 empty] | 2824 | [8 empty] | 0.0367 | [14 empty] | 2025-04-06 02:05 | 2025-04-06 03:34 |  |  | Benedo Martinez Cuin | [7 empty] | NO ABRE | ABRE, NORMAL | 9 | 81 |  | 0.064 | 2025-04-06 03:37 | 2025-04-06 03:44 | 7.616666 | [8 empty] | 413 | 0.232 | 0.0073 | 0.0018 | 0.0057 | 0.00449 | 1.1508 | 0.2653 | 0.0306 | 0.004 | 0.2141 | 0.0005 | 0.0035 | 0.0009 | 0.0341 | 0.0028 | 0.0017 | 0.0009 | 0.0294 | [5 empty] | 130 | [9 empty] | HE2-HO1-CC2 | [6 empty] | 1.45 | 299 |  |  |  |  | 102.4333 |  |  |  | DRI | 102.4333 |  |  | AMEDC | 2.433333 | 5.816666 | 85.5369 |  |  | Disponible | No Disponible | 398 | 504
2025-04-05 | 2540974 | Calmado silicio | M695 | Ruben Angel Junior Soria Arellano | 210 | 180 |  | 67 | 66.26666 | 140.8167 | 64.93333 | 242.1 |  | 0.6 | 7.3 | 15.2 | 372 |  |  | 122.6 | 1665 | 817 |  | 112 | 0.09807 | 0.00506 | 0.00829 | 1e-05 | 1e-05 | 111 | 29.997 | 17.092 | 9.752 | 34.503 | 4.095 | 1.755032 | 999.6 |  |  |  | 349.5924 | 1289 | [52 empty] | HO3 | Jose Mora Rodriguez | 44.29023 | 97.03862 | 97.08334 | 1579.9 | 1564.7 | 2025-04-06 00:35 | 2025-04-06 00:51 | 15.36667 |  |  | 3118.5 |  |  | 581.7 | 64.3986 | 827 | 95.55 |  | 721 |  |  |  |  | 40 | 172.5 | [6 empty] | 36.54 | 105.6 | 55 |  |  |  |  | 0 | 102.1 |  | 2025-04-06 00:33 | 2025-04-06 00:38 | 63.12951 | 7.4546 | 7.4546 | ABRE, NORMAL | ABRE, NORMAL | 212 | 0.2 | 1.0041 | 0.225 | 0.0064 | 0.0022 | 0.0275 | 0.0059 | 0.0042 | 0.1578 | 0.0005 | 0.0046 | 0.0018 | 0.0408 | 0.0031 | 0.0012 | 0.0024 | 0.0047 | [11 empty] | 0 | [9 empty] | 0 | 0 | [36 empty] | 6401 | [8 empty] | 0.0267 | [11 empty] | Ca | 1.333333 |  | 2025-04-05 21:42 | 2025-04-05 22:49 |  |  | Benedo Martinez Cuin | [9 empty] | 20 | 111 |  | 0.074 | 2025-04-05 22:50 | 2025-04-05 22:54 | 4.55 | [8 empty] | 413 | 0.218 | 0.0077 | 0.0012 | 0.0058 | 0.0068 | 1.1283 | 0.2299 | 0.0326 | 0.005 | 0.1975 | 0.0005 | 0.0049 | 0.0013 | 0.0362 | 0.0032 | 0.0014 | 0.0008 | 0.0314 | [5 empty] | 130 | [9 empty] | HE4-HO3-CC2 | [8 empty] | 138 |  |  |  | 76.11667 |  |  |  | DRI | 76.11667 |  |  | AMEDC | 0.666666 | 4.566666 | 110.6944 |  | 0.233333 |  |  | 2186 | 136
2025-04-05 | 2540975 | Calmado silicio | M695 | Daniel Hernandez Nicolas | 210 | 197 |  | 78 | 41.45 | 128.6833 | 38.65 | 251.9 |  | 0.6 | 8.6 | 16.4 |  |  |  | 132.2 | 1648 | 730 | Free | 112 | 0.1274 | 0.0067 | 0.0075 | 0.0035 | 0.0009 | 111 | 36.134 | 21.497 | 11.416 | 16.709 | 4.921 | 1.680886 |  |  | 3934 |  | 332.215 | 1592 | [52 empty] | HO3 | Jose Mora Rodriguez | 33.70552 | 64.40933 | 64.46667 | 1560.9 | 1569.9 | 2025-04-06 02:09 | 2025-04-06 02:53 | 44.66666 |  |  | 218.4 |  |  |  |  | 405 | 460.95 |  | 657 |  |  |  |  | 40 | 138 | [6 empty] | 17.85 | 82.5 | [5 empty] | 0 | 97.2 |  | 2025-04-06 02:11 | 2025-04-06 02:13 | 90.54588 | 10.67367 | 10.67367 | ABRE, NORMAL | ABRE, NORMAL | 213 | 0.22 | 1.178 | 0.2602 | 0.0078 | 0.0021 | 0.0449 | 0.0057 | 0.0049 | 0.1946 | 0.0005 | 0.005 | 0.0011 | 0.0425 | 0.0028 | 0.0011 | 0.0022 | 0.0053 | [11 empty] | 0 | [9 empty] | 0 | 0 | [36 empty] | 5799 | [8 empty] | 0.0447 | [11 empty] | Ca | 2.16655 |  | 2025-04-05 23:38 | 2025-04-06 00:56 |  |  | Benedo Martinez Cuin | [7 empty] | ABRE, NORMAL | ABRE, NORMAL | 4 | 110 |  | 0.075 | 2025-04-06 00:58 | 2025-04-06 01:04 | 5.033333 | [8 empty] | 413 | 0.233 | 0.0096 | 0.0011 | 0.0054 | 0.006 | 1.1718 | 0.2632 | 0.0335 | 0.0045 | 0.1994 | 0.0005 | 0.0046 | 0.0009 | 0.0369 | 0.0028 | 0.0018 | 0.0007 | 0.0326 | [15 empty] | HE4-HO3-CC2 | [7 empty] | 299 | 69 |  |  |  | 87.26666 |  |  |  | DRI | 87.26666 |  |  | AMEDC | 2.733333 | 4.233333 | 111.2222 |  |  | Disponible | No Disponible | 483 | 75
2025-04-05 | 2540977 | Calmado silicio | M695 | Daniel Hernandez Nicolas | 210 | 190 |  | 74 | 36.35 | 118.7333 | 31.68333 | 244 |  | 0.5 | 9 | 15.9 |  |  |  | 129.8 | 1649 | 786 | Free | 112 | 0.4781 | 0.0052 | 0.0071 | 0.0041 | 0.0012 | 111 | 26.826 | 16.469 | 7.966 | 32.94 | 3.812 | 1.628878 |  |  | 3877 |  | 332.215 | 1596 | [52 empty] | HO3 | Jose Mora Rodriguez | 19.62438 | 29.62727 | 29.75 | 1558.1 | 1563.8 | 2025-04-06 05:25 | 2025-04-06 05:57 | 32.23333 | [8 empty] | 405.3 |  | 570 |  |  |  |  | 40 | 138 | [6 empty] | 20.16 | [6 empty] | 0 | 43 |  | 2025-04-06 05:27 | 2025-04-06 05:29 | 87.08195 | 10.36027 | 10.36027 | ABRE, NORMAL | ABRE, NORMAL | 212 | 0.2127 | 1.1454 | 0.2624 | 0.0062 | 0.0035 | 0.0579 | 0.0062 | 0.0049 | 0.1824 | 0.0005 | 0.0043 | 0.0014 | 0.04 | 0.0026 | 0.0013 | 0.0025 | 0.0044 | [11 empty] | 0 | [9 empty] | 0 | 0 | [36 empty] | 7434 | [8 empty] | 0.0576 | [11 empty] | Ca | 16.79022 |  | 2025-04-06 03:31 | 2025-04-06 04:47 |  |  | Benedo Martinez Cuin | [7 empty] | ABRE, NORMAL | ABRE, NORMAL | 22 | 51 |  | 0.049 | 2025-04-06 04:49 | 2025-04-06 04:54 | 4.65 | [8 empty] | 413 | 0.231 | 0.0065 | 0.0011 | 0.0058 | 0.0047 | 1.1301 | 0.2637 | 0.0423 | 0.0049 | 0.1856 | 0.0005 | 0.0041 | 0.0008 | 0.0361 | 0.0029 | 0.0015 | 0.0007 | 0.0414 | [15 empty] | HE4-HO3-CC2 | [7 empty] | 276 | 115 |  |  |  | 83.86667 |  |  |  | DRI | 83.86667 |  |  | AMEDC | 2.55 | 5.216666 | 105.4444 |  |  | Disponible | No Disponible | 95 | 82
2025-04-09 | 2511104 | Calmado silicio | M695 | Cesar Nuñez Acevedo | 209.21 | 196 |  | 94 | 447.5 | 558.95 | 443.9333 | 304.7 |  |  | 9.1 | 18.6 | 724 |  |  | 169.7 | 1650 | 917 | Free | 112 | 0.11878 | 0.00358 | 0.00972 | 1e-05 | 1e-05 | 111 | 32.434 | 19.46 | 9.75 | 28.828 | 4.204 | 1.666701 |  |  | 3389 |  | 263.7276 | 1604 | [52 empty] | HO2 | German Gonzalez Miranda | 17.63025 | 48.84462 | 50.35 | 1572.1 | 1562.5 | 2025-04-10 00:10 | 2025-04-10 01:02 | 51.6 |  |  | 392.7 |  |  | 71.4 |  | 406 | 330.75 |  | 642 |  |  |  |  | 40 | 149.5 | [6 empty] | 18.5955 | 67.056 | 82.5 |  |  |  |  | 6100 | 43.67 |  | 2025-04-10 00:13 | 2025-04-10 00:13 | 53.64358 | 8.7171 | 8.7171 | ABRE, DEFICIENTE | ABRE, DEFICIENTE | 212 | 0.2316 | 1.1736 | 0.2565 | 0.0065 | 0.0034 | 0.0459 | 0.0054 | 0.0048 | 0.2266 | 0.001 | 0.0032 | 0.0014 | 0.0386 | 0.0034 | 0.0012 | 0.0025 | 0.0032 | 211 | 57.272 | 11.568 | 11.116 | 1.148 | 0.579 | 15.349 | 4.950899 |  |  |  | 0 | [9 empty] | 0 | 0 | [36 empty] | 4213 | [8 empty] | 0.0455 | [11 empty] | Ca | 12.0864 |  | 2025-04-09 21:26 | 2025-04-09 23:00 |  |  | Alan Gamaliel Perez Carrillo | [7 empty] | NO ABRE | NO ABRE | 19 | 4 |  | 0.067 | 2025-04-09 23:07 | 2025-04-09 23:13 | 5.833333 | [8 empty] | 413 | 0.237 | 0.0063 | 0.0017 | 0.0051 | 0.00449 | 1.1657 | 0.2542 | 0.0386 | 0.0042 | 0.2221 | 0.0008 | 0.0032 | 0.0014 | 0.0417 | 0.0037 | 0.0018 | 0.0007 | 0.0374 | [5 empty] | 130 | [9 empty] | HE1-HO2-CC2 | [7 empty] | 345 |  |  |  |  | 103.85 |  |  |  | DRI | 103.85 |  |  | AMEDC | 7.383333 | 4.016666 | 110.1869 | 6.3 |  | No Disponible | No Disponible | 2034 | 34
2025-04-09 | 2511107 | Calmado silicio | M695 | Cesar Nuñez Acevedo | 325.5292 | 195 |  | 65 | 34.13333 | 106.7833 | 31.06667 | 246 |  |  | 13.2 | 9.6 | 628 |  |  | 133.5 | 1650 | 1240 |  | 112 | 0.08726 | 0.00374 | 0.00933 | 0.00027 | 1e-05 | 111 | 27.453 | 16.836 | 8.975 | 41.512 | 3.747 | 1.630613 |  |  | 3487 |  | 259.6388 | 1226 | [13 empty] | 171 | 0.15953 | 0.96453 | 0.17249 | 0.00701 | 0.00972 | 0.0181 | 0.00065 | 1e-05 | [30 empty] | HO2 | German Gonzalez Miranda | 22.06945 | 57.14655 | 66.08334 | 1548.8 | 1566.6 | 2025-04-10 05:45 | 2025-04-10 06:28 | 43.13333 |  |  | 300.3 |  |  | 99.75 | 182.9738 | 704 | 120 |  | 634 |  |  |  |  | 40 | 149.5 | [6 empty] | 19.404 | 38.5572 | 27.5 |  |  |  |  | 7200 | 54.32 |  | 2025-04-10 05:43 | 2025-04-10 05:46 | 57.03231 | 5.962667 | 5.962667 | ABRE, NORMAL | ABRE, NORMAL | 213 | 0.22718 | 1.1857 | 0.25144 | 0.00667 | 0.00229 | 0.05232 | 0.00749 | 0.00437 | 0.2026 | 1e-05 | 0.00509 | 0.00252 | 0.0413 | 0.00354 | 0.0009 | 0.00269 | 0.0038 | 211 | 58.077 | 14.581 | 5.116 | 0.821 | 0.397 | 17.591 | 3.98306 |  |  |  | 0 | [9 empty] | 0 | 0 | [36 empty] | 3999 | [8 empty] | 0.05004 | [11 empty] | Ca | 5.420667 |  | 2025-04-10 03:10 | 2025-04-10 04:18 |  |  | Alan Gamaliel Perez Carrillo | [9 empty] | 26 | 89 |  | 0.049 | 2025-04-10 04:20 | 2025-04-10 04:27 | 7.1 | [8 empty] | 413 | 0.233 | 0.0062 | 0.0012 | 0.0059 | 0.0042 | 1.1726 | 0.254 | 0.0411 | 0.0046 | 0.2055 | 0.0007 | 0.0033 | 0.0014 | 0.0375 | 0.0033 | 0.002 | 0.001 | 0.0402 | [5 empty] | 130 | [9 empty] | HE1-HO2-CC2 | [12 empty] | 74.4 |  |  |  | DRI | 74.4 |  |  | AMEDC | 2.633333 | 2.3 | 116.108 |  |  |  |  | 1705 | 96
2025-04-09 | 2520904 | Calmado silicio | M695 | Alejandro Vargas Duarte | 200 | 197 |  | 84 | 3.400002 | 96.66666 |  | 278.2 |  | 0.2 | 7.8 | 15 | 329 |  |  | 128.8 | 1671 | 1089 | No Free | 112 | 0.12641 | 0.00531 | 0.00895 | 0.00044 | 1e-05 | 111 | 26.05 | 17.34 | 9.349 | 34.597 | 4.191 | 1.502307 |  |  | 3480 |  | 327.104 | 1357 | [13 empty] | 171 | 0.16718 | 0.98438 | 0.17726 | 0.0083 | 0.00883 | 0.03328 | 0.00302 | 1e-05 | [30 empty] | HO2 | Heriberto Cornejo Sanchez | 16.51518 | 65.48933 | 72.41666 | 1607.8 | 1567.5 | 2025-04-09 22:55 | 2025-04-09 23:32 | 36.96667 |  |  | 430.5 |  |  | 140.7 | 150.2634 | 668 | 145.95 |  | 623 |  |  |  |  | 40 | 138 | [6 empty] | 17.787 | [6 empty] | 5700 | 58.78 |  | 2025-04-09 22:54 | 2025-04-09 22:56 | 53.85304 | 10.58767 | 10.58767 | ABRE, NORMAL | ABRE, NORMAL | 213 | 0.20267 | 1.19985 | 0.25238 | 0.00748 | 0.00178 | 0.04619 | 0.00762 | 0.00458 | 0.19866 | 1e-05 | 0.00503 | 0.00121 | 0.039 | 0.00363 | 0.00042 | 0.00243 | 0.0044 | [11 empty] | 0 | [9 empty] | 0 | 0 | [36 empty] | 7012 | [8 empty] | 0.04295 | [11 empty] | Ca | 21.521 |  | 2025-04-09 19:57 | 2025-04-09 21:22 |  |  | Alan Gamaliel Perez Carrillo | [7 empty] | ABRE, NORMAL | ABRE, NORMAL | 26 | 87 |  | 0.041 | 2025-04-09 21:23 | 2025-04-09 21:29 | 5.866666 | [8 empty] | 413 | 0.233 | 0.0081 | 0.001 | 0.0064 | 0.0048 | 1.1935 | 0.2671 | 0.0313 | 0.0049 | 0.2131 | 0.0005 | 0.0043 | 0.0011 | 0.0343 | 0.0033 | 0.0014 | 0.0006 | 0.0307 | [5 empty] | 130 | [9 empty] | HE2-HO2-CC2 | [8 empty] | 69 |  |  |  | 95.38333 |  |  |  | DRI | 95.38333 |  |  | AMEDC | 1.766666 | 5.516666 | 82.8308 |  |  | Disponible | No Disponible | 2813 | 87
2025-04-09 | 2520906 | Calmado silicio | M695 | Christopher Ali Adame Piedra | 200 | 180 |  | 85 | 25.48333 | 120.2 | 23.75 | 264.5 |  | 0.1 | 8.900001 | 17.4 | 209 |  |  | 123.6 | 1666 | 601 | Free | 112 | 0.08151 | 0.00466 | 0.00943 | 0.00165 | 1e-05 | [9 empty] | 3592 |  | 344.4814 | 1653 | [13 empty] | 171 | 0.16028 | 0.94763 | 0.19596 | 0.0066 | 0.00839 | 0.02949 | 0.00195 | 1e-05 | [30 empty] | HO1 | German Ricardo Dominguez A. | 13.76227 | 40.40017 | 40.76667 | 1573.9 | 1576.5 | 2025-04-10 02:52 | 2025-04-10 03:16 | 23.5 |  |  | 318.15 |  |  |  | 114.4864 | 396 | 179.55 |  | 594 |  |  |  |  | 40 | 138 | [6 empty] | 17 | 25 | [5 empty] | 4400 | 15.48 |  | 2025-04-10 02:51 | 2025-04-10 02:53 | 22.99001 | 13.55543 | 40.40017 | ABRE, NORMAL | ABRE, DEFICIENTE | 212 | 0.2189 | 1.204 | 0.2333 | 0.006 | 0.0027 | 0.0407 | 0.006 | 0.005 | 0.1922 | 0.0005 | 0.0038 | 0.0005 | 0.0324 | 0.003 | 0.0009 | 0.0021 | 0.004 | 211 | 60.548 | 11.223 | 5.123 | 0.854 | 0.294 | 18.263 | 5.394993 |  |  |  | 0 | [9 empty] | 0 | 0 | [36 empty] | 6373 | [8 empty] | 0.0403 | [14 empty] | 2025-04-10 00:28 | 2025-04-10 01:53 |  |  | Alan Gamaliel Perez Carrillo | [7 empty] | NO ABRE | ABRE, NORMAL | 12 | 42 |  |  | 2025-04-10 01:55 | 2025-04-10 02:00 | 4.966666 | [8 empty] | 413 | 0.225 | 0.0057 | 0.0013 | 0.0063 | 0.0064 | 1.1892 | 0.2348 | 0.0305 | 0.0048 | 0.2139 | 0.0005 | 0.0039 | 0.0012 | 0.0352 | 0.003 | 0.0012 | 0.0005 | 0.0295 | [5 empty] | 130 | [9 empty] | HE2-HO1-CC2 | [6 empty] | 0.6 | 230 |  |  |  |  | 93.26667 |  |  |  | DRI | 93.26667 |  |  | AMEDC | 2.033333 | 3.3 | 81.32647 |  |  | Disponible | No Disponible | 121 | 84
2025-04-09 | 2531072 | Calmado silicio | M695 | Misael Medina Ramos | 210 | 194 |  | 72 | 4.73333 | 86.81667 | 2.266666 | 238.3 |  | 0.8 | 8 | 15 |  |  |  | 133.3 | 1655 | 727 | Free | 112 | 0.08403 | 0.00522 | 0.00781 | 0.00032 | 1e-05 | [7 empty] | 245.7 |  | 3252 |  | 319.9486 | 1592 | [13 empty] | 171 | 0.12117 | 0.92918 | 0.18249 | 0.00834 | 0.0063 | 0.0372 | 0.00026 | 1e-05 | [30 empty] | HO1 | Jose Manuel Urieta Perez | 20.95448 | 59.90393 | 60.21667 | 1581 | 1568.8 | 2025-04-09 20:47 | 2025-04-09 21:17 | 30.23333 | 3 | 3 | 448.35 |  |  | 110.25 |  | 672 | 95.55 |  | 644 |  |  |  |  | 40 | 138 | [6 empty] | 20 | 75 | 55 |  |  |  |  | 7200 | 14.95 |  | 2025-04-09 20:49 | 2025-04-09 20:51 | 14.97398 | 13.35438 | 59.90393 | ABRE, DEFICIENTE | ABRE, DEFICIENTE | 213 | 0.2113 | 1.1714 | 0.2363 | 0.0085 | 0.0026 | 0.0425 | 0.0044 | 0.0034 | 0.1999 | 0.0005 | 0.004 | 0.0007 | 0.0375 | 0.0027 | 0.0008 | 0.003 | 0.0045 | [11 empty] | 0 | [9 empty] | 0 | 0 | [36 empty] | 4042 | [8 empty] | 0.042 | [14 empty] | 2025-04-09 18:19 | 2025-04-09 19:32 |  |  | Alan Gamaliel Perez Carrillo | [7 empty] | ABRE, NORMAL | ABRE, NORMAL | 9 | 100 |  |  | 2025-04-09 19:32 | 2025-04-09 19:39 | 6.666666 | [6 empty] | 192.15 |  | 413 | 0.222 | 0.009 | 0.0014 | 0.0047 | 0.0059 | 1.142 | 0.2398 | 0.0299 | 0.0035 | 0.2166 | 0.0005 | 0.0037 | 0.0012 | 0.0312 | 0.0028 | 0.0013 | 0.0005 | 0.0282 | [5 empty] | 156 | [9 empty] | HE3-HO1-CC2 | [7 empty] | 184 | 207 |  |  |  | 81.86666 |  |  |  | DRI | 81.86666 |  |  | AMEDC | 0.6 | 3.2 | 96.9558 |  |  | No Disponible | No Disponible | 104 | 108
2025-04-09 | 2531073 | Calmado silicio | M695 | Misael Medina Ramos | 210 | 196 |  | 61 | 4.400002 | 75.28333 |  | 227.7 |  | 0.7 | 7.5 | 13.9 | 3 |  |  | 116.8 | 1662 | 937 | Free | 112 | 0.0954 | 0.0055 | 0.0066 | 0.0032 | 0.0018 | [7 empty] | 183.75 |  | 3259 |  | 329.1484 | 1595 | [13 empty] | 171 | 0.1621 | 0.9364 | 0.1868 | 0.0072 | 0.0067 | 0.0499 | 0.0041 | 0.0023 | [30 empty] | HO1 | Jose Manuel Urieta Perez | 12.94865 | 40.26722 | 40.46667 | 1571.2 | 1557.9 | 2025-04-09 21:48 | 2025-04-09 22:02 | 14.31667 | 1.9 | 1.9 | 340.2 |  |  | 96.6 |  | 507 | 147 |  | 594 |  |  |  |  | 40 | 138 | [6 empty] | 22 | 40 | [5 empty] | 4500 | 11.38 |  | 2025-04-09 21:47 | 2025-04-09 21:52 | 16.95672 | 13.0676 | 40.26722 | ABRE, DEFICIENTE | ABRE, DEFICIENTE | 213 | 0.21049 | 1.1709 | 0.22551 | 0.00835 | 0.00259 | 0.04083 | 0.00743 | 0.00333 | 0.19937 | 1e-05 | 0.00436 | 0.00291 | 0.03707 | 0.00324 | 0.00067 | 0.0022 | 0.0035 | [11 empty] | 0 | [9 empty] | 0 | 0 | [36 empty] | 3852 | [8 empty] | 0.03977 | [14 empty] | 2025-04-09 19:46 | 2025-04-09 20:46 |  |  | Alan Gamaliel Perez Carrillo | [7 empty] | ABRE, NORMAL | ABRE, NORMAL | 1 | 68 |  |  | 2025-04-09 20:47 | 2025-04-09 20:54 | 6.216666 | [8 empty] | 413 | 0.225 | 0.0089 | 0.0014 | 0.0046 | 0.0039 | 1.1568 | 0.2405 | 0.032 | 0.0037 | 0.2083 | 0.0005 | 0.0039 | 0.001 | 0.0362 | 0.0029 | 0.0015 | 0.0006 | 0.0301 | [5 empty] | 156 | [9 empty] | HE3-HO1-CC2 | [7 empty] | 276 | 57.5 |  |  |  | 71.36667 |  |  |  | DRI | 71.36667 |  |  | AMEDC | 1.933333 | 4.15 | 107.247 |  |  | No Disponible | No Disponible | 1715 | 73
2025-04-09 | 2531075 | Calmado silicio | M695 | Jose Luis Vivar Agapito | 210 | 190 |  | 71 | 40.9 | 119.9 | 40.71667 | 252.7 |  | 0.7 | 8.7 | 16.6 |  |  |  | 131.9 | 1684 | 910 | Free | 112 | 0.1387 | 0.0057 | 0.0064 | 0.0041 | 0.0012 | [9 empty] | 3453 |  | 337.326 | 1589 | [13 empty] | 171 | 0.1556 | 0.9587 | 0.1943 | 0.0057 | 0.0069 | 0.0774 | 0.005 | 0.0015 | [30 empty] | HO2 | German Gonzalez Miranda | 15.69395 | 57.8796 | 58.45 | 1594.7 | 1566.5 | 2025-04-10 01:46 | 2025-04-10 02:32 | 45.5 |  |  | 476.7 | 91 |  | 94.5 |  | 469 | 302.4 |  | 667 |  |  |  |  | 40 | 149.5 | [6 empty] | 19.404 | 36.8808 | 82.5 |  |  |  |  | 5300 | 57.62 |  | 2025-04-10 01:47 | 2025-04-10 01:49 | 59.73089 | 8.73755 | 8.73755 | ABRE, NORMAL | ABRE, NORMAL | 213 | 0.22147 | 1.18949 | 0.24091 | 0.00819 | 0.00263 | 0.03632 | 0.00883 | 0.00546 | 0.20443 | 1e-05 | 0.00504 | 0.00308 | 0.03907 | 0.00332 | 0.00067 | 0.00237 | 0.0049 | 211 | 61.296 | 13.309 | 5.224 | 0.639 | 0.454 | 15.161 | 4.605605 |  |  |  | 0 | [9 empty] | 0 | 0 | [36 empty] | 5320 | [8 empty] | 0.03456 | [11 empty] | Ca | 6.511 |  | 2025-04-09 23:23 | 2025-04-10 00:33 |  |  | Alan Gamaliel Perez Carrillo | [7 empty] | ABRE, NORMAL | ABRE, NORMAL | 21 | 70 |  |  | 2025-04-10 00:34 | 2025-04-10 00:39 | 5.566666 | [8 empty] | 413 | 0.226 | 0.0065 | 0.001 | 0.0054 | 0.0054 | 1.183 | 0.2476 | 0.0381 | 0.0044 | 0.2011 | 0.0005 | 0.0032 | 0.0015 | 0.0359 | 0.003 | 0.0016 | 0.0006 | 0.0376 | [5 empty] | 130 | [9 empty] | HE3-HO2-CC2 | [7 empty] | 276 |  |  |  |  | 80.81667 |  |  |  | DRI | 80.81667 |  |  | AMEDC | 0.316666 | 4.25 | 112.4073 |  | 0.216666 | No Disponible | No Disponible | 653 | 66
2025-04-09 | 2531076 | Calmado silicio | M695 | Jose Luis Vivar Agapito | 210 | 216 |  | 67 | 16 | 92.86667 | 11.95 | 245.4 |  | 0.9 | 8.6 | 16.2 |  |  |  | 122.7 | 1659 | 890 | Free | 112 | 0.1009 | 0.0042 | 0.0056 | 0.0033 | 0.0013 | [9 empty] | 3462 |  | 339.3704 | 1592 | [13 empty] | 171 | 0.1489 | 0.8779 | 0.1779 | 0.0057 | 0.0066 | 0.0782 | 0.0046 | 0.002 | [30 empty] | HO2 | German Gonzalez Miranda | 15.69465 | 63.05617 | 63.8 | 1584.4 | 1570.6 | 2025-04-10 03:24 | 2025-04-10 03:57 | 33.75 |  |  | 625.8 |  |  | 67.2 |  | 393 | 263.55 |  | 659 |  |  |  |  | 40 | 149.5 | [6 empty] | 19.404 | 53 | 55 |  |  |  |  | 5500 | 48.52 |  | 2025-04-10 03:22 | 2025-04-10 03:25 | 46.16836 | 6.71 | 6.71 | ABRE, DEFICIENTE | ABRE, DEFICIENTE | 213 | 0.20371 | 1.17152 | 0.25452 | 0.00763 | 0.00283 | 0.04945 | 0.00806 | 0.00457 | 0.20567 | 1e-05 | 0.00542 | 0.00276 | 0.04296 | 0.00303 | 0.00078 | 0.00241 | 0.0034 | [11 empty] | 0 | [9 empty] | 0 | 0 | [36 empty] | 5064 | [8 empty] | 0.04756 | [11 empty] | Ca | 56.62505 |  | 2025-04-10 00:56 | 2025-04-10 02:02 |  |  | Alan Gamaliel Perez Carrillo | [7 empty] | ABRE, NORMAL | ABRE, NORMAL | 24 | 8 |  |  | 2025-04-10 02:07 | 2025-04-10 02:12 | 5.133333 | [8 empty] | 413 | 0.22 | 0.0064 | 0.0012 | 0.0055 | 0.0038 | 1.1785 | 0.2588 | 0.0374 | 0.0046 | 0.21 | 0.0006 | 0.0035 | 0.0014 | 0.0388 | 0.003 | 0.0016 | 0.0007 | 0.0366 | [5 empty] | 130 | [9 empty] | HE3-HO2-CC2 | [7 empty] | 253 |  |  |  |  | 75.18333 |  |  |  | DRI | 75.18333 |  |  | AMEDC | 4.6 | 3.05 | 108.1692 |  |  | No Disponible | No Disponible | 92 | 64
2025-04-09 | 2531077 | Calmado silicio | M695 | Jose Luis Vivar Agapito | 210 | 215 |  | 61 | 19.3 | 88.51666 | 16.23333 | 209.2 |  | 0.5 | 7.8 | 14.9 |  |  |  | 106.5 | 1653 | 976 | Free | 112 | 0.092 | 0.0061 | 0.0068 | 0.004 | 0.0015 | [9 empty] | 2759 |  | 334.2594 | 1490 | [52 empty] | HO2 | German Gonzalez Miranda | 18.74028 | 35.14 | 36.25 | 1546.7 | 1555.3 | 2025-04-10 04:27 | 2025-04-10 04:47 | 19.33333 |  |  | 640.5 |  |  | 161.7 |  | 525 | 126 |  | 608 |  |  |  |  | 40 | 161 | [6 empty] | 19.404 | 41.91 | 55 |  |  |  |  | 6200 | 33.49 |  | 2025-04-10 04:30 | 2025-04-10 04:30 | 57.1827 | 7.715834 | 7.715834 | TARDA EN ABRIR, DEFICIENTE | TARDA EN ABRIR, DEFICIENTE | 212 | 0.20347 | 1.17312 | 0.24826 | 0.00795 | 0.00328 | 0.0435 | 0.00874 | 0.00541 | 0.22107 | 1e-05 | 0.00425 | 0.0023 | 0.03485 | 0.00345 | 0.00032 | 0.00243 | 0.0044 | [11 empty] | 0 | [9 empty] | 0 | 0 | [36 empty] | 5373 | [8 empty] | 0.04214 | [11 empty] | Ca | 5.205266 |  | 2025-04-10 02:17 | 2025-04-10 03:30 |  |  | Alan Gamaliel Perez Carrillo | [7 empty] | ABRE, NORMAL | ABRE, NORMAL | 1 | 70 |  |  | 2025-04-10 03:35 | 2025-04-10 03:39 | 4 | [8 empty] | 413 | 0.211 | 0.0065 | 0.0017 | 0.0057 | 0.0048 | 1.1664 | 0.2628 | 0.0353 | 0.0048 | 0.2269 | 0.0007 | 0.0036 | 0.0016 | 0.0417 | 0.0037 | 0.0016 | 0.0008 | 0.0347 | [5 empty] | 130 | [9 empty] | HE3-HO2-CC2 | [7 empty] | 161 |  |  |  |  | 68.08334 |  |  |  | DRI | 68.08334 |  |  | AMEDC | 5.216666 | 3.083333 | 113.3879 | 4.9 |  | No Disponible | No Disponible | 136 | 61
2025-04-09 | 2540998 | Calmado silicio | M695 | Hector Rico Martinez | 200 | 180 |  | 63 | 4.933334 | 75.4 |  | 227.5 |  | 1 | 8 | 13.8 |  |  |  | 112.4 | 1648 | 614 | Free | 112 | 0.0417 | 0.0035 | 0.0063 | 0.0036 | 0.0037 | [7 empty] | 119.7 |  | 3490 |  | 282.1272 | 1440 |  | 224 | [50 empty] | HO3 | German Gonzalez Miranda | 16.00727 | 42.0311 | 42.11666 | 1563.6 | 1566 | 2025-04-09 22:14 | 2025-04-09 22:46 | 32.11666 |  |  | 268.8 |  |  |  |  | 516 | 122.85 |  | 617 |  |  |  |  | 40 | 172.5 | [6 empty] | 15.855 |  | 82.5 |  |  |  |  | 0 | 45.7 |  | 2025-04-09 22:12 | 2025-04-09 22:17 | 65.2374 | 15.12927 | 15.12927 | ABRE, NORMAL | ABRE, NORMAL | 212 | 0.2157 | 1.1733 | 0.2425 | 0.0058 | 0.0026 | 0.0373 | 0.0053 | 0.0039 | 0.2013 | 0.0006 | 0.0036 | 0.0012 | 0.033 | 0.0026 | 0.001 | 0.0017 | 0.0045 | 211 | 59.526 | 9.997 | 6.104 | 1.22 | 0.889 | 14.482 | 5.954387 |  |  |  | 0 | [9 empty] | 0 | 0 | [36 empty] | 4727 | [8 empty] | 0.0369 | [11 empty] | Ca | 26.24617 |  | 2025-04-09 20:19 | 2025-04-09 21:22 |  |  | Alan Gamaliel Perez Carrillo | [7 empty] | ABRE, NORMAL | ABRE, NORMAL | 21 | 69 |  |  | 2025-04-09 21:25 | 2025-04-09 21:29 | 4.483333 | [6 empty] | 199.5 | [25 empty] | 130 | [9 empty] | HE4-HO3-CC2 | [6 empty] | 0.166666 | [5 empty] | 72.46666 |  |  |  | DRI | 72.46666 |  |  |  | 2.383333 | 4.983333 | 107.9104 |  |  | No Disponible | No Disponible | 78 | 68
2025-04-09 | 2540999 | Calmado silicio | M695 | Hector Rico Martinez | 200 | 202 |  | 64 | 4.98333 | 78.5 |  | 237.8 |  | 0.9 | 8.5 | 14.1 |  |  |  | 113.6 | 1643 | 570 | Free | 112 | 0.0414 | 0.0038 | 0.0065 | 0.0033 | 0.0032 | [7 empty] | 126 |  | 3470 |  | 299.5046 | 1438 |  | 224 | [50 empty] | HO3 | Juan Carlos Farias Martinez | 25.88477 | 60.25538 | 60.33333 | 1558.1 | 1562.5 | 2025-04-09 23:45 | 2025-04-10 00:17 | 31.16667 |  |  | 361.2 |  |  |  | 87.9092 | 396 | 120.75 |  | 620 |  |  |  |  | 40 | 161 | [6 empty] | 16.485 |  | 33 |  |  |  |  | 0 | 60.7 |  | 2025-04-09 23:48 | 2025-04-09 23:53 | 60.44273 | 11.27077 | 11.27077 | ABRE, NORMAL | ABRE, NORMAL | 212 | 0.2144 | 1.1388 | 0.2307 | 0.0052 | 0.0021 | 0.0396 | 0.005 | 0.0035 | 0.19 | 0.0006 | 0.0033 | 0.0014 | 0.0318 | 0.003 | 0.0007 | 0.0022 | 0.0046 | [11 empty] | 0 | [9 empty] | 0 | 0 | [36 empty] | 5195 | [8 empty] | 0.0393 | [11 empty] | Ca | 15.20093 |  | 2025-04-09 21:37 | 2025-04-09 22:41 |  |  | Alan Gamaliel Perez Carrillo | [7 empty] | ABRE, NORMAL | ABRE, NORMAL | 12 | 41 |  |  | 2025-04-09 22:43 | 2025-04-09 22:49 | 5.2 | [6 empty] | 184.8 |  | 413 | 0.228 | 0.0061 | 0.0012 | 0.0052 | 0.0055 | 1.1557 | 0.2418 | 0.035 | 0.0037 | 0.2007 | 0.0005 | 0.0036 | 0.0012 | 0.0338 | 0.0031 | 0.0018 | 0.0005 | 0.0348 | [5 empty] | 130 | [9 empty] | HE4-HO3-CC2 | [6 empty] | 0.466666 |  | 92 |  |  |  | 72.66666 |  |  |  | DRI | 72.66666 |  |  | AMEDC | 2.1 | 3.466666 | 105.7 |  |  | No Disponible | No Disponible | 131 | 68
2025-04-09 | 2541000 | Calmado silicio | M695 | Josue Osvaldo Luna Montañez | 210 | 194 |  | 65 | 5.816666 | 79.51666 |  | 239.9 |  | 0.8 | 8.3 | 14.1 |  |  |  | 114.3 | 1640 | 735 | Free | 112 | 0.068 | 0.0047 | 0.00779 | 1e-05 | 1e-05 | [9 empty] | 3453 |  | 332.215 | 1492 |  | 210 | [50 empty] | HO3 | Juan Carlos Farias Martinez | 28.89333 | 65.3661 | 65.36667 | 1569.9 | 1563.7 | 2025-04-10 01:14 | 2025-04-10 01:44 | 30.36667 |  |  | 569.1 | 79 |  |  |  | 431 | 206.85 |  | 605 |  |  |  |  | 40 | 161 | [6 empty] | 16.695 |  | 44 |  |  |  |  | 0 | 63.9 |  | 2025-04-10 01:17 | 2025-04-10 01:19 | 58.65426 | 14.4111 | 14.4111 | ABRE, NORMAL | ABRE, NORMAL | 212 | 0.2073 | 1.1664 | 0.2204 | 0.005 | 0.0025 | 0.0337 | 0.005 | 0.0039 | 0.1894 | 0.0011 | 0.0031 | 0.0016 | 0.0335 | 0.0023 | 0.0012 | 0.0025 | 0.0037 | [11 empty] | 0 | [9 empty] | 0 | 0 | [36 empty] | 5475 | [8 empty] | 0.0335 | [11 empty] | Ca | 49.00817 |  | 2025-04-09 22:55 | 2025-04-10 00:01 |  |  | Alan Gamaliel Perez Carrillo | [9 empty] | 27 | 56 |  |  | 2025-04-10 00:03 | 2025-04-10 00:08 | 5.15 | [8 empty] | 413 | 0.223 | 0.0055 | 0.001 | 0.0047 | 0.0049 | 1.1777 | 0.2275 | 0.0352 | 0.0036 | 0.188 | 0.0005 | 0.0032 | 0.0014 | 0.0392 | 0.0027 | 0.0018 | 0.0008 | 0.0343 | [5 empty] | 130 | [9 empty] | HE4-HO3-CC2 | [6 empty] | 0.766666 |  | 161 |  |  |  | 75.78333 |  |  |  | DRI | 75.78333 |  |  | AMEDC | 1.616666 | 5.633333 | 104.4773 |  |  | No Disponible | No Disponible | 37 | 69
2025-04-09 | 2541003 | Calmado silicio | M695 | Josue Osvaldo Luna Montañez | 210 | 215.9 |  | 69 | 6.466667 | 85.31667 |  | 258.6 |  | 1.1 | 9.1 | 16 |  |  |  | 125.7 | 1653 | 848 | Free | 112 | 0.0559 | 0.003 | 0.00757 | 1e-05 | 1e-05 | [9 empty] | 3487 |  | 324.0374 | 1490 |  | 300 | [50 empty] | HO3 | Juan Carlos Farias Martinez | 16.35942 | 41.25967 | 41.26667 | 1555.4 | 1564.6 | 2025-04-10 05:14 | 2025-04-10 05:39 | 25.66667 |  |  | 560.7 |  |  | 115.5 |  | 376 | 236.25 |  | 578 |  |  |  |  | 60 | 149.5 | [6 empty] | 10.71 |  | 38.5 |  |  |  |  | 0 | 44.1 |  | 2025-04-10 05:12 | 2025-04-10 05:19 | 64.13043 | 9.860383 | 9.860383 | ABRE, NORMAL | ABRE, NORMAL | 212 | 0.2116 | 1.1445 | 0.227 | 0.0053 | 0.0037 | 0.0408 | 0.0051 | 0.0039 | 0.1753 | 0.0009 | 0.0031 | 0.0016 | 0.035 | 0.0026 | 0.0012 | 0.0026 | 0.0034 | [11 empty] | 0 | [9 empty] | 0 | 0 | [36 empty] | 6373 | [8 empty] | 0.0406 | [11 empty] | Ca | 30.17877 |  | 2025-04-10 03:13 | 2025-04-10 04:23 |  |  | Alan Gamaliel Perez Carrillo | [8 empty] | ABRE, NORMAL | 21 | 71 |  |  | 2025-04-10 04:27 | 2025-04-10 04:32 | 5.166666 | [8 empty] | 413 | 0.219 | 0.0059 | 0.0021 | 0.0048 | 0.0046 | 1.1584 | 0.2334 | 0.0361 | 0.0035 | 0.1819 | 0.0005 | 0.003 | 0.0015 | 0.0375 | 0.0028 | 0.0017 | 0.0006 | 0.0345 | [5 empty] | 130 | [9 empty] | HE4-HO3-CC2 | [8 empty] | 69 |  |  |  | 78.81667 |  |  |  | DRI | 78.81667 |  |  | AMEDC | 3.983333 | 4.65 | 106.6183 |  |  | No Disponible | No Disponible | 415 | 77
2025-04-09 | 2541004 | Calmado silicio | M695 | Josue Osvaldo Luna Montañez | 210 | 155.567 |  | 72 | 17.45 | 99.28333 |  | 268.6 |  | 1.3 | 9.299999 | 17.2 | 719 |  |  | 128.5 | 1654 | 810 | Free | 112 | 0.09321 | 0.00368 | 0.00832 | 0.00029 | 1e-05 | [9 empty] | 3477 |  | 327.104 | 1492 |  | 304 | [50 empty] | HO3 | Juan Carlos Farias Martinez | 18.85363 | 43.17955 | 43.25 | 1556.5 | 1565.6 | 2025-04-10 06:59 | 2025-04-10 07:14 | 14.53333 |  |  | 553.35 |  |  |  |  | 203 | 449.4 |  | 564 |  |  |  |  | 40 | 149.5 | [6 empty] | 19.845 | [6 empty] | 0 | 71.1 |  | 2025-04-10 06:57 | 2025-04-10 07:00 | 98.79677 | 7.369267 | 7.369267 | TARDA EN ABRIR, DEFICIENTE | ABRE, DEFICIENTE | 212 | 0.2171 | 1.1985 | 0.2363 | 0.0048 | 0.0038 | 0.0379 | 0.0053 | 0.0041 | 0.1847 | 0.0012 | 0.0033 | 0.0019 | 0.0408 | 0.003 | 0.0015 | 0.0028 | 0.0037 | [11 empty] | 0 | [9 empty] | 0 | 0 | [36 empty] | 6568 | [8 empty] | 0.0378 | [11 empty] | Ca | 35.2416 |  | 2025-04-10 04:45 | 2025-04-10 06:05 |  |  | Alan Gamaliel Perez Carrillo | [7 empty] | ABRE, DEFICIENTE | ABRE, DEFICIENTE | 19 | 6 |  |  | 2025-04-10 06:06 | 2025-04-10 06:11 | 4.966666 | [8 empty] | 413 | 0.224 | 0.0053 | 0.0021 | 0.005 | 0.0041 | 1.2029 | 0.2406 | 0.0311 | 0.0038 | 0.1851 | 0.0006 | 0.003 | 0.0014 | 0.0378 | 0.0029 | 0.002 | 0.0007 | 0.0301 | [5 empty] | 156 | [9 empty] | HE4-HO3-CC2 | [8 empty] | 46 |  |  |  | 82 |  |  |  | DRI | 82 |  |  | AMEDC | 1.3 | 5.033333 | 105.9917 |  |  | Disponible | No Disponible | 39 | 45
2025-04-14 | 2511160 | Calmado silicio | M695 | Daniel Flores Sanmiguel | 197.75 | 201 |  | 78 | 15.31667 | 103.5333 | 14.7 | 194.4 | 60 | 0.5 | 7.5 | 13.4 | 527 |  |  | 142.9 | 1655 | 875 | Free | 112 | 0.05744 | 0.00328 | 0.0088 | 0.00171 | 1e-05 | 111 | 27.471 | 15.042 | 8.07 | 38.991 | 3.879 | 1.826286 | 350.7 |  | 3309 |  | 264.7498 | 1682 | [13 empty] | 171 | 0.14848 | 1.00198 | 0.16125 | 0.00642 | 0.00916 | 0.02459 | 0.00246 | 1e-05 | [30 empty] | HO1 | Armando Barajas Rodriguez | 19.04055 | 59.40472 | 59.46667 | 1596.3 | 1573.8 | 2025-04-15 06:00 | 2025-04-15 06:17 | 16.66667 |  |  | 117.6 |  |  | 107.1 | 95.0646 | 811 | 285.6 |  | 600 |  |  |  |  | 40 | 138 | [6 empty] | 18 | [6 empty] | 6400 | 18.76 |  | 2025-04-15 05:59 | 2025-04-15 06:05 | 18.94799 | 19.76533 | 59.40472 | TARDA EN ABRIR, NORMAL | TARDA EN ABRIR, DEFICIENTE | 212 | 0.2179 | 1.2071 | 0.2378 | 0.0059 | 0.0026 | 0.0487 | 0.0061 | 0.0046 | 0.2109 | 0.0005 | 0.0035 | 0.0024 | 0.0372 | 0.0035 | 0.0006 | 0.0026 | 0.0034 | [11 empty] | 0 | [9 empty] | 0 | 0 | [34 empty] | 186 |  | 3203 | [8 empty] | 0.0485 | [14 empty] | 2025-04-15 03:06 | 2025-04-15 04:24 |  |  | Benedo Martinez Cuin | [7 empty] | ABRE, NORMAL | ABRE, NORMAL | 19 | 31 |  | 0.045 | 2025-04-15 04:25 | 2025-04-15 04:29 | 3.933333 | [8 empty] | 413 | 0.223 | 0.0065 | 0.0015 | 0.0064 | 0.006 | 1.2027 | 0.2498 | 0.036 | 0.005 | 0.2197 | 0.003 | 0.0036 | 0.0016 | 0.0388 | 0.0032 | 0.0014 | 0.0007 | 0.0348 | [5 empty] | 195 | [9 empty] | HE1-HO1-CC1 | [6 empty] | 3.166666 | 230 | 115 |  |  |  | 84.65 | 99.35 |  |  | DRI-Scrap | 84.65 |  |  | AMEDC | 1 | 2.716666 | 113.0987 |  |  | Disponible |  | 912 | 40
2025-04-14 | 2511161 | Calmado silicio | M695 | Daniel Flores Sanmiguel | 193.4203 | 197 |  | 68 | 18.5 | 93.16666 | 15.71667 | 250.4 |  | 0.5 | 7.5 | 14.9 | 768 |  |  | 141.1 | 1648 | 814 |  | 112 | 0.47138 | 0.00793 | 0.01099 | 0.00048 | 1e-05 | 111 | 32.333 | 21.923 | 10.592 | 21.91 | 5.172 | 1.474844 | 340.2 |  | 3284 |  | 264.7498 | 1663 | [13 empty] | 171 | 0.1721 | 1.09139 | 0.16623 | 0.00734 | 0.01059 | 0.05631 | 0.00404 | 1e-05 | [30 empty] | HO1 | Armando Barajas Rodriguez | 30.26723 | 113.8371 | 113.8833 | 1557.3 | 1568.9 | 2025-04-15 08:09 | 2025-04-15 08:39 | 29.78333 |  |  | 113.4 |  |  | 207.9 | 62.3542 | 1399 | 451.5 |  | 588 |  |  |  |  | 40 | 138 | [6 empty] | 20 | 75 | [5 empty] | 9700 | 41.82 |  | 2025-04-15 08:12 | 2025-04-15 08:14 | 22.04202 | 20.24593 | 113.8371 | ABRE, DEFICIENTE | ABRE, DEFICIENTE | 215 | 0.2206 | 1.20891 | 0.24212 | 0.00737 | 0.0024 | 0.04074 | 0.01018 | 0.00531 | 0.2145 | 1e-05 | 0.00448 | 0.00425 | 0.04035 | 0.00328 | 0.00168 | 0.00182 | 1e-05 | [11 empty] | 0 | [9 empty] | 0 | 0 | [34 empty] | 188 |  | 4146 | [8 empty] | 0.03937 | [14 empty] | 2025-04-15 04:47 | 2025-04-15 05:56 |  |  | Benedo Martinez Cuin | [9 empty] | 26 | 119 |  | 0.041 | 2025-04-15 05:58 | 2025-04-15 06:08 | 9.816666 | [32 empty] | 156 | [9 empty] | HE1-HO1-CC1 | [12 empty] | 81.01666 |  |  |  | DRI | 81.01666 |  |  |  | 1.816666 | 3.2 | 119.555 |  |  |  |  | 1122 | 98
2025-04-14 | 2531142 | Calmado silicio | M695 | Misael Medina Ramos | 210 | 218 |  | 69 | 18.35 | 98.91666 | 17.91667 | 247.5 |  | 0.6 | 7.8 | 15.7 |  |  |  | 131.7 | 1651 | 903 | Free | 112 | 0.09622 | 0.00533 | 0.00617 | 0.00108 | 1e-05 | 111 | 23.73 | 16.507 | 8.144 | 41.715 | 3.563 | 1.437572 | 238.35 |  | 3247 |  | 332.215 | 1587 | [13 empty] | 171 | 0.1384 | 0.7488 | 0.1267 | 0.0061 | 0.0052 | 0.0116 | 0.0034 | 0.0013 | [30 empty] | HO2 | Vincenzo Pano Di Sapio | 19.47857 | 57.06365 | 70.85 | 1555.2 | 1559.5 | 2025-04-15 06:29 | 2025-04-15 07:04 | 34.5 |  |  | 605.85 |  |  | 92.4 | 165.5964 | 762 | 156.45 |  | 603 |  |  |  |  | 40 | 138 | [6 empty] | 16.17 | 25.146 | [5 empty] | 6600 | 40.79 |  | 2025-04-15 06:31 | 2025-04-15 06:32 | 42.88895 | 7.2331 | 7.2331 | ABRE, NORMAL | ABRE, NORMAL | 213 | 0.21584 | 1.20468 | 0.25361 | 0.0084 | 0.00258 | 0.05532 | 0.00852 | 0.00385 | 0.17749 | 1e-05 | 0.00385 | 0.00391 | 0.03718 | 0.00331 | 0.00126 | 0.00228 | 0.0035 | [11 empty] | 0 | [9 empty] | 0 | 0 | [34 empty] | 134 |  | 4841 | [8 empty] | 0.05239 | [11 empty] | Ca | 3.858833 |  | 2025-04-15 03:47 | 2025-04-15 04:56 |  |  | Benedo Martinez Cuin | [7 empty] | ABRE, DEFICIENTE | ABRE, DEFICIENTE | 3 | 76 |  | 0.049 | 2025-04-15 04:57 | 2025-04-15 05:04 | 7.383333 | [6 empty] | 197.4 |  | 413 | 0.217 | 0.0074 | 0.001 | 0.0052 | 0.004 | 1.1903 | 0.2601 | 0.0463 | 0.0036 | 0.2 | 0.0011 | 0.0036 | 0.0018 | 0.035 | 0.0032 | 0.0015 | 0.0006 | 0.0454 | [5 empty] | 156 | [9 empty] | HE3-HO2-CC1 | [7 empty] | 253 | 34.5 |  |  |  | 79.48333 |  |  |  | DRI | 79.48333 |  |  | AMEDC | 0.6 | 3.1 | 114.2373 |  |  | No Disponible | No Disponible | 340 | 75
2025-04-14 | 2531143 | Calmado silicio | M695 | Misael Medina Ramos | 210 | 219 |  | 66 | 8.599998 | 85.11667 | 6.633333 | 238.8 |  | 0.7 | 8.4 | 15.9 |  |  |  | 117.1 | 1660 | 716 | Free | 112 | 0.12365 | 0.00741 | 0.0083 | 1e-05 | 1e-05 | 111 | 29.158 | 21.584 | 11.081 | 27.093 | 4.978 | 1.350908 | 268.8 |  | 3247 |  | 332.215 | 1585 | [52 empty] | HO2 | German Ricardo Dominguez A. | 26.45058 | 95.24284 | 95.46667 | 1578.9 | 1572.7 | 2025-04-15 08:39 | 2025-04-15 09:22 | 42.66666 |  |  | 548.1 |  |  | 102.9 | 84.8426 | 471 | 222.6 |  | 598 |  |  |  |  | 40 | 138 | [6 empty] | 16.17 | [6 empty] | 9400 | 74.61 |  | 2025-04-15 08:41 | 2025-04-15 08:48 | 47.00196 | 17.8745 | 17.8745 | NO ABRE | ABRE, NORMAL | 213 | 0.213 | 1.2077 | 0.2403 | 0.0073 | 0.0027 | 0.0374 | 0.006 | 0.0042 | 0.1922 | 0.0012 | 0.0049 | 0.0021 | 0.0373 | 0.0029 | 0.0011 | 0.0025 | 0.0037 | [11 empty] | 0 | [9 empty] | 0 | 0 | [36 empty] | 5434 | [8 empty] | 0.0372 | [11 empty] | Ca | 30.91977 |  | 2025-04-15 05:14 | 2025-04-15 06:20 |  |  | Benedo Martinez Cuin | [7 empty] | NO ABRE | NO ABRE | 24 | 33 |  | 0.054 | 2025-04-15 06:22 | 2025-04-15 06:29 | 7.483333 | [32 empty] | 130 | [9 empty] | HE3-HO2-CC1 | [7 empty] | 207 |  |  |  |  | 76.71666 |  |  |  | DRI | 76.71666 |  |  |  | 1.9 | 3.233333 | 98.4233 |  |  | No Disponible | No Disponible | 460 | 67
2025-04-14 | 2541062 | Calmado silicio | M695 | Ruben Angel Junior Soria Arellano | 210 | 206 |  | 73 | 5.23333 | 88.6 |  | 259.3 |  | 0.5 | 8.5 | 16.6 | 278 |  |  | 126.7 | 1644 | 778 | Free | 112 | 0.19669 | 0.00656 | 0.00856 | 0.00102 | 1e-05 | 111 | 34.39 | 21.764 | 11.665 | 19.37 | 4.995 | 1.580132 |  |  | 3585 |  | 356.7478 | 1582 | [52 empty] | HO3 | Jose Mora Rodriguez | 24.02263 | 54.29372 | 54.36666 | 1571.9 | 1560.7 | 2025-04-15 07:34 | 2025-04-15 07:54 | 19.28333 |  |  | 496.65 |  |  | 113.4 |  | 589 | 466.2 |  | 581 |  |  |  |  | 40 | 149.5 | [6 empty] | 24.78 | [6 empty] | 0 | 80.3 |  | 2025-04-15 07:33 | 2025-04-15 07:36 | 88.73955 | 7.828883 | 7.828883 | ABRE, DEFICIENTE | ABRE, NORMAL | 213 | 0.2224 | 1.2123 | 0.2419 | 0.0058 | 0.0029 | 0.0412 | 0.0061 | 0.0046 | 0.1832 | 0.0018 | 0.0037 | 0.0019 | 0.0337 | 0.0026 | 0.0015 | 0.0025 | 0.0047 | [11 empty] | 0 | [9 empty] | 0 | 0 | [36 empty] | 6345 | [8 empty] | 0.0409 | [11 empty] | Ca | 46.24272 |  | 2025-04-15 05:15 | 2025-04-15 06:29 |  |  | Benedo Martinez Cuin | [7 empty] | ABRE, NORMAL | ABRE, NORMAL | 12 | 63 |  | 0.052 | 2025-04-15 06:31 | 2025-04-15 06:38 | 7.133333 | [8 empty] | 413 | 0.227 | 0.0063 | 0.002 | 0.0059 | 0.0055 | 1.2152 | 0.2472 | 0.0345 | 0.0045 | 0.188 | 0.0017 | 0.0037 | 0.0019 | 0.0338 | 0.0028 | 0.0018 | 0.001 | 0.0338 | [5 empty] | 156 | [9 empty] | HE4-HO3-CC1 | [7 empty] | 253 | 138 |  |  |  | 83.68333 |  |  |  | DRI | 83.68333 |  |  | AMEDC | 1.383333 | 3.55 | 101.4013 |  |  | Disponible | No Disponible | 97 | 68
2025-04-15 | 2511162 | Calmado silicio | M695 | Jose Luis Sevilla Padilla | 202.9 | 218 |  | 62 | 23.43333 | 98.46667 | 22.25 | 242 |  | 0.5 | 6.8 | 12.4 | 367 |  |  | 127.2 | 1659 | 877 | Free | 112 | 0.10518 | 0.00531 | 0.01076 | 0.00131 | 1e-05 | 111 | 28.044 | 18.669 | 9.388 | 33.089 | 4.597 | 1.502169 |  |  | 3509 |  | 264.7498 | 1351 |  | 322 | [11 empty] | 171 | 0.17154 | 0.91587 | 0.18624 | 0.00759 | 0.01055 | 0.0205 | 0.00248 | 1e-05 | [30 empty] | HO1 | Jose Manuel Urieta Perez | 27.06615 | 64.70766 | 64.76666 | 1557.9 | 1566.5 | 2025-04-15 09:36 | 2025-04-15 10:15 | 38.28333 |  |  | 654.15 |  |  | 97.65 | 181.9516 | 1257 | 242.55 |  | 616 |  |  |  |  | 40 | 138 | [6 empty] | 23 | [6 empty] | 8800 | 18.49 |  | 2025-04-15 09:38 | 2025-04-15 09:40 | 17.1448 | 5.479167 | 64.70766 | NO ABRE | ABRE, DEFICIENTE | 213 | 0.22086 | 1.18857 | 0.23036 | 0.00773 | 0.00264 | 0.0401 | 0.00989 | 0.00528 | 0.20367 | 1e-05 | 0.00455 | 0.00429 | 0.03729 | 0.00302 | 0.00104 | 0.00419 | 0.0034 | 211 | 56.618 | 11.676 | 4.415 | 0.785 | 0.402 | 15.006 | 4.849092 |  |  |  | 0 | [9 empty] | 0 | 0 | [36 empty] | 4434 | [8 empty] | 0.03837 | [14 empty] | 2025-04-15 06:31 | 2025-04-15 07:34 |  |  | Benedo Martinez Cuin | [9 empty] | 6 | 18 |  | 0.044 | 2025-04-15 07:36 | 2025-04-15 07:43 | 6.35 | [8 empty] | 413 | 0.23 | 0.0074 | 0.0015 | 0.0061 | 0.0039 | 1.18509 | 0.2368 | 0.0323 | 0.0047 | 0.2046 | 0.0005 | 0.0039 | 0.0013 | 0.0343 | 0.003 | 0.0025 | 0.0008 | 0.0316 | [5 empty] | 156 | [9 empty] | HE1-HO1-CC1 | [12 empty] | 72.81667 | 75.43333 |  |  | DRI | 72.81667 |  |  | AMEDC | 2.283333 | 4.466666 | 119.3188 |  | 2.616666 | No Disponible | No Disponible | 599 | 536
2025-04-15 | 2511163 | Calmado silicio | M695 | Jose Luis Sevilla Padilla | 204.81 | 230 |  | 78 | 22.36667 | 111.2 | 19.73333 | 193.1 | 60 | 0 | 7 | 13.3 | 985 |  |  | 136.4 | 1659 | 738 | Free | 112 | 0.06118 | 0.0036 | 0.00899 | 0.0035 | 1e-05 | 111 | 63.74 | 14.99 | 4.308 | 0.743 | 13.841 | 4.252168 |  |  | 3500 |  | 264.7498 | 1553 |  | 253 | [11 empty] | 171 | 0.14731 | 0.92618 | 0.18975 | 0.00655 | 0.00882 | 0.0229 | 0.00415 | 1e-05 | [30 empty] | HO1 | Jose Manuel Urieta Perez | 16.9388 | 49.18283 | 49.58333 | 1558.1 | 1562.3 | 2025-04-15 10:38 | 2025-04-15 11:06 | 27.7 |  |  | 640.5 |  |  | 87.15 | 117.553 | 505 | 143.85 |  | 576 |  |  |  |  | 40 | 138 | [6 empty] | 25 | 35 | [5 empty] | 5800 | 16.45 |  | 2025-04-15 10:40 | 2025-04-15 10:40 | 20.06798 | 21.4986 | 49.18283 | NO ABRE | ABRE, DEFICIENTE | 213 | 0.21023 | 1.17857 | 0.22289 | 0.0068 | 0.00307 | 0.03667 | 0.01093 | 0.00646 | 0.17119 | 1e-05 | 0.00529 | 0.00302 | 0.03431 | 0.00289 | 0.00084 | 0.00296 | 0.004 | [11 empty] | 0 | [9 empty] | 0 | 0 | [36 empty] | 3346 | [8 empty] | 0.03452 | [14 empty] | 2025-04-15 08:06 | 2025-04-15 09:26 |  |  | Benedo Martinez Cuin | [9 empty] | 3 | 76 |  | 0.001 | 2025-04-15 09:28 | 2025-04-15 09:34 | 6.616666 | [8 empty] | 413 | 0.22 | 0.0054 | 0.0019 | 0.0075 | 0.0045 | 1.1775 | 0.2318 | 0.0418 | 0.0054 | 0.1836 | 0.0005 | 0.0036 | 0.0015 | 0.0349 | 0.0028 | 0.0018 | 0.0007 | 0.0414 | [5 empty] | 156 | [9 empty] | HE1-HO1-CC1 | [8 empty] | 138 |  |  |  | 88.13333 | 107 |  |  | DRI-Scrap | 88.13333 |  |  | AMEDC | 1.866666 | 3.516666 | 110.6597 |  |  | No Disponible | No Disponible | 48 | 58
2025-04-15 | 2511164 | Calmado silicio | M695 | Jose Luis Sevilla Padilla | 199.12 | 193.9 |  | 71 | 86.28334 | 167.4667 | 80.5 | 268.2 |  | 0.5 | 8.1 | 15.5 | 778 |  |  | 145.4 | 1651 | 518 | Free | 112 | 0.13045 | 0.00597 | 0.00975 | 0.00124 | 1e-05 | 111 | 30.721 | 20.451 | 9.619 | 26.018 | 4.563 | 1.502176 |  |  | 3491 |  | 271.9052 | 1646 |  | 207 | [11 empty] | 171 | 0.17259 | 0.95001 | 0.21442 | 0.00771 | 0.00871 | 0.04803 | 0.00237 | 1e-05 | [30 empty] | HO1 | Jose Manuel Urieta Perez | 31.36717 | 89.21367 | 89.53333 | 1547.7 | 1563.5 | 2025-04-15 14:02 | 2025-04-15 14:27 | 24.38333 |  |  | 430.5 |  |  | 84 |  | 719 | 394.8 |  | 557 |  |  |  |  | 40 | 138 | [6 empty] | 22 | 100 | [5 empty] | 10500 | 25.84 |  | 2025-04-15 14:04 | 2025-04-15 14:07 | 17.3785 | 33.41833 | 89.21366 | ABRE, DEFICIENTE | ABRE, DEFICIENTE | 213 | 0.21681 | 1.21217 | 0.24285 | 0.00847 | 0.0023 | 0.0397 | 0.00949 | 0.00529 | 0.18072 | 1e-05 | 0.00597 | 0.0042 | 0.04213 | 0.00334 | 0.00085 | 0.00243 | 0.004 | 211 | 62.547 | 13.851 | 4.584 | 1.818 | 0.638 | 10.357 | 4.515703 |  |  |  | 0 | [9 empty] | 0 | 0 | [36 empty] | 4099 | [8 empty] | 0.03854 | [14 empty] | 2025-04-15 09:39 | 2025-04-15 12:14 |  |  | Benedo Martinez Cuin | [9 empty] | 26 | 120 |  | 0.059 | 2025-04-15 12:15 | 2025-04-15 12:20 | 4.666666 | [8 empty] | 413 | 0.222 | 0.0088 | 0.001 | 0.0051 | 0.00449 | 1.1763 | 0.2505 | 0.0314 | 0.0045 | 0.2108 | 0.0005 | 0.0044 | 0.0012 | 0.0375 | 0.003 | 0.0017 | 0.0008 | 0.0302 | [5 empty] | 156 | [9 empty] | HE1-HO1-CC2 | [8 empty] | 46 |  |  |  | 79.8 |  |  |  | DRI | 79.8 |  |  | AMEDC | 1.1 | 4.133333 | 120.763 |  |  | No Disponible | No Disponible | 873 | 43
2025-04-15 | 2511167 | Calmado silicio | M695 | Cesar Nuñez Acevedo | 188.55 | 196.2 |  | 79 | 36.8 | 124.8167 | 35.58333 | 197.2 | 60 | 0 | 7.3 | 13.9 | 84 |  |  | 133.3 | 1666 | 797 | Free | 112 | 0.20258 | 0.00424 | 0.00807 | 0.00065 | 1e-05 | 111 | 28.45 | 15.886 | 7.388 | 31.215 | 4.129 | 1.790885 |  |  | 3497 |  | 268.8386 | 1030 | [13 empty] | 171 | 0.1341 | 0.96875 | 0.19842 | 0.00565 | 0.00796 | 0.01933 | 0.00103 | 1e-05 | [30 empty] | HO1 | German Ricardo Dominguez A. | 20.93235 | 56.08493 | 56.58333 | 1559.8 | 1567.5 | 2025-04-15 18:34 | 2025-04-15 18:59 | 25.1 |  |  | 178.5 |  |  |  | 126.7528 | 634 | 379.05 |  | 608 |  |  |  |  | 40 | 138 | [6 empty] | 17 | [6 empty] | 6900 | 23.19 |  | 2025-04-15 18:36 | 2025-04-15 18:38 | 24.8088 | 22.5245 | 56.08493 | ABRE, DEFICIENTE | ABRE, DEFICIENTE | 213 | 0.2108 | 1.1883 | 0.236 | 0.0058 | 0.0028 | 0.0448 | 0.0056 | 0.0046 | 0.2199 | 0.0005 | 0.004 | 0.0018 | 0.0405 | 0.0032 | 0.0007 | 0.0023 | 0.0048 | [11 empty] | 0 | [9 empty] | 0 | 0 | [36 empty] | 3410 | [8 empty] | 0.044 | [14 empty] | 2025-04-15 15:48 | 2025-04-15 17:16 |  |  | Benedo Martinez Cuin | [7 empty] | ABRE, DEFICIENTE |  | 12 | 65 |  | 0.038 | 2025-04-15 17:17 | 2025-04-15 17:22 | 4.816666 | [8 empty] | 413 | 0.221 | 0.0058 | 0.002 | 0.0052 | 0.0051 | 1.1691 | 0.2419 | 0.0351 | 0.0043 | 0.2112 | 0.0005 | 0.0033 | 0.0012 | 0.0351 | 0.0029 | 0.0015 | 0.0009 | 0.0347 | [5 empty] | 130 | [9 empty] | HE1-HO1-CC2 | [7 empty] | 322 |  |  |  |  | 87.95 | 108.0667 |  |  | DRI-Scrap | 87.95 |  |  | AMEDC | 1.133333 | 4.133333 | 104.5011 |  |  | Disponible | No Disponible | 921 | 168
2025-04-15 | 2520939 | Calmado silicio | M695 | Alejandro Vargas Duarte | 200 | 209.6 |  | 127 | 1639.95 | 1779.783 | 1738.583 | 297.1 |  | 0.5 | 8.3 | 16.9 | 144 |  |  | 168.2 | 1663 | 727 | Free | 112 | 0.28482 | 0.00696 | 0.01168 | 0.00149 | 1e-05 | 111 | 30.448 | 20.253 | 9.89 | 23.729 | 5.025 | 1.503382 |  |  | 3497 |  | 334.2594 | 1350 | [13 empty] | 171 | 0.1501 | 0.99627 | 0.21028 | 0.00929 | 0.00955 | 0.033 | 0.00242 | 1e-05 | [30 empty] | HO1 | German Ricardo Dominguez A. | 16.8956 | 41.38643 | 41.41666 | 1540.3 | 1570.8 | 2025-04-15 19:23 | 2025-04-15 19:42 | 18.16667 |  |  | 492.45 |  |  |  | 170.7074 | 377 | 271.95 |  | 604 |  |  |  |  | 40 | 138 | [6 empty] | 18 |  | 16.5 |  |  |  |  | 5800 | 17.33 |  | 2025-04-15 19:19 | 2025-04-15 19:31 | 25.12418 | 10.9366 | 41.38643 | TARDA EN ABRIR, NORMAL | TARDA EN ABRIR, NORMAL | 212 | 0.20273 | 1.17556 | 0.23803 | 0.00992 | 0.0028 | 0.04069 | 0.01013 | 0.0052 | 0.18185 | 1e-05 | 0.00424 | 0.00354 | 0.03448 | 0.00294 | 0.00193 | 0.00225 | 0.0037 | [11 empty] | 0 | [9 empty] | 0 | 0 | [36 empty] | 5379 | [8 empty] | 0.03911 | [14 empty] | 2025-04-15 14:20 | 2025-04-15 17:22 |  |  | Benedo Martinez Cuin | [7 empty] | ABRE, NORMAL | ABRE, NORMAL | 26 | 121 |  | 0.043 | 2025-04-15 17:23 | 2025-04-15 17:30 | 6.866666 | [8 empty] | 413 | 0.217 | 0.0093 | 0.0013 | 0.006 | 0.0041 | 1.1662 | 0.2471 | 0.034 | 0.0047 | 0.2004 | 0.0005 | 0.0041 | 0.0012 | 0.031 | 0.0029 | 0.0014 | 0.0009 | 0.0337 | [5 empty] | 130 | [9 empty] | HE2-HO1-CC2 | [7 empty] | 230 |  |  |  |  | 138.9333 |  |  |  | DRI | 138.9333 |  |  | AMEDC | 1.15 | 5.066666 | 75.93534 |  |  | Disponible | No Disponible | 31 | 111
2025-04-15 | 2520940 | Calmado silicio | M695 | Alejandro Vargas Duarte | 200 | 214.4 |  | 96 | 4.333336 | 112.2833 |  | 274.8 |  | 0.2 | 8 | 16.3 | 418 |  |  | 140.2 | 1684 | 643 | Free | 112 | 0.1788 | 0.00516 | 0.009 | 0.00184 | 1e-05 | 111 | 26.648 | 17.728 | 8.203 | 31.768 | 4.194 | 1.503159 |  |  | 3489 |  | 334.2594 | 1365 | [13 empty] | 171 | 0.14861 | 0.90292 | 0.19143 | 0.00789 | 0.00762 | 0.02416 | 0.00138 | 1e-05 | [30 empty] | HO1 | German Ricardo Dominguez A. | 9.6497 | 39.46872 | 39.51667 | 1594.1 | 1569.8 | 2025-04-15 20:12 | 2025-04-15 20:27 | 14.96667 |  |  | 531.3 |  |  |  | 124.7084 | 383 | 274.05 |  | 605 |  |  |  |  | 40 | 138 | [6 empty] | 18 | [6 empty] | 3200 | 15.09 |  | 2025-04-15 20:11 | 2025-04-15 20:15 | 22.93969 | 15.59583 | 39.46872 | ABRE, NORMAL | ABRE, NORMAL | 212 | 0.22207 | 1.20256 | 0.24917 | 0.00892 | 0.00284 | 0.04654 | 0.00926 | 0.00469 | 0.19188 | 1e-05 | 0.00467 | 0.00378 | 0.03746 | 0.00305 | 0.0014 | 0.00229 | 0.003 | [11 empty] | 0 | [9 empty] | 0 | 0 | [36 empty] | 6765 | [8 empty] | 0.04517 | [14 empty] | 2025-04-15 17:37 | 2025-04-15 19:13 |  |  | Benedo Martinez Cuin | [8 empty] | ABRE, NORMAL | 9 | 123 |  | 0.05 | 2025-04-15 19:15 | 2025-04-15 19:21 | 5.583333 | [8 empty] | 413 | 0.224 | 0.0093 | 0.0016 | 0.0054 | 0.0034 | 1.1843 | 0.2546 | 0.0364 | 0.0045 | 0.2017 | 0.0005 | 0.0038 | 0.001 | 0.0346 | 0.003 | 0.0014 | 0.0009 | 0.0359 | [5 empty] | 130 | [9 empty] | HE2-HO1-CC2 | [7 empty] | 230 |  |  |  |  | 106.4 |  |  |  | DRI | 106.4 |  |  | AMEDC | 2.283333 | 4.816666 | 82.39689 |  |  | Disponible | No Disponible | 1052 | 91
2025-04-15 | 2531144 | Calmado silicio | M695 | Roberto Carlos Palominos Contreras | 200 | 203 |  | 78 | 11.85 | 100.5833 | 8.566666 | 281.4 |  | 0.8 | 8.2 | 15.6 |  |  |  | 138 | 1652 | 979 | No Free | [6 empty] | 111 | 24.876 | 15.679 | 7.786 | 41.355 | 3.391 | 1.586581 |  |  | 3457 |  | 279.0606 | 1590 | [13 empty] | 171 | 0.16977 | 0.99945 | 0.17639 | 0.00873 | 0.00703 | 0.04471 | 0.00143 | 1e-05 | [30 empty] | HO2 | German Ricardo Dominguez A. | 25.83815 | 83.9101 | 83.93333 | 1536.9 | 1568.5 | 2025-04-15 10:27 | 2025-04-15 10:43 | 16.43333 |  |  | 369.6 |  |  | 151.2 | 70.5318 | 390 | 218.4 |  | 622 |  |  |  |  | 40 | 138 | [6 empty] | 16.17 | 40.2336 | [5 empty] | 8800 | 37.57 |  | 2025-04-15 10:25 | 2025-04-15 10:32 | 26.86446 | 12.8841 | 12.8841 | ABRE, DEFICIENTE | ABRE, DEFICIENTE | 212 | 0.2094 | 1.1845 | 0.2546 | 0.0087 | 0.0032 | 0.0442 | 0.005 | 0.0038 | 0.2073 | 0.0013 | 0.0041 | 0.0018 | 0.0381 | 0.0023 | 0.0008 | 0.0025 | 0.0033 | [11 empty] | 0 | [9 empty] | 0 | 0 | [36 empty] | 6808 | [8 empty] | 0.0437 | [11 empty] | Ca | 7.01205 |  | 2025-04-15 06:41 | 2025-04-15 07:59 |  |  | Benedo Martinez Cuin | [7 empty] | ABRE, NORMAL | ABRE, NORMAL | 19 | 32 |  | 0.051 | 2025-04-15 08:02 | 2025-04-15 08:10 | 7.983333 | [8 empty] | 413 | 0.224 | 0.0079 | 0.0019 | 0.0046 | 0.0039 | 1.1719 | 0.2507 | 0.0323 | 0.0034 | 0.2081 | 0.0005 | 0.0035 | 0.0015 | 0.0308 | 0.003 | 0.0015 | 0.0007 | 0.0318 | [5 empty] | 130 | [9 empty] | HE3-HO2-CC2 | [7 empty] | 253 |  |  |  |  | 91.86666 |  |  |  | DRI | 91.86666 |  |  | AMEDC | 3.55 | 5.883333 | 105.1755 |  |  | No Disponible | No Disponible | 489 | 74
2025-04-15 | 2531145 | Calmado silicio | M695 | Roberto Carlos Palominos Contreras | 200 | 207 |  | 76 | 12.71667 | 102.6 | 10.6 | 263.8 |  | 0.9 | 8.1 | 14.8 |  |  |  | 143.4 | 1678 | 663 | Free | 112 | 0.11102 | 0.00605 | 0.00555 | 0.00116 | 1e-05 | 111 | 25.529 | 18.481 | 9.12 | 38.332 | 3.944 | 1.381365 |  |  | 3511 |  | 274.9718 | 1592 | [13 empty] | 171 | 0.1284 | 0.9687 | 0.2074 | 0.0081 | 0.0063 | 0.0492 | 0.0041 | 0.002 | [30 empty] | HO2 | German Ricardo Dominguez A. | 19.44213 | 69.35893 | 69.53333 | 1567.1 | 1569.2 | 2025-04-15 11:37 | 2025-04-15 11:57 | 19.85 |  |  | 558.6 |  |  | 97.65 |  | 375 | 203.7 |  | 608 |  |  |  |  | 40 | 138 | [6 empty] | 16.17 | 60.3504 | 71.5 |  |  |  |  | 6800 | 42.31 |  | 2025-04-15 11:32 | 2025-04-15 11:42 | 36.60091 | 16.68567 | 16.68567 | ABRE, DEFICIENTE | ABRE, DEFICIENTE | 214 | 0.2083 | 1.1865 | 0.2451 | 0.0088 | 0.0024 | 0.0372 | 0.0039 | 0.0038 | 0.1954 | 0.0005 | 0.0036 | 0.0019 | 0.0319 | 0.003 | 0.0005 | 0.0024 | 0.0037 | 211 | 62.503 | 15.727 | 5.757 | 1.026 | 0.353 | 12.989 | 3.974248 |  |  |  | 0 | [9 empty] | 0 | 0 | [36 empty] | 4717 | [8 empty] | 0.0372 | [11 empty] | Ca | 19.1661 |  | 2025-04-15 08:26 | 2025-04-15 09:44 |  |  | Benedo Martinez Cuin | [7 empty] | ABRE, NORMAL | ABRE, NORMAL | 9 | 121 |  | 0.061 | 2025-04-15 09:45 | 2025-04-15 09:50 | 5.416666 | [8 empty] | 413 | 0.22 | 0.0088 | 0.0012 | 0.0046 | 0.0041 | 1.1885 | 0.2524 | 0.0326 | 0.0036 | 0.2012 | 0.0005 | 0.0033 | 0.0013 | 0.0305 | 0.0029 | 0.0015 | 0.0008 | 0.032 | [15 empty] | HE3-HO2-CC1 | [7 empty] | 207 |  |  |  |  | 85 |  |  |  | DRI | 85 |  |  | AMEDC | 1.083333 | 3.583333 | 106.0878 |  |  | No Disponible | No Disponible | 1534 | 61
2025-04-15 | 2531146 | Calmado silicio | M695 | Roberto Carlos Palominos Contreras | 200 | 209 |  | 69 | 28.23333 | 106.3167 | 26.23333 | 244.2 |  | 0.9 | 8.1 | 15.1 |  |  |  | 129.7 | 1661 | 692 | No Free | 112 | 0.141 | 0.007 | 0.0051 | 0.0026 | 0.0009 | 111 | 33.575 | 20.727 | 10.68 | 18.67 | 4.158 | 1.619868 |  |  | 3462 |  | 258.6166 | 1580 | [13 empty] | 171 | 0.1281 | 0.9415 | 0.1884 | 0.0078 | 0.006 | 0.0517 | 0.0036 | 0.0013 | [30 empty] | HO2 | German Ricardo Dominguez A. | 20.34265 | 59.93667 | 59.96667 | 1571.7 | 1561.9 | 2025-04-15 13:21 | 2025-04-15 13:47 | 25.66667 |  |  | 487.2 |  |  | 133.35 | 72.5762 | 416 | 350.7 |  | 623 |  |  |  |  | 40 | 138 | [6 empty] | 16.17 | 52 | 38.5 |  |  |  |  | 7200 | 46.37 |  | 2025-04-15 13:23 | 2025-04-15 13:26 | 46.419 | 14.23555 | 14.23555 | ABRE, DEFICIENTE | NO ABRE | 212 | 0.2024 | 1.1749 | 0.2477 | 0.0096 | 0.0025 | 0.0252 | 0.0045 | 0.0039 | 0.217 | 0.0005 | 0.0039 | 0.0014 | 0.0336 | 0.0025 | 0.0015 | 0.0024 | 0.0044 | [11 empty] | 0 | [9 empty] | 0 | 0 | [36 empty] | 4537 | [8 empty] | 0.0251 | [11 empty] | Ca | 39.7806 |  | 2025-04-15 10:21 | 2025-04-15 11:30 |  |  | Benedo Martinez Cuin | [7 empty] | ABRE, DEFICIENTE | ABRE, NORMAL | 12 | 64 |  | 0.056 | 2025-04-15 11:31 | 2025-04-15 11:37 | 5.5 | [8 empty] | 413 | 0.215 | 0.0096 | 0.0012 | 0.0043 | 0.0046 | 1.1706 | 0.246 | 0.0271 | 0.0039 | 0.2182 | 0.0005 | 0.0036 | 0.0008 | 0.03 | 0.003 | 0.002 | 0.0011 | 0.0262 | [5 empty] | 130 | [9 empty] | HE3-HO2-CC2 | [7 empty] | 207 |  |  |  |  | 77.91666 |  |  |  | DRI | 77.91666 |  |  | AMEDC | 1.116666 | 3.416666 | 105.3888 |  |  | No Disponible | No Disponible | 367 | 44
2025-04-15 | 2531147 | Calmado silicio | M695 | Roberto Carlos Palominos Contreras | 200 | 206.7 |  | 78 | 30.31667 | 117.25 | 27.68333 | 263.1 |  | 1 | 8.1 | 15.3 |  |  |  | 135.3 | 1715 | 622 | No Free | 112 | 0.6378 | 0.007 | 0.0062 | 0.0036 | 0.0009 | 111 | 28.661 | 18.086 | 8.586 | 25.099 | 4.005 | 1.584706 |  |  | 3463 |  | 249.4168 | 1595 | [52 empty] | HO2 | German Ricardo Dominguez A. | 17.46443 | 83.65777 | 84.38333 | 1628.2 | 1569.7 | 2025-04-15 15:04 | 2025-04-15 15:51 | 46.83333 |  |  | 528.15 |  |  |  |  | 427 | 298.2 |  | 603 |  |  |  |  | 40 | 138 | [6 empty] | 16.17 | 41.91 | 115.5 |  |  |  |  | 6100 | 54 |  | 2025-04-15 15:08 | 2025-04-15 15:08 | 38.72922 | 21.38643 | 21.38643 | TARDA EN ABRIR, DEFICIENTE | ABRE, DEFICIENTE | 213 | 0.212 | 1.2114 | 0.2304 | 0.0119 | 0.0024 | 0.0357 | 0.0053 | 0.0045 | 0.2135 | 0.0005 | 0.0059 | 0.0022 | 0.0398 | 0.003 | 0.0006 | 0.0026 | 0.0057 | 211 | 63.856 | 14.36 | 4.623 | 0.644 | 0.338 | 13.651 | 4.446797 |  |  |  | 0 | [9 empty] | 0 | 0 | [36 empty] | 6155 | [8 empty] | 0.035 | [11 empty] | Ca | 9.131217 |  | 2025-04-15 11:47 | 2025-04-15 13:27 |  |  | Benedo Martinez Cuin | [7 empty] | NO ABRE | NO ABRE | 25 | 24 |  | 0.043 | 2025-04-15 13:28 | 2025-04-15 13:33 | 4.816666 | [8 empty] | 413 | 0.223 | 0.0114 | 0.0011 | 0.0053 | 0.0062 | 1.1902 | 0.2388 | 0.0371 | 0.0046 | 0.2103 | 0.0005 | 0.0051 | 0.0013 | 0.0326 | 0.003 | 0.0012 | 0.001 | 0.0363 | [5 empty] | 156 | [9 empty] | HE3-HO2-CC2 | [7 empty] | 230 |  |  |  |  | 90.9 |  |  |  | DRI | 90.9 |  |  | AMEDC | 1.633333 | 8.083333 | 102.7939 |  |  | No Disponible | No Disponible | 406 | 80
2025-04-15 | 2531148 | Calmado silicio | M695 | Roberto Carlos Palominos Contreras | 200 | 249.9 |  | 78 | 22.06667 | 112.9833 | 20.08333 | 266.4 |  | 1.1 | 8.2 | 16.5 |  |  |  | 144.9 | 1641 | 1037 | Free | 112 | 0.1421 | 0.0052 | 0.0056 | 0.0036 | 0.0009 | 111 | 26.909 | 19.721 | 9.83 | 32.589 | 4.538 | 1.364485 |  |  | 3448 |  | 254.5278 | 1597 | [13 empty] | 171 | 0.1476 | 0.8519 | 0.1623 | 0.0055 | 0.0067 | 0.0415 | 0.0043 | 0.0018 | [30 empty] | HO1 | German Ricardo Dominguez A. | 27.79365 | 52.09027 | 52.25 | 1532.7 | 1573.2 | 2025-04-15 16:59 | 2025-04-15 17:24 | 25.33333 |  |  | 430.5 |  |  | 110.25 | 95.0646 | 642 | 210 |  | 608 |  |  |  |  | 40 | 138 | [6 empty] | 18 | [6 empty] | 9500 | 17.67 |  | 2025-04-15 16:58 | 2025-04-15 17:00 | 20.35313 | 23.82827 | 52.09027 | ABRE, NORMAL | ABRE, DEFICIENTE | 212 | 0.2058 | 1.1586 | 0.2311 | 0.0061 | 0.0027 | 0.0399 | 0.0049 | 0.0038 | 0.1981 | 0.0005 | 0.004 | 0.0017 | 0.0304 | 0.0023 | 0.0007 | 0.0034 | 0.005 | [11 empty] | 0 | [9 empty] | 0 | 0 | [36 empty] | 4542 | [8 empty] | 0.0376 | [14 empty] | 2025-04-15 13:49 | 2025-04-15 15:21 |  |  | Benedo Martinez Cuin | [7 empty] | ABRE, NORMAL | ABRE, NORMAL | 9 | 122 |  | 0.044 | 2025-04-15 15:21 | 2025-04-15 15:26 | 4.6 | [8 empty] | 413 | 0.219 | 0.0065 | 0.0014 | 0.005 | 0.0057 | 1.1522 | 0.2344 | 0.0273 | 0.0044 | 0.2043 | 0.0005 | 0.0034 | 0.001 | 0.03 | 0.0028 | 0.0013 | 0.001 | 0.0252 | [5 empty] | 130 | [9 empty] | HE3-HO1-CC2 | [12 empty] | 85.75 |  |  |  | DRI | 85.75 |  |  | AMEDC | 0.55 | 3.15 | 112.5595 |  |  | No Disponible | No Disponible | 3069 | 69
2025-04-15 | 2541063 | Calmado silicio | M695 | Hector Rico Martinez | 205 | 215 |  | 77 | 5.016663 | 92.7 |  | 273.6 |  | 0.9 | 9.700001 | 15.9 |  |  |  | 137.8 | 1639 | 613 | Free | 112 | 0.0634 | 0.0036 | 0.0049 | 0.0032 | 0.0028 | 111 | 31.021 | 17.763 | 8.593 | 28.702 | 3.815 | 1.746383 | [58 empty] | HO1 | Jose Manuel Urieta Perez | 46.99957 | 234.5649 | 114.4 | 1624.8 | 1567.6 | 2025-04-15 12:04 | 2025-04-15 12:21 | 16.86667 |  | 70.5 | 3848.25 |  |  | 824.25 | 306.66 | 2681 | 389.55 |  | 523 |  |  |  |  | 40 | 138 | [6 empty] | 22 | 100 | [5 empty] | 4400 | 96.99001 |  | 2025-04-15 11:17 | 2025-04-15 12:10 | 24.80934 | 8.563383 | 74.12638 | NO ABRE | TARDA EN ABRIR, DEFICIENTE | 214 | 0.2007 | 1.2396 | 0.246 | 0.0061 | 0.0039 | 0.0437 | 0.0056 | 0.0043 | 0.1842 | 0.0005 | 0.0037 | 0.0021 | 0.0415 | 0.0034 | 0.0006 | 0.0047 | 0.00449 | [8 empty] | 500 |  |  | 2 | [6 empty] | 2025-04-15 09:04 | 2025-04-15 10:21 | 35.02983 | 0 | 0 | [20 empty] | 1624.5 | 725.1 | 1647 |  | 1643.1 | 239.5 |  |  |  |  | 1643.1 | 239.5 | 45762.4 |  |  |  | 5439 | [6 empty] | 681.8074 |  | 0.0435 | [13 empty] | Juan Carlos Gonzalez A. | 2025-04-15 06:44 | 2025-04-15 08:02 |  |  | Benedo Martinez Cuin | [9 empty] | 11 | 2 | 239.5 | 0.064 | 2025-04-15 08:03 | 2025-04-15 08:10 | 6.966666 | 19.1674 | [7 empty] | 413 | 0.21 | 0.0062 | 0.0029 | 0.0056 | 0.0051 | 1.23029 | 0.2579 | 0.0371 | 0.0043 | 0.1854 | 0.0005 | 0.0035 | 0.0013 | 0.0394 | 0.0036 | 0.0025 | 0.0009 | 0.0359 | [5 empty] | 312 | [9 empty] | HE4-HO3-RH1-HO1-CC2 | [8 empty] | 368 |  |  |  | 88.98333 |  |  |  | DRI | 88.98333 |  |  | AMEDC | 1.75 | 5.016666 | 109.0625 |  |  | No Disponible | No Disponible | 2530 | 34
2025-04-15 | 2541064 | Calmado silicio | M695 | Hector Rico Martinez | 210 | 208 |  | 70 | 44.2 | 126.2 | 42.58333 | 260.9 |  | 0.7 | 8.4 | 15 |  |  |  | 124.4 | 1638 | 818 |  | 113 | 0.0554 | 0.0013 | 0.0052 | 0.0032 | 0.0013 | 111 | 34.245 | 20.945 | 9.324 | 28.085 | 4.263 | 1.634996 | 177.45 |  | 3450 |  | 226.9284 | 1439 | [52 empty] | HO3 | Beth Nicole Ballesteros Torres | 28.88292 | 52.90822 | 52.95 | 1539.5 | 1563.1 | 2025-04-15 11:09 | 2025-04-15 11:26 | 17.28333 |  |  | 227.85 |  |  | 204.75 |  | 567 | 180.6 |  | 586 |  |  |  |  | 40 | 149.5 | [6 empty] | 19.11 | 80.8 | 33 |  |  |  |  | 0 | 48.1 |  | 2025-04-15 11:11 | 2025-04-15 11:14 | 54.54729 | 5.295717 | 5.295717 | ABRE, DEFICIENTE | ABRE, NORMAL | 213 | 0.212 | 1.1818 | 0.2291 | 0.0061 | 0.0036 | 0.0473 | 0.0043 | 0.0036 | 0.1899 | 0.0018 | 0.003 | 0.0018 | 0.0356 | 0.0027 | 0.0012 | 0.0029 | 0.0036 | 211 | 59.472 | 20.143 | 5.213 | 1.117 | 0.571 | 11.33 | 2.95249 |  |  |  | 0 | [9 empty] | 0 | 0 | [36 empty] | 5919 | [8 empty] | 0.0472 | [11 empty] | Ca | 0.4997166 |  | 2025-04-15 08:58 | 2025-04-15 10:09 |  |  | Benedo Martinez Cuin | [9 empty] | 25 | 23 |  | 0.09 | 2025-04-15 10:10 | 2025-04-15 10:16 | 6.683333 | [8 empty] | 413 | 0.221 | 0.0055 | 0.0023 | 0.0041 | 0.004 | 1.1746 | 0.2319 | 0.0363 | 0.0028 | 0.194 | 0.0005 | 0.0028 | 0.0015 | 0.0334 | 0.0029 | 0.0017 | 0.0008 | 0.0355 | [5 empty] | 156 | [9 empty] | HE4-HO3-CC2 | [6 empty] | 0.2 | 276 | 69 |  |  |  | 81.06667 |  |  |  | DRI | 81.06667 |  |  | AMEDC | 0.95 | 4.383333 | 105.3814 |  |  |  |  | 117 | 54
2025-04-15 | 2541065 | Calmado silicio | M695 | Hector Rico Martinez | 200 | 202 |  | 68 |  | 98.7 |  | 250 |  | 0.8 | 8.4 | 14.5 |  |  |  | 123.3 | 1667 | 541 | Free | 112 | 0.08014 | 0.00459 | 0.00698 | 0.00059 | 1e-05 | 111 | 34.747 | 21.908 | 10.077 | 24.062 | 4.429 | 1.586042 | 176.4 |  | 3451 |  | 264.7498 | 1438 | [52 empty] | HO3 | Beth Nicole Ballesteros Torres | 19.28375 | 45.95593 | 46.1 | 1587.7 | 1569.2 | 2025-04-15 12:34 | 2025-04-15 13:03 | 28.31667 |  |  | 332.85 |  |  | 61.95 |  | 376 | 310.8 |  | 598 |  |  |  |  | 40 | 138 | [6 empty] | 16.38 |  | 33 |  |  |  |  | 0 | 55.4 |  | 2025-04-15 12:33 | 2025-04-15 12:35 | 72.33016 | 7.321434 | 7.321434 | ABRE, DEFICIENTE | ABRE, NORMAL | 212 | 0.2071 | 1.1788 | 0.2208 | 0.0069 | 0.0029 | 0.0366 | 0.0042 | 0.0037 | 0.1951 | 0.0005 | 0.0042 | 0.002 | 0.0395 | 0.0029 | 0.0006 | 0.0032 | 0.0042 | [11 empty] | 0 | [9 empty] | 0 | 0 | [36 empty] | 5518 | [8 empty] | 0.0365 | [11 empty] | Ca | 38.3211 |  | 2025-04-15 10:23 | 2025-04-15 11:37 |  |  | Benedo Martinez Cuin | [7 empty] | ABRE, NORMAL | ABRE, NORMAL | 24 | 34 |  | 0.085 |  | 2025-04-15 11:48 | [9 empty] | 413 | 0.213 | 0.0065 | 0.0026 | 0.0049 | 0.0049 | 1.1876 | 0.2411 | 0.0315 | 0.0035 | 0.1962 | 0.0005 | 0.0038 | 0.0014 | 0.0369 | 0.003 | 0.0021 | 0.0007 | 0.0305 | [5 empty] | 156 | [9 empty] | HE4-HO3-CC2 | [7 empty] | 230 | 69 | [7 empty] | DRI |  |  |  | AMEDC | 11.18333 | 0 | 108.4186 |  |  | No Disponible | No Disponible
2025-04-15 | 2541066 | Calmado silicio | M695 | Hector Rico Martinez | 200 | 212.3 |  | 71 | 4.133331 | 75.15 |  | 250.6 |  | 0.7 | 8.8 | 14.9 |  |  |  | 119.6 | 1634 | 968 | Free | 112 | 0.2514 | 0.0063 | 0.007 | 0.0034 | 0.0009 | 111 | 36.092 | 22.253 | 10.593 | 18.409 | 4.712 | 1.621894 | 171.15 |  | 3453 |  | 261.6832 | 1441 | [52 empty] | HO3 | Beth Nicole Ballesteros Torres | 29.13323 | 71.71294 | 71.8 | 1580.9 | 1567.2 | 2025-04-15 14:29 | 2025-04-15 15:12 | 42.83333 |  |  | 504 |  |  | 215.25 |  | 527 | 296.1 |  | 601 |  |  |  |  | 40 | 138 | [6 empty] | 15.855 | 96.3 | 38.5 |  |  |  |  | 0 | 74.6 |  | 2025-04-15 14:31 | 2025-04-15 14:31 | 62.41552 | 7.822333 | 7.822333 | ABRE, DEFICIENTE | ABRE, NORMAL | 213 | 0.2201 | 1.2251 | 0.243 | 0.0058 | 0.0029 | 0.0453 | 0.0053 | 0.0042 | 0.1911 | 0.0005 | 0.0034 | 0.0014 | 0.036 | 0.002 | 0.0015 | 0.0028 | 0.0051 | 211 | 58.495 | 19.061 | 4.482 | 1.217 | 0.81 | 11.182 | 3.068831 |  |  |  | 0 | [9 empty] | 0 | 0 | [36 empty] | 1179 | [8 empty] | 0.045 | [11 empty] | Ca | 2.833217 |  | 2025-04-15 11:51 | 2025-04-15 13:03 |  |  | Benedo Martinez Cuin | [7 empty] | ABRE, NORMAL | ABRE, NORMAL | 6 | 19 |  | 0.057 | 2025-04-15 13:03 | 2025-04-15 13:09 | 5.783333 | [8 empty] | 413 | 0.229 | 0.0057 | 0.0017 | 0.005 | 0.0053 | 1.195 | 0.2415 | 0.0363 | 0.004 | 0.1944 | 0.0005 | 0.0032 | 0.0013 | 0.032 | 0.0029 | 0.0017 | 0.001 | 0.0353 | [5 empty] | 156 | [9 empty] | HE4-HO3-CC2 | [7 empty] | 299 | 80.5 |  |  |  | 81.56667 |  |  |  | DRI | 81.56667 |  |  | AMEDC | 0.6 | 4.783333 | 98.95935 |  |  | No Disponible | No Disponible | 914 | 38
2025-04-15 | 2541067 | Calmado silicio | M695 | Hector Rico Martinez | 200 | 203.5 |  | 69 | 23.35 | 102.9333 | 20.75 | 251.4 |  | 0.6 | 8.2 | 14.9 |  |  |  | 122.7 | 1651 | 490 | Free | 112 | 0.067 | 0.0038 | 0.0056 | 0.0035 | 0.0025 | 111 | 29.844 | 18.24 | 8.657 | 33.818 | 4.172 | 1.636184 | 169.05 |  | 3509 |  | 261.6832 | 1443 | [52 empty] | HO3 | Juan Carlos Farias Martinez | 31.75655 | 69.15083 | 69.3 | 1536.7 | 1569 | 2025-04-15 16:01 | 2025-04-15 16:31 | 30.48333 |  |  | 235.2 |  |  | 60.9 |  | 418 | 288.75 |  | 576 |  |  |  |  | 40 | 149.5 | [6 empty] | 17.01 |  | 38.5 |  |  |  |  | 0 | 79.9 |  | 2025-04-15 16:00 | 2025-04-15 16:08 | 69.32671 | 9.422716 | 9.422716 | ABRE, NORMAL | ABRE, NORMAL | 212 | 0.2111 | 1.1727 | 0.2308 | 0.0076 | 0.0023 | 0.0326 | 0.0051 | 0.0041 | 0.1925 | 0.0008 | 0.0043 | 0.0016 | 0.0407 | 0.0031 | 0.0012 | 0.0026 | 0.0065 | [11 empty] | 0 | [9 empty] | 0 | 0 | [36 empty] | 6166 | [8 empty] | 0.0321 | [11 empty] | Ca | 53.15943 |  | 2025-04-15 13:30 | 2025-04-15 14:40 |  |  | Benedo Martinez Cuin | [7 empty] | ABRE, NORMAL | ABRE, NORMAL | 19 | 33 |  | 0.05 | 2025-04-15 14:46 | 2025-04-15 14:52 | 5.816666 | [8 empty] | 413 | 0.22 | 0.0078 | 0.001 | 0.0048 | 0.0069 | 1.15 | 0.2301 | 0.0346 | 0.0039 | 0.191 | 0.0005 | 0.0041 | 0.0014 | 0.035 | 0.0031 | 0.0017 | 0.001 | 0.034 | [5 empty] | 130 | [9 empty] | HE4-HO3-CC2 | [6 empty] | 0.616666 | 207 | 46 |  |  |  | 80.15 |  |  |  | DRI | 80.15 |  |  | AMEDC | 6.3 | 5.333333 | 108.1556 | 5.533333 |  | No Disponible | No Disponible | 175 | 81
2025-04-15 | 2541068 | Calmado silicio | M695 | Josue Osvaldo Luna Montañez | 210 | 201.4 |  | 74 | 11.88333 | 97.08334 | 6.183333 | 253.2 |  | 1.4 | 8.6 | 15.5 |  |  |  | 126.5 | 1668 | 1045 | Free | 112 | 0.05925 | 0.00451 | 0.00784 | 0.00097 | 1e-05 | 111 | 32.048 | 19.103 | 9.125 | 29.952 | 4.337 | 1.677642 |  |  | 3465 |  | 334.2594 | 1489 |  | 322 | [50 empty] | HO3 | Juan Carlos Farias Martinez | 26.50023 | 65.66866 | 65.83334 | 1559.8 | 1574.6 | 2025-04-15 17:35 | 2025-04-15 18:14 | 39.25 |  |  | 478.8 |  |  |  |  | 357 | 346.5 |  | 578 |  |  |  |  | 40 | 149.5 | [6 empty] | 16.905 |  | 44 |  |  |  |  | 0 | 76.8 |  | 2025-04-15 17:38 | 2025-04-15 17:44 | 70.17046 | 11.05088 | 11.05088 | ABRE, NORMAL | ABRE, NORMAL | 212 | 0.2125 | 1.1661 | 0.2429 | 0.0062 | 0.0033 | 0.0498 | 0.0053 | 0.0043 | 0.1839 | 0.0009 | 0.0036 | 0.0017 | 0.042 | 0.0032 | 0.0018 | 0.0027 | 0.0046 | [11 empty] | 0 | [9 empty] | 0 | 0 | [36 empty] | 5955 | [8 empty] | 0.0495 | [11 empty] | Ca | 49.49972 |  | 2025-04-15 15:02 | 2025-04-15 16:16 |  |  | Benedo Martinez Cuin | [9 empty] | 11 | 3 |  | 0.078 | 2025-04-15 16:23 | 2025-04-15 16:29 | 5.783333 | [8 empty] | 413 | 0.22 | 0.0061 | 0.002 | 0.0047 | 0.005 | 1.1651 | 0.2422 | 0.0376 | 0.004 | 0.1827 | 0.0005 | 0.003 | 0.0011 | 0.0373 | 0.0031 | 0.0017 | 0.0011 | 0.037 | [5 empty] | 130 | [9 empty] | HE4-HO3-CC2 | [12 empty] | 87.95 |  |  |  | DRI | 87.95 |  |  | AMEDC | 7 | 8.166666 | 105.9588 | 6.183333 |  | No Disponible | No Disponible | 1160 | 175
2025-04-17 | 2511189 | Calmado silicio | M695 | Cesar Nuñez Acevedo | 192.4585 | 191 |  | 75 | 24.2 | 116.2667 | 23.1 | 263.8 |  |  | 10.2 | 12.9 |  |  |  | 146.8 | 1674 | 483 |  | 114 | 0.20474 | 0.00819 | 0.00737 | 1e-05 | 1e-05 | 111 | 30.018 | 18.42 | 9.484 | 31.946 | 4.241 | 1.629642 |  |  | 3504 |  | 259.6388 | 1252 | [52 empty] | HO1 | Anna Gladis Tinoco Rangel | 21.83325 | 87.98927 | 88.08334 | 1578.8 | 1570.7 | 2025-04-17 19:55 | 2025-04-17 20:14 | 18.55 |  |  | 307.65 |  |  |  |  | 771 | 202.65 |  | 605 |  |  |  |  | 40 | 161 | [6 empty] | 22 | 33 | [5 empty] | 7200 | 30.02 |  | 2025-04-17 19:54 | 2025-04-17 19:57 | 20.47068 | 16.54477 | 87.98927 | ABRE, NORMAL | ABRE, NORMAL | 214 | 0.21401 | 1.18902 | 0.22413 | 0.01044 | 0.00263 | 0.04019 | 0.00783 | 0.00427 | 0.1981 | 1e-05 | 0.00501 | 0.00212 | 0.04699 | 0.00334 | 0.00189 | 0.00221 | 1e-05 | 211 | 63.103 | 11.866 | 4.587 | 1.497 | 0.797 | 17.226 | 5.317967 |  |  |  | 0 | [9 empty] | 0 | 0 | [34 empty] | 183 |  | 3118 | [8 empty] | 0.03897 | [14 empty] | 2025-04-17 16:48 | 2025-04-17 18:03 |  |  | Benedo Martinez Cuin | [9 empty] | 25 | 36 |  | 0.06 | 2025-04-17 18:11 | 2025-04-17 18:16 | 5.7 | [8 empty] | 413 | 0.228 | 0.0109 | 0.0019 | 0.005 | 0.0069 | 1.1795 | 0.2314 | 0.0314 | 0.0039 | 0.2089 | 0.0005 | 0.0041 | 0.0015 | 0.0418 | 0.0033 | 0.0016 | 0.0007 | 0.0304 | [5 empty] | 156 | [9 empty] | HE1-HO1-CC2 | [8 empty] | 115 |  |  |  | 85.68333 |  |  |  | DRI | 85.68333 |  |  | AMEDC | 7.2 | 4.983333 | 115.9492 | 6.466666 |  |  |  | 2364 | 73
2025-04-17 | 2520958 | Calmado silicio | M695 | Alejandro Vargas Duarte | 200 | 192.1 |  | 101 | 8.783333 | 118.5333 | 5.8 | 272 |  | 0.4 | 8 | 16.7 | 707 |  |  | 150.9 | 1696 | 992 | Free | 112 | 0.05275 | 0.00396 | 0.00887 | 0.00023 | 1e-05 | 111 | 30.824 | 19.618 | 9.813 | 31.101 | 4.442 | 1.57121 |  |  | 3492 |  | 334.2594 | 1458 | [13 empty] | 171 | 0.14102 | 0.97323 | 0.20007 | 0.00752 | 0.00851 | 0.03149 | 0.00177 | 1e-05 | [30 empty] | HO1 | Anna Gladis Tinoco Rangel | 44.31675 | 119.78 | 119.9333 | 1576.5 | 1570.5 | 2025-04-17 23:18 | 2025-04-18 | 41.95 |  |  | 250.95 |  |  |  | 91.998 | 462 | 315 |  | 596 |  |  |  |  | 40 | 149.5 | [6 empty] | 21 | 75 | [5 empty] | 10900 | 35.08 |  | 2025-04-17 23:20 | 2025-04-17 23:23 | 17.57222 | 100.014 | 119.78 | ABRE, NORMAL | ABRE, NORMAL | 213 | 0.2173 | 1.2008 | 0.2494 | 0.0075 | 0.0019 | 0.0347 | 0.0053 | 0.0043 | 0.21 | 0.0005 | 0.0046 | 0.0018 | 0.0388 | 0.003 | 0.0014 | 0.0028 | 0.0046 | 211 | 60.252 | 11.007 | 5.13 | 0.754 | 0.543 | 19.128 | 5.473971 |  |  |  | 0 | [9 empty] | 0 | 0 | [34 empty] | 188 |  | 5610 | [8 empty] | 0.0347 | [14 empty] | 2025-04-17 18:43 | 2025-04-17 20:24 |  |  | Benedo Martinez Cuin | [7 empty] | ABRE, NORMAL | ABRE, NORMAL | 24 | 45 |  | 0.065 | 2025-04-17 20:26 | 2025-04-17 20:30 | 4.25 | [8 empty] | 413 | 0.227 | 0.0078 | 0.001 | 0.0051 | 0.0057 | 1.1878 | 0.2474 | 0.0329 | 0.0043 | 0.2115 | 0.0008 | 0.0043 | 0.0014 | 0.0361 | 0.0032 | 0.002 | 0.0008 | 0.0295 | [5 empty] | 156 | [9 empty] | HE2-HO1-CC2 | [7 empty] | 276 | 103.5 |  |  |  | 108.8 | 114.6 |  |  | DRI | 108.8 |  |  | AMEDC | 2.316666 | 3.55 | 83.93165 |  |  | Disponible | No Disponible | 892 | 572
2025-04-17 | 2520961 | Calmado silicio | M695 | Abel Antonio Pano Di sapio | 210 | 203.9 |  | 100 | 24.06667 | 132.4167 | 22.03333 | 201.8 | 60 | 1 | 6.7 | 15.3 | 769 |  |  | 139 | 1653 | 668 |  | 112 | 0.04787 | 0.00449 | 0.01019 | 0.00338 | 1e-05 | 111 | 28.783 | 17.268 | 9.277 | 35.626 | 4.378 | 1.66684 |  |  | 3492 |  | 237.1504 | 1658 | [13 empty] | 171 | 0.14864 | 0.96833 | 0.18048 | 0.00593 | 0.00706 | 0.00846 | 0.00276 | 1e-05 | [30 empty] | HO2 | Vincenzo Pano Di Sapio | 12.77298 | 41.46138 | 41.9 | 1583.8 | 1559.8 | 2025-04-18 03:43 | 2025-04-18 03:57 | 13.63333 |  |  | 405.3 |  |  |  | 210.5732 | 680 | 346.2 |  | 601 |  |  |  |  | 40 | 149.5 | [6 empty] | 16.17 | 25.146 | 82.5 |  |  |  |  | 4500 | 50.44 |  | 2025-04-18 03:44 | 2025-04-18 03:47 | 72.99323 | 6.9956 | 6.9956 | ABRE, NORMAL | ABRE, NORMAL | 212 | 0.20744 | 1.17684 | 0.24714 | 0.00633 | 0.00197 | 0.0455 | 0.01125 | 0.0053 | 0.1966 | 1e-05 | 0.00477 | 0.00319 | 0.04306 | 0.00358 | 0.00151 | 0.00295 | 0.0049 | 211 | 62.311 | 9.294 | 5.101 | 0.742 | 0.401 | 16.873 | 6.704433 |  |  |  | 0 | [9 empty] | 0 | 0 | [34 empty] | 69 |  | 3427 | [8 empty] | 0.04433 | [11 empty] | Ca | 4.122433 |  | 2025-04-18 00:54 | 2025-04-18 02:34 |  |  | Benedo Martinez Cuin | [9 empty] | 3 | 90 |  | 0.054 | 2025-04-18 02:36 | 2025-04-18 02:40 | 4.933333 | [8 empty] | 413 | 0.222 | 0.0058 | 0.0009 | 0.007 | 0.0053 | 1.1793 | 0.2607 | 0.0358 | 0.0045 | 0.2098 | 0.0019 | 0.0045 | 0.0019 | 0.0411 | 0.0035 | 0.0019 | 0.0008 | 0.0351 | [5 empty] | 156 | [9 empty] | HE2-HO2-CC2 | [6 empty] | 6.666666 |  | 161 |  |  |  | 116.85 | 127.5333 |  |  | DRI-Scrap | 116.85 |  |  | AMEDC | 1.666666 | 11.91667 | 85.42334 |  |  |  |  | 816 | 145
2025-04-17 | 2531173 | Calmado silicio | M695 | Jose Luis Vivar Agapito | 210 | 195 |  | 93 | 27.96667 | 132.7667 | 28.03333 | 279.5 |  | 1.4 | 9.900001 | 19.7 |  |  |  | 159.3 | 1658 | 314 | Free | 112 | 0.1861 | 0.0058 | 0.0053 | 0.0023 | 0.0016 | 111 | 26.011 | 21.141 | 10.16 | 31.687 | 4.812 | 1.230358 |  |  | 3465 |  | 334.2594 | 1481 | [13 empty] | 171 | 0.1966 | 0.923 | 0.2223 | 0.0061 | 0.0068 | 0.0947 | 0.0041 | 0.0046 | [30 empty] | HO1 | Anna Gladis Tinoco Rangel | 30.66673 | 61.123 | 61.51667 | 1524.5 | 1572.3 | 2025-04-17 21:05 | 2025-04-17 21:42 | 37.51667 |  |  | 307.65 | 198 |  |  |  | 414 | 141.75 |  | 662 |  |  |  |  | 40 | 149.5 | [6 empty] | 21 | [6 empty] | 9900 | 31.92 |  | 2025-04-17 20:54 | 2025-04-17 21:07 | 31.33354 | 7.777717 | 61.123 | TARDA EN ABRIR, NORMAL | TARDA EN ABRIR, NORMAL | 212 | 0.2164 | 1.1728 | 0.235 | 0.0068 | 0.0026 | 0.0432 | 0.0044 | 0.0046 | 0.2045 | 0.0005 | 0.0041 | 0.0016 | 0.0348 | 0.0029 | 0.0008 | 0.003 | 0.0062 | 211 | 61.429 | 8.475 | 4.407 | 1.167 | 0.417 | 18.38 | 7.24826 |  |  |  | 0 | [9 empty] | 0 | 0 | [34 empty] | 190 |  | 5289 | [8 empty] | 0.043 | [14 empty] | 2025-04-17 16:58 | 2025-04-17 18:38 |  |  | Benedo Martinez Cuin | [7 empty] | ABRE, NORMAL | ABRE, NORMAL | 26 | 131 |  | 0.065 | 2025-04-17 18:39 | 2025-04-17 18:46 | 6.416666 | [8 empty] | 413 | 0.224 | 0.0074 | 0.0014 | 0.0047 | 0.0064 | 1.1761 | 0.2381 | 0.0346 | 0.004 | 0.2032 | 0.0005 | 0.0042 | 0.0015 | 0.0378 | 0.0029 | 0.0017 | 0.0007 | 0.034 | [5 empty] | 156 | [9 empty] | HE3-HO1-CC2 | [7 empty] | 184 |  |  |  |  | 103.85 |  |  |  | DRI | 103.85 |  |  | AMEDC | 0.6 | 4.433333 | 94.82404 |  | 1.966666 | No Disponible | No Disponible | 949 | 75
2025-04-17 | 2531174 | Calmado silicio | M695 | Jose Luis Vivar Agapito | 210 | 200.1 |  | 79 | 44.13333 | 134 | 44.1 | 250.3 |  | 0.7 | 12.1 | 15.5 |  |  |  | 134.8 | 1649 | 1053 | Free | 112 | 0.0745 | 0.0041 | 0.0084 | 0.0028 | 0.0022 | 111 | 27.882 | 18.471 | 11.375 | 32.304 | 4.235 | 1.509501 |  |  | 3450 |  | 341.4148 | 1492 | [52 empty] | HO2 | German Gonzalez Miranda | 14.21337 | 43.26027 | 45.31667 | 1573.8 | 1564.6 | 2025-04-17 21:58 | 2025-04-17 22:28 | 29.81667 |  |  | 427.35 |  |  | 74.55 |  | 334 | 330.75 |  | 635 |  |  |  |  | 40 | 161 | [6 empty] | 16.17 | 33.528 | 88 |  |  |  |  | 5000 | 44.57 |  | 2025-04-17 21:59 | 2025-04-17 21:59 | 61.81654 | 7.62955 | 7.62955 | ABRE, DEFICIENTE | ABRE, DEFICIENTE | 213 | 0.2209 | 1.2131 | 0.2669 | 0.0078 | 0.0024 | 0.0472 | 0.0046 | 0.0042 | 0.212 | 0.0005 | 0.0041 | 0.0018 | 0.0408 | 0.0034 | 0.0008 | 0.0026 | 0.005 | 211 | 61.362 | 13.071 | 5.025 | 0.591 | 0.674 | 16.321 | 4.694514 |  |  |  | 0 | [9 empty] | 0 | 0 | [34 empty] | 54 |  | 4980 | [8 empty] | 0.0462 | [11 empty] | Ca | 2.678667 |  | 2025-04-17 19:07 | 2025-04-17 20:52 |  |  | Benedo Martinez Cuin | [7 empty] | NO ABRE | NO ABRE | 23 | 3 |  | 0.051 | 2025-04-17 20:53 | 2025-04-17 20:58 | 5.366666 | [8 empty] | 413 | 0.225 | 0.0073 | 0.001 | 0.0048 | 0.0069 | 1.1934 | 0.2571 | 0.0372 | 0.004 | 0.2112 | 0.0005 | 0.004 | 0.0013 | 0.0377 | 0.0032 | 0.0016 | 0.0008 | 0.0345 | [5 empty] | 156 | [9 empty] | HE3-HO2-CC2 | [7 empty] | 276 |  |  |  |  | 88.88333 |  |  |  | DRI | 88.88333 |  |  | AMEDC | 1.066666 | 4.516666 | 101.1647 |  | 2.766666 | No Disponible | No Disponible | 1999 | 102
2025-04-17 | 2531175 | Calmado silicio | M695 | Roberto Carlos Palominos Contreras | 210 | 218.7 |  | 73 | 36.75 | 119.7 | 34.96667 | 235.6 |  | 1.3 | 10.8 | 13.4 |  |  |  | 132.8 | 1654 | 779 | Free | 112 | 0.0521 | 0.0038 | 0.0063 | 0.0025 | 0.0016 | 111 | 30.355 | 20.396 | 10.531 | 27.524 | 4.747 | 1.488282 |  |  | 3440 |  | 332.215 | 1482 | [52 empty] | HO1 | Anna Gladis Tinoco Rangel | 21.07647 | 83.95107 | 84.15 | 1576 | 1568.3 | 2025-04-18 00:57 | 2025-04-18 01:32 | 35.45 |  |  | 627.9 | 36 |  | 33.6 | 91.998 | 633 | 202.65 |  | 664 |  |  |  |  | 40 | 149.5 | [6 empty] | 21 | 75 | [5 empty] | 7300 | 29.58 |  | 2025-04-18 00:56 | 2025-04-18 00:58 | 21.14089 | 29.37155 | 83.95107 | TARDA EN ABRIR, NORMAL | TARDA EN ABRIR, NORMAL | 213 | 0.2101 | 1.1796 | 0.2432 | 0.0058 | 0.002 | 0.0415 | 0.0041 | 0.0041 | 0.205 | 0.0005 | 0.0035 | 0.0016 | 0.0353 | 0.0029 | 0.0006 | 0.0035 | 0.0055 | 211 | 61.243 | 8.686 | 5.053 | 0.74 | 0.289 | 20.931 | 7.050771 |  |  |  | 0 | [9 empty] | 0 | 0 | [34 empty] | 185 |  | 4191 | [8 empty] | 0.0413 | [14 empty] | 2025-04-17 21:38 | 2025-04-17 22:51 |  |  | Benedo Martinez Cuin | [7 empty] | ABRE, NORMAL | ABRE, NORMAL | 6 | 30 |  | 0.053 | 2025-04-17 22:53 | 2025-04-17 22:58 | 5.533333 | [8 empty] | 413 | 0.222 | 0.006 | 0.001 | 0.0045 | 0.0065 | 1.1833 | 0.2455 | 0.0329 | 0.0038 | 0.2034 | 0.0005 | 0.0036 | 0.0015 | 0.039 | 0.003 | 0.0019 | 0.0007 | 0.032 | [5 empty] | 156 | [9 empty] | HE3-HO1-CC2 | [7 empty] | 253 | 92 |  |  |  | 82.23333 |  |  |  | DRI | 82.23333 |  |  | AMEDC | 2 | 3.7 | 97.45564 |  |  | No Disponible | No Disponible | 265 | 79
2025-04-17 | 2531176 | Calmado silicio | M695 | Roberto Carlos Palominos Contreras | 200 | 202.7 |  | 70 | 14.73333 | 94 | 11.66667 | 244.6 |  | 1 | 8.1 | 15.4 |  |  |  | 135.5 | 1647 | 784 | Free | 112 | 0.0749 | 0.0038 | 0.0053 | 0.0024 | 0.0009 | 111 | 27.472 | 18.285 | 10.247 | 34.833 | 4.44 | 1.502434 |  |  | 3445 |  | 273.9496 | 1587 | [13 empty] | 171 | 0.1892 | 0.9391 | 0.1857 | 0.0063 | 0.0062 | 0.0372 | 0.0037 | 0.0016 | [30 empty] | HO1 | Anna Gladis Tinoco Rangel | 28.24058 | 78.045 | 78.35 | 1534.9 | 1565.3 | 2025-04-18 02:30 | 2025-04-18 03:09 | 38.33333 |  |  | 446.25 |  |  | 58.8 | 143.108 | 574 | 205.8 |  | 657 |  |  |  |  | 40 | 161 | [6 empty] | 21 | 50 | 55 |  |  |  |  | 9200 | 33.72 |  | 2025-04-18 02:30 | 2025-04-18 02:32 | 25.92351 | 36.9791 | 78.04501 | ABRE, NORMAL | ABRE, NORMAL | 213 | 0.2172 | 1.1728 | 0.2568 | 0.0068 | 0.002 | 0.0415 | 0.0043 | 0.0042 | 0.2206 | 0.0005 | 0.0044 | 0.0016 | 0.0345 | 0.0032 | 0.0008 | 0.0036 | 0.0047 | 211 | 58.339 | 12.681 | 8.055 | 0.667 | 0.236 | 16.203 | 4.600505 |  |  |  | 0 | [9 empty] | 0 | 0 | [36 empty] | 4336 | [8 empty] | 0.0397 | [14 empty] | 2025-04-17 23:08 | 2025-04-18 00:25 |  |  | Benedo Martinez Cuin | [7 empty] | ABRE, NORMAL | ABRE, NORMAL | 23 | 4 |  | 0.047 | 2025-04-18 00:27 | 2025-04-18 00:30 | 3.516666 | [8 empty] | 413 | 0.226 | 0.0072 | 0.0009 | 0.0048 | 0.0058 | 1.1915 | 0.2708 | 0.0363 | 0.0036 | 0.2167 | 0.0005 | 0.0046 | 0.0016 | 0.0414 | 0.0032 | 0.0021 | 0.0008 | 0.0342 | [5 empty] | 156 | [9 empty] | HE3-HO1-CC2 | [7 empty] | 253 |  |  |  |  | 82.49999 |  |  |  | DRI | 82.49999 |  |  | AMEDC | 1.3 | 8.983333 | 110.5438 |  |  | No Disponible | No Disponible | 735 | 60
2025-04-17 | 2541091 | Calmado silicio | M695 | Josue Osvaldo Luna Montañez | 210 | 196 |  | 62 | 5.933334 | 78.13333 |  | 240.9 |  | 0.8 | 6 | 15 |  |  |  | 120.1 | 1659 | 746 | Free | 112 | 0.0953 | 0.0043 | 0.0088 | 0.0031 | 0.001 | 111 | 29.465 | 20.157 | 10.474 | 28.679 | 4.687 | 1.461775 |  |  | 3486 |  | 254.5278 | 1484 |  | 276 | [50 empty] | HO3 | Juan Carlos Farias Martinez | 20.83395 | 46.99305 | 48.98333 | 1554.8 | 1557.9 | 2025-04-17 20:35 | 2025-04-17 20:57 | 21.7 |  |  | 669.9 |  |  | 79.8 |  | 205 | 322.35 |  | 638 |  |  |  |  | 40 | 161 | [6 empty] | 15.75 | 55 | 27.5 |  |  |  |  | 0 | 53.2 |  | 2025-04-17 20:39 | 2025-04-17 20:46 | 67.92494 | 5.1911 | 13.82655 | ABRE, NORMAL | ABRE, NORMAL | 212 | 0.2142 | 1.1241 | 0.2321 | 0.0073 | 0.0029 | 0.0363 | 0.0051 | 0.0042 | 0.1893 | 0.0005 | 0.0043 | 0.0017 | 0.0353 | 0.003 | 0.0015 | 0.0025 | 0.0029 | [11 empty] | 0 | [9 empty] | 0 | 0 | [36 empty] | 5628 | [8 empty] | 0.0361 | [11 empty] | Ca | 4.49955 |  | 2025-04-17 18:43 | 2025-04-17 19:46 |  |  | Benedo Martinez Cuin | [9 empty] | 22 | 73 |  | 0.061 | 2025-04-17 19:47 | 2025-04-17 19:53 | 6 | [8 empty] | 413 | 0.224 | 0.0079 | 0.0019 | 0.0047 | 0.0042 | 1.1536 | 0.2309 | 0.0349 | 0.0039 | 0.1932 | 0.0005 | 0.0043 | 0.0016 | 0.0383 | 0.0028 | 0.0015 | 0.0008 | 0.0342 | [5 empty] | 130 | [9 empty] | HE4-HO3-CC2 | [12 empty] | 71.11667 |  |  |  | DRI | 71.11667 |  |  | AMEDC | 0.9 | 3.116666 | 114.0208 |  |  | No Disponible | No Disponible | 1192 | 79
2025-04-17 | 2541092 | Calmado silicio | M695 | Josue Osvaldo Luna Montañez | 210 | 206.7 |  | 69 | 23.15 | 101.2833 | 20.85 | 192.3 | 60 | 0.9 | 7.4 | 12.7 |  |  |  | 121.9 | 1655 | 752 | Free | 112 | 0.0957 | 0.0037 | 0.0068 | 0.004 | 0.002 | 111 | 30.713 | 19.674 | 10.56 | 25.805 | 4.807 | 1.561096 |  |  | 3459 |  | 257.5944 | 1487 |  | 276 | [50 empty] | HO3 | Juan Carlos Farias Martinez | 23.78542 | 61.24866 | 61.33333 | 1570.9 | 1573.8 | 2025-04-17 22:38 | 2025-04-17 23:12 | 34.56667 |  |  | 515.55 |  |  | 58.8 |  | 202 | 213.15 |  | 633 |  |  |  |  | 40 | 161 | [6 empty] | 15.225 | 56.1 | 44 |  |  |  |  | 0 | 56 |  | 2025-04-17 22:36 | 2025-04-17 22:39 | 54.85834 | 8.22255 | 8.22255 | ABRE, NORMAL | ABRE, NORMAL | 212 | 0.2185 | 1.1695 | 0.2383 | 0.0067 | 0.0029 | 0.0417 | 0.0059 | 0.0047 | 0.1953 | 0.0037 | 0.0044 | 0.002 | 0.0376 | 0.0026 | 0.0016 | 0.0023 | 0.004 | [11 empty] | 0 | [9 empty] | 0 | 0 | [36 empty] | 4794 | [8 empty] | 0.0413 | [11 empty] | Ca | 8.166667 |  | 2025-04-17 20:18 | 2025-04-17 21:27 |  |  | Benedo Martinez Cuin | [7 empty] | ABRE, NORMAL | ABRE, NORMAL | 19 | 38 |  | 0.06 | 2025-04-17 21:28 | 2025-04-17 21:34 | 5.633333 | [8 empty] | 413 | 0.233 | 0.0084 | 0.0019 | 0.0055 | 0.0047 | 1.1854 | 0.243 | 0.0343 | 0.0044 | 0.1994 | 0.0029 | 0.0042 | 0.0014 | 0.0371 | 0.0031 | 0.0013 | 0.0009 | 0.0335 | [5 empty] | 130 | [9 empty] | HE4-HO3-CC2 | [8 empty] | 23 |  |  |  | 77.86666 | 98.71666 |  |  | DRI-Scrap | 77.86666 |  |  | AMEDC | 1.9 | 3.233333 | 115.6739 |  |  | No Disponible | No Disponible | 275 | 70
2025-04-17 | 2541093 | Calmado silicio | M695 | Josue Osvaldo Luna Montañez | 210 | 200.2 |  | 63 | 9.333336 | 81.31667 | 4.533333 | 240.1 |  | 0.8 | 7.7 | 14.1 |  |  |  | 116.5 | 1651 | 813 |  | 112 | 0.416 | 0.0058 | 0.0067 | 0.0032 | 0.0009 | 111 | 22.611 | 16.338 | 7.862 | 45.04 | 3.645 | 1.383952 |  |  | 3457 |  | 256.5722 | 1494 |  | 299 | [50 empty] | HO3 | Juan Carlos Farias Martinez | 23.53985 | 72.8094 | 72.85 | 1578.2 | 1565.5 | 2025-04-18 00:13 | 2025-04-18 00:44 | 31.1 |  |  | 307.65 | 194 |  | 28.35 |  | 435 | 256.2 |  | 614 |  |  |  |  | 40 | 149.5 | [6 empty] | 18.27 | 161.1 | [5 empty] | 0 | 60.7 |  | 2025-04-18 00:02 | 2025-04-18 00:14 | 50.02101 | 10.12027 | 10.12027 | ABRE, DEFICIENTE | ABRE, NORMAL | 213 | 0.2205 | 1.1914 | 0.2346 | 0.0063 | 0.0021 | 0.0434 | 0.0051 | 0.0041 | 0.1872 | 0.001 | 0.0036 | 0.0019 | 0.0347 | 0.0024 | 0.0012 | 0.0023 | 0.0033 | [11 empty] | 0 | [9 empty] | 0 | 0 | [36 empty] | 6396 | [8 empty] | 0.0432 | [11 empty] | Ca | 5.166833 |  | 2025-04-17 21:43 | 2025-04-17 22:47 |  |  | Benedo Martinez Cuin | [9 empty] | 3 | 88 |  | 0.063 | 2025-04-17 22:50 | 2025-04-17 22:56 | 6.066666 | [8 empty] | 413 | 0.227 | 0.0066 | 0.001 | 0.0047 | 0.0046 | 1.1844 | 0.238 | 0.0325 | 0.0041 | 0.1886 | 0.0005 | 0.0037 | 0.0015 | 0.0405 | 0.0031 | 0.0013 | 0.0009 | 0.032 | [5 empty] | 156 | [9 empty] | HE4-HO3-CC2 | [8 empty] | 69 |  |  |  | 72.83333 |  |  |  | DRI | 72.83333 |  |  | AMEDC | 3.133333 | 3.766666 | 109.4239 |  |  |  |  | 77 | 63
2025-04-17 | 2541094 | Calmado silicio | M695 | Ruben Angel Junior Soria Arellano | 210 | 204.7 |  | 65 | 25.7 | 100.5667 | 22.06667 | 245.9 |  | 0.7 | 7.7 | 15.5 |  |  |  | 126.3 | 1651 | 792 | Free | 112 | 0.04999 | 0.00363 | 0.00613 | 1e-05 | 1e-05 | 111 | 29.753 | 17.64 | 9.186 | 33.818 | 3.794 | 1.686678 |  |  | 3594 |  | 358.7922 | 1584 | [52 empty] | HO2 | Vincenzo Pano Di Sapio | 15.53368 | 50.6262 | 57.71667 | 1557.3 | 1561.6 | 2025-04-18 01:48 | 2025-04-18 02:24 | 35.85 |  |  | 338.1 |  |  |  | 71.554 | 789 | 330.75 |  | 603 |  |  |  |  | 40 | 149.5 | [6 empty] | 16.17 | [6 empty] | 5300 | 49.62 |  | 2025-04-18 01:30 | 2025-04-18 01:49 | 58.80749 | 8.711917 | 8.711917 | ABRE, NORMAL | ABRE, NORMAL | 212 | 0.22198 | 1.20868 | 0.27056 | 0.00734 | 0.00216 | 0.04379 | 0.00884 | 0.00407 | 0.19698 | 1e-05 | 0.0058 | 0.00314 | 0.04145 | 0.00348 | 0.00158 | 0.0025 | 0.0044 | 211 | 63.148 | 8.911 | 4.622 | 0.851 | 0.28 | 16.884 | 7.086522 |  |  |  | 0 | [9 empty] | 0 | 0 | [34 empty] | 135 |  | 5060 | [8 empty] | 0.04208 | [11 empty] | Ca | 38.98233 |  | 2025-04-17 23:02 | 2025-04-18 00:28 |  |  | Benedo Martinez Cuin | [9 empty] | 22 | 74 |  | 0.067 | 2025-04-18 00:30 | 2025-04-18 00:36 | 5.616666 | [8 empty] | 413 | 0.229 | 0.0063 | 0.001 | 0.0048 | 0.0051 | 1.2018 | 0.2705 | 0.0363 | 0.0035 | 0.2078 | 0.0005 | 0.0042 | 0.0015 | 0.0409 | 0.0033 | 0.0019 | 0.0009 | 0.0349 | [5 empty] | 156 | [9 empty] | HE4-HO2-CC2 | [8 empty] | 46 |  |  |  | 75.4 |  |  |  | DRI | 75.4 |  |  | AMEDC | 2.516666 | 4.783333 | 116.5364 | 2.416666 |  | No Disponible | No Disponible | 1968 | 68
2025-04-17 | 2541095 | Calmado silicio | M695 | Ruben Angel Junior Soria Arellano | 210 | 190.2 |  | 78 | 36.11667 | 124.5833 | 33.71667 | 199.9 | 60 | 0.6 | 6.5 | 13.9 | 635 |  |  | 133.5 | 1678 | 693 | Free | 112 | 0.10543 | 0.00517 | 0.00794 | 0.00123 | 1e-05 | 111 | 30.808 | 18.648 | 9.728 | 30.004 | 4.296 | 1.652081 |  |  | 3608 |  | 366.9698 | 1593 | [52 empty] | HO2 | Vincenzo Pano Di Sapio | 24.09133 | 97.50193 | 84.31667 | 1611.5 | 1564.4 | 2025-04-18 04:21 | 2025-04-18 04:44 | 23 |  |  | 247.8 | 76 |  |  | 122.664 | 451 | 38.85 |  | 1107 |  |  |  |  | 40 | 149.5 | [6 empty] | 16.17 | 32.5 | [5 empty] | 3000 | 85.95 |  | 2025-04-18 04:22 | 2025-04-18 04:23 | 52.89126 | 6.385167 | 6.385167 | ABRE, NORMAL | ABRE, NORMAL | 214 | 0.2134 | 1.1953 | 0.2561 | 0.0072 | 0.0026 | 0.0559 | 0.0051 | 0.0047 | 0.2151 | 0.0005 | 0.0041 | 0.0014 | 0.0428 | 0.0037 | 0.0013 | 0.0029 | 0.0049 | [11 empty] | 0 | [9 empty] | 0 | 0 | [36 empty] | 4113 | [8 empty] | 0.0555 | [11 empty] | Ca | 6.875767 |  | 2025-04-18 01:15 | 2025-04-18 02:34 |  |  | Benedo Martinez Cuin | [9 empty] | 19 | 39 |  | 0.064 | 2025-04-18 02:35 | 2025-04-18 02:40 | 5.15 | [6 empty] | 254.1 |  | 413 | 0.228 | 0.0077 | 0.0012 | 0.006 | 0.0053 | 1.1908 | 0.2591 | 0.0432 | 0.0042 | 0.213 | 0.001 | 0.004 | 0.0016 | 0.0407 | 0.0035 | 0.0018 | 0.0009 | 0.0413 | [5 empty] | 312 | [9 empty] | HE4-HO3-HO2-CC2 | [8 empty] | 149.5 |  |  |  | 85.76667 | 99.56667 |  |  | DRI-Scrap | 85.76667 |  |  | AMEDC | 1.133333 | 2.616666 | 110.5268 |  |  | No Disponible | No Disponible | 727 | 40
2025-04-19 | 2511205 | Calmado silicio | M695 | Jorge Renato Garcia Martinez | 205.6489 | 211.1 |  | 75 | 29.7 | 116.3 | 20.61667 | 277.7 |  |  | 7.2 | 19.3 | 1 |  |  | 154.9 | 1651 | 828 |  | 112 | 0.19596 | 0.00511 | 0.00802 | 1e-05 | 1e-05 | 111 | 29.64 | 18.34 | 8.56 | 32.16299 | 3.857 | 1.61614 |  | 642 |  |  | 419.102 | 1652 | [13 empty] | 171 | 0.03213 | 0.20355 | 0.00673 | 0.00475 | 0.0084 | 0.06234 | 0.00016 | 1e-05 | [30 empty] | HO2 | Pedro Arturo Callejas Canseco | 21.05378 | 75.85899 | 78.8 | 1569 | 1571.4 | 2025-04-19 12:51 | 2025-04-19 13:16 | 24.83333 |  |  | 3120.6 |  |  | 686.7 | 162.5298 | 810 | 315 |  | 581 |  |  |  |  | 40 | 149.5 | [6 empty] | 16.17 | [6 empty] | 7100 | 82.93 |  | 2025-04-19 12:50 | 2025-04-19 12:52 | 65.59275 | 6.758667 | 6.758667 | ABRE, NORMAL | ABRE, NORMAL | 213 | 0.207 | 1.1788 | 0.2288 | 0.0072 | 0.0027 | 0.0534 | 0.0051 | 0.0036 | 0.1859 | 0.0005 | 0.0035 | 0.0023 | 0.0328 | 0.0024 | 0.001 | 0.0039 | 0.0036 | [11 empty] | 0 | [9 empty] | 0 | 0 | [36 empty] | 3235 | [8 empty] | 0.0446 | [11 empty] | Ca | 21.84572 |  | 2025-04-19 10:02 | 2025-04-19 11:17 |  |  | Benedo Martinez Cuin | [9 empty] | 23 | 12 |  | 0.064 | 2025-04-19 11:19 | 2025-04-19 11:24 | 4.516666 | [8 empty] | 413 | 0.219 | 0.0074 | 0.0014 | 0.0054 | 0.0056 | 1.1574 | 0.2357 | 0.0387 | 0.0037 | 0.1905 | 0.0005 | 0.0035 | 0.0013 | 0.0366 | 0.0031 | 0.0014 | 0.0007 | 0.0365 | [5 empty] | 156 | [9 empty] | HE1-HO1-HO2-CC1 | [8 empty] | 230 |  |  |  | 88.05 |  |  |  | DRI | 88.05 |  |  | AMEDC | 1.983333 | 8.533333 | 119.7846 |  |  |  |  | 1242 | 67
2025-04-19 | 2511206 | Calmado silicio | M695 | Jorge Renato Garcia Martinez | 211.5765 | 215.4 |  | 71 | 24.03333 | 108.1167 | 21.51667 | 262.4 |  |  | 7.3 | 18.5 |  |  |  | 144.9 | 1698 | 720 |  | 112 | 0.09749 | 0.00452 | 0.00746 | 4e-05 | 1e-05 | 111 | 27.733 | 17.609 | 8.965 | 35.754 | 3.786 | 1.574933 | 559.65 |  | 3094 |  | 274.9718 | 1330 | [13 empty] | 171 | 0.15495 | 0.90383 | 0.17273 | 0.00648 | 0.00736 | 0.02814 | 1e-05 | 1e-05 | [30 empty] | HO2 | German Gonzalez Miranda | 20.71195 | 70.98183 | 74.98333 | 1581.8 | 1569.7 | 2025-04-19 15:14 | 2025-04-19 16:42 | 87.35 |  |  | 556.5 |  |  |  | 210.5732 | 623 | 207.9 |  | 596 |  |  |  |  | 40 | 149.5 | [6 empty] | 17.787 |  | 33 |  |  |  |  | 7300 | 43.91 |  | 2025-04-19 15:16 | 2025-04-19 15:16 | 37.11654 | 7.29305 | 7.29305 | ABRE, DEFICIENTE | ABRE, DEFICIENTE | 213 | 0.219 | 1.1949 | 0.2475 | 0.0069 | 0.0024 | 0.0408 | 0.0042 | 0.003 | 0.1872 | 0.0005 | 0.0036 | 0.0027 | 0.0399 | 0.003 | 0.0009 | 0.0026 | 0.0032 | [11 empty] | 0 | [9 empty] | 0 | 0 | [36 empty] | 3700 | [8 empty] | 0.0403 | [11 empty] | Ca | 39.67277 |  | 2025-04-19 11:54 | 2025-04-19 13:05 |  |  | Benedo Martinez Cuin | [9 empty] | 6 | 37 |  | 0.059 | 2025-04-19 13:07 | 2025-04-19 13:12 | 4.616666 | [8 empty] | 413 | 0.228 | 0.0067 | 0.0011 | 0.0045 | 0.0049 | 1.1651 | 0.2535 | 0.031 | 0.0033 | 0.1991 | 0.0005 | 0.0033 | 0.0013 | 0.035 | 0.003 | 0.0015 | 0.0009 | 0.0297 | [15 empty] | HE1-HO2-CC2 | [7 empty] | 322 | 92 |  |  |  | 80.65 |  |  |  | DRI | 80.65 |  |  | AMEDC | 1.7 | 5.033333 | 116.9 |  |  |  |  | 75 | 15
2025-04-19 | 2511207 | Calmado silicio | M695 | Jorge Renato Garcia Martinez | 197.7505 | 195.7 |  | 69 | 5 | 83.66666 | 2.05 | 259.6 |  |  | 8 | 18.9 |  |  |  | 144 | 1690 | 804 |  | 112 | 0.06119 | 0.00486 | 0.00677 | 0.00025 | 1e-05 | 111 | 26.808 | 17.114 | 9.981 | 35.189 | 3.808 | 1.566437 | 559.65 |  | 3201 |  | 280.0828 | 1426 | [13 empty] | 171 | 0.14803 | 0.63254 | 0.11266 | 0.00545 | 0.00782 | 0.03338 | 0.00188 | 1e-05 | [30 empty] | HO2 | German Gonzalez Miranda | 32.25315 | 83.61038 | 85.71667 | 1562.4 | 1568.7 | 2025-04-19 18:36 | 2025-04-19 19:13 | 36.43333 |  |  | 133.35 |  |  | 72.45 |  | 602 | 476.7 |  | 542 |  |  |  |  | 40 | 161 | [6 empty] | 50.7015 |  | 82.5 |  |  |  |  | 10400 | 60.06 |  | 2025-04-19 18:38 | 2025-04-19 18:38 | 43.09991 | 10.2385 | 10.2385 | TARDA EN ABRIR, DEFICIENTE | TARDA EN ABRIR, DEFICIENTE | 214 | 0.215 | 1.1902 | 0.2406 | 0.0066 | 0.004 | 0.0445 | 0.0083 | 0.0044 | 0.1896 | 0.0005 | 0.0039 | 0.0029 | 0.0419 | 0.0032 | 0.001 | 0.0049 | 0.0033 | [11 empty] | 0 | [9 empty] | 0 | 0 | [36 empty] | 2607 | [8 empty] | 0.0441 | [11 empty] | Ca | 73.65327 |  | 2025-04-19 13:18 | 2025-04-19 14:30 |  |  | Benedo Martinez Cuin | [9 empty] | 19 | 45 |  | 0.066 | 2025-04-19 14:31 | 2025-04-19 14:35 | 3.95 | [8 empty] | 413 | 0.224 | 0.007 | 0.0027 | 0.0075 | 0.005 | 1.1846 | 0.2458 | 0.0335 | 0.0044 | 0.1965 | 0.0005 | 0.0035 | 0.0015 | 0.0365 | 0.0029 | 0.0024 | 0.0009 | 0.0327 | [5 empty] | 195 | [9 empty] | HE1-HO2-CC2 |  |  |  |  | 203 |  |  | 368 |  |  |  |  | 77.45 |  |  |  | DRI | 77.45 |  |  | AMEDC | 1.183333 | 4.5 | 118.6757 |  |  |  |  | 305 | 56
2025-04-19 | 2511208 | Calmado silicio | M695 | Cesar Nuñez Acevedo | 198.3 | 214.2 |  | 78 | 107.35 | 193.8 | 96.26666 | 260.2 |  |  | 8.2 | 18.3 | 959 |  |  | 153.9 | 1664 | 1122 | No Free | 112 | 0.04601 | 0.00449 | 0.00868 | 0.00379 | 1e-05 | 111 | 31.044 | 14.551 | 8.932 | 36.612 | 3.522 | 2.133462 |  |  | 3504 |  | 264.7498 | 1267 | [13 empty] | 171 | 0.15655 | 1.0439 | 0.20374 | 0.00612 | 0.00978 | 0.04273 | 0.00392 | 1e-05 | [30 empty] | HO1 | Armando Barajas Rodriguez | 17.44037 | 40.48483 | 40.5 | 1548.8 | 1559.8 | 2025-04-19 19:02 | 2025-04-19 19:23 | 20.28333 |  |  | 351.75 |  |  | 87.15 | 67.4652 | 1353 | 430.5 |  | 644 |  |  |  |  | 40 | 138 | [6 empty] | 18 | 50 | [5 empty] | 5600 | 15.93 |  | 2025-04-19 19:06 | 2025-04-19 19:09 | 23.60884 | 12.69555 | 40.48484 | TARDA EN ABRIR, NORMAL | TARDA EN ABRIR, DEFICIENTE | 213 | 0.22 | 1.1782 | 0.22516 | 0.00711 | 0.00275 | 0.03878 | 0.01106 | 0.00633 | 0.20376 | 1e-05 | 0.00453 | 0.00208 | 0.03561 | 0.00308 | 0.00153 | 0.00292 | 0.0051 | [11 empty] | 0 | [9 empty] | 0 | 0 | [34 empty] | 171 |  | 3094 | [8 empty] | 0.03757 | [14 empty] | 2025-04-19 14:45 | 2025-04-19 17:42 |  |  | Benedo Martinez Cuin | [7 empty] | ABRE, NORMAL | ABRE, DEFICIENTE | 6 | 38 |  | 0.082 | 2025-04-19 17:45 | 2025-04-19 17:50 | 5.066666 | [8 empty] | 413 | 0.228 | 0.006 | 0.0013 | 0.0089 | 0.0058 | 1.1695 | 0.2362 | 0.0367 | 0.0054 | 0.2113 | 0.0005 | 0.0036 | 0.0016 | 0.0323 | 0.0028 | 0.0019 | 0.0005 | 0.0363 | [15 empty] | HE1-HO1-CC1 | [7 empty] | 368 | 69 |  |  |  | 85.65 |  |  |  | DRI | 85.65 |  |  | AMEDC | 2.7 | 2.583333 | 112.4199 |  |  | Disponible | No Disponible | 94 | 42
2025-04-19 | 2511209 | Calmado silicio | M695 | Cesar Nuñez Acevedo | 201.35 | 184.5 |  | 67 | 3.666664 | 78.31667 |  | 236.2 |  |  | 7.1 | 14.2 | 1307 |  |  | 135 | 1675 | 965 | Free | 112 | 0.10049 | 0.00449 | 0.01063 | 0.00179 | 1e-05 | [9 empty] | 3504 |  | 258.6166 | 1260 | [13 empty] | 171 | 0.14032 | 1.00534 | 0.2019 | 0.00719 | 0.0107 | 0.03944 | 0.00247 | 1e-05 | [30 empty] | HO2 | German Gonzalez Miranda | 15.90975 | 47.81955 | 48.85 | 1579.4 | 1556.2 | 2025-04-19 20:33 | 2025-04-19 20:47 | 14.33333 |  |  | 366.45 |  |  | 44.1 |  | 991 | 341.25 |  | 542 | [5 empty] | 161 | [6 empty] | 20.2125 | 36 | 33 |  |  |  |  | 5500 | 32.25 |  | 2025-04-19 20:35 | 2025-04-19 20:35 | 40.46462 | 7.009383 | 7.009383 | TARDA EN ABRIR, DEFICIENTE | TARDA EN ABRIR, DEFICIENTE | 213 | 0.2207 | 1.1718 | 0.2276 | 0.0074 | 0.0042 | 0.0422 | 0.0072 | 0.0043 | 0.19 | 0.0005 | 0.0038 | 0.0027 | 0.0347 | 0.003 | 0.0011 | 0.0032 | 0.0039 | [11 empty] | 0 | [9 empty] | 0 | 0 | [36 empty] | 2366 | [8 empty] | 0.0409 | [11 empty] | Ca | 40.97577 |  | 2025-04-19 17:55 | 2025-04-19 19:02 |  |  | Benedo Martinez Cuin | [7 empty] | ABRE, NORMAL | ABRE, NORMAL | 25 | 39 |  |  | 2025-04-19 19:03 | 2025-04-19 19:07 | 3.916666 | [8 empty] | 413 | 0.23 | 0.0067 | 0.0029 | 0.007 | 0.0041 | 1.1628 | 0.2389 | 0.0331 | 0.0045 | 0.1939 | 0.0005 | 0.004 | 0.0015 | 0.0398 | 0.0031 | 0.0018 | 0.0008 | 0.0324 | [5 empty] | 195 | [9 empty] | HE1-HO2-CC2 | [7 empty] | 345 |  |  |  |  | 74.55 |  |  |  | DRI | 74.55 |  |  | AMEDC | 1.4 | 3.633333 | 113.549 |  |  |  | No Disponible | 336 | 63
2025-04-19 | 2511215 | Calmado silicio | M695 | Daniel Flores Sanmiguel | 192.73 | 191 |  | 72 | 9.866669 | 93.9 | 18.43333 | 270 |  | 0 | 7.6 | 15.2 | 621 |  |  | 146.1 | 1699 | 1107 | Free | 112 | 0.0467 | 0.00524 | 0.00857 | 0.00056 | 1e-05 | 111 | 31.63 | 17.103 | 8.834 | 31.873 | 4.175 | 1.849383 | 2480.1 |  |  |  | 346.5258 | 1349 | [52 empty] | HO2 | Pedro Arturo Callejas Canseco | 24.08108 | 68.49388 | 72.41666 | 1543.5 | 1564.1 | 2025-04-20 08:23 | 2025-04-20 09:16 | 53.31667 |  |  | 1034.25 |  |  | 620.55 | 104.2644 | 510 | 153.3 |  | 584 |  |  |  |  | 40 | 149.5 | [6 empty] | 18.35295 | [6 empty] | 9000 | 37.26 |  | 2025-04-20 08:24 | 2025-04-20 08:24 | 32.63941 | 9.800334 | 9.800334 | ABRE, NORMAL | ABRE, NORMAL | 212 | 0.2178 | 1.2218 | 0.2369 | 0.0084 | 0.0026 | 0.0549 | 0.0061 | 0.0043 | 0.2229 | 0.0005 | 0.0045 | 0.0014 | 0.042 | 0.0034 | 0.0012 | 0.0025 | 0.005 | [11 empty] | 0 | [9 empty] | 0 | 0 | [36 empty] | 3052 | [8 empty] | 0.0526 | [11 empty] | Ca | 29.73233 |  | 2025-04-20 04:02 | 2025-04-20 05:13 |  |  | Benedo Martinez Cuin | [7 empty] | ABRE, NORMAL | ABRE, NORMAL | 21 | 81 |  | 0.048 | 2025-04-20 05:15 | 2025-04-20 05:20 | 4.683333 | [8 empty] | 413 | 0.232 | 0.0091 | 0.0016 | 0.0063 | 0.0052 | 1.2028 | 0.2411 | 0.0431 | 0.0041 | 0.2217 | 0.0005 | 0.0044 | 0.0015 | 0.0412 | 0.0033 | 0.0016 | 0.0008 | 0.0426 | [5 empty] | 156 | [9 empty] | HE1-HO2-CC2 | [6 empty] | 0.133333 | 184 |  |  |  |  | 91.55 |  |  |  | DRI | 91.55 |  |  | AMEDC | 1.7 | 14.86667 | 117.7548 |  | 11.1 | Disponible |  | 45 | 60
2025-04-19 | 2520976 | Calmado silicio | M695 | Christopher Ali Adame Piedra | 200 | 211.3 |  | 113 | 44.39999 | 172.3167 | 39.85 | 301.5 |  | 0.4 | 9.3 | 20.7 | 576 |  |  | 165 | 1644 | 1224 | Free | 112 | 0.0906 | 0.0039 | 0.01007 | 0.00068 | 1e-05 | [8 empty] | 586 |  |  | 419.102 | 1348 | [13 empty] | 171 | 0.02342 | 0.16509 | 0.00469 | 0.00423 | 0.00819 | 0.02859 | 0.00058 | 1e-05 | [30 empty] | HO1 | German Ricardo Dominguez A. | 41.14687 | 151.3945 | 151.6833 | 1587.2 | 1568 | 2025-04-19 14:37 | 2025-04-19 15:01 | 24.23333 |  |  | 3259.2 |  |  | 686.7 | 167.6408 | 830 |  |  | 603 |  |  |  |  | 40 | 138 | [6 empty] | 18 |  | 99 |  |  |  |  | 13800 | 44.08 |  | 2025-04-19 14:36 | 2025-04-19 14:38 | 17.46959 | 99.10867 | 151.3945 | ABRE, NORMAL | ABRE, NORMAL | 215 | 0.2131 | 1.1949 | 0.2304 | 0.0066 | 0.0026 | 0.0437 | 0.0053 | 0.0038 | 0.1976 | 0.0005 | 0.0033 | 0.0025 | 0.0354 | 0.0027 | 0.001 | 0.0037 | 0.0034 | 211 | 58.388 | 6.934 | 4.349 | 0.629 | 0.366 | 22.96 | 8.420537 |  |  |  | 0 | [9 empty] | 0 | 0 | [36 empty] | 6326 | [8 empty] | 0.042 | [14 empty] | 2025-04-19 09:31 | 2025-04-19 11:26 |  |  | Benedo Martinez Cuin | [7 empty] | ABRE, NORMAL | ABRE, NORMAL | 24 | 53 |  |  | 2025-04-19 11:28 | 2025-04-19 11:33 | 4.266666 | [8 empty] | 413 | 0.225 | 0.0063 | 0.0015 | 0.0057 | 0.0037 | 1.1755 | 0.2365 | 0.0369 | 0.0043 | 0.1976 | 0.0005 | 0.003 | 0.0013 | 0.0338 | 0.0028 | 0.0021 | 0.0008 | 0.0362 | [5 empty] | 130 | [9 empty] | HE2-HO1-CC1 | [6 empty] | 4.55 | [5 empty] | 120.95 |  |  |  | DRI | 120.95 |  |  | AMEDC | 2.4 | 3.683333 | 81.73505 |  |  | Disponible | No Disponible | 2053 | 220
2025-04-19 | 2520977 | Calmado silicio | M695 | Christopher Ali Adame Piedra | 200 | 203.8 |  | 110 | 40.25 | 158.2333 | 30.86666 | 191.1 | 60 | 0.5 | 7.2 | 16.2 | 786 |  |  | 144.7 | 1662 | 758 | Free | 112 | 0.05399 | 0.00322 | 0.00917 | 1e-05 | 1e-05 | 111 | 27.699 | 15.483 | 8.492 | 38.071 | 4.019 | 1.788994 |  |  | 3594 |  | 349.5924 | 1658 | [13 empty] | 171 | 0.15929 | 1.04528 | 0.21221 | 0.00576 | 0.00827 | 0.06451 | 0.00083 | 1e-05 | [30 empty] | HO2 | German Gonzalez Miranda | 39.72523 | 82.40189 | 84.35 | 1546 | 1562.6 | 2025-04-19 19:38 | 2025-04-19 19:59 | 21.26667 |  |  | 202.65 |  |  | 51.45 |  | 571 | 513.45 |  | 549 | [5 empty] | 149.5 | [6 empty] | 44.4675 | 36 | 33 |  |  |  |  | 13800 | 38.12 |  | 2025-04-19 19:39 | 2025-04-19 19:39 | 27.75665 | 6.714266 | 6.714266 | TARDA EN ABRIR, DEFICIENTE | ABRE, DEFICIENTE | 213 | 0.2237 | 1.17 | 0.2448 | 0.0059 | 0.0035 | 0.0508 | 0.0048 | 0.0034 | 0.1913 | 0.0005 | 0.0035 | 0.0027 | 0.039 | 0.0032 | 0.001 | 0.0042 | 0.0046 | [11 empty] | 0 | [9 empty] | 0 | 0 | [36 empty] | 3017 | [8 empty] | 0.0503 | [11 empty] | Ca | 40.31477 |  | 2025-04-19 12:14 | 2025-04-19 14:04 |  |  | Benedo Martinez Cuin | [7 empty] | ABRE, NORMAL | ABRE, NORMAL | 22 | 85 |  | 0.053 | 2025-04-19 14:07 | 2025-04-19 14:11 | 4.583333 | [8 empty] | 413 | 0.237 | 0.0063 | 0.0028 | 0.0056 | 0.0048 | 1.1618 | 0.2508 | 0.0383 | 0.0039 | 0.1957 | 0.0005 | 0.0033 | 0.0015 | 0.0359 | 0.0029 | 0.0022 | 0.0009 | 0.0375 | [5 empty] | 351 | [9 empty] | HE2-HO2-HO2-CC2 | [7 empty] | 299 |  |  |  |  | 118.6 | 146.5 |  |  | DRI-Scrap | 118.6 |  |  | AMEDC | 2.416666 | 4.016666 | 84.25809 |  |  | Disponible | No Disponible | 999 | 116
2025-04-19 | 2520983 | Calmado silicio | M695 | Abel Antonio Pano Di sapio | 210 | 193 |  | 99 | 27.16666 | 140.7333 | 25.1 | 199.3 | 60 | 1.4 | 7.9 | 16.5 | 1089 |  |  | 141.4 | 1653 | 841 | No Free | 112 | 0.0605 | 0.0005 | 0.0085 | 0.0051 | 0.2464 | 111 | 32.923 | 19.718 | 10.844 | 25.824 | 4.478 | 1.669693 | 2289 |  |  |  | 359.8144 | 1364 | [13 empty] | 171 | 0.14188 | 0.68466 | 0.01273 | 0.00879 | 0.0105 | 0.02587 | 0.00243 | 1e-05 | [30 empty] | HO1 | German Ricardo Dominguez A. | 40.64577 | 91.6151 | 91.8 | 1535.1 | 1569 | 2025-04-20 10:24 | 2025-04-20 11:06 | 41.9 |  |  | 1174.95 |  |  | 653.1 | 201.3734 | 1287 |  |  | 608 |  |  |  |  | 40 | 138 | [6 empty] | 18 | [6 empty] | 14700 | 32.44 |  | 2025-04-20 10:08 | 2025-04-20 10:26 | 21.24541 | 28.31843 | 91.6151 | ABRE, DEFICIENTE | ABRE, DEFICIENTE | 214 | 0.2088 | 1.1778 | 0.2493 | 0.0106 | 0.0023 | 0.0328 | 0.0076 | 0.0056 | 0.2205 | 0.0005 | 0.0041 | 0.0024 | 0.0366 | 0.0037 | 0.0012 | 0.0042 | 0.0041 | 211 | 49.665 | 8.402 | 12.049 | 0.845 | 1.25 | 25.577 | 5.911092 |  |  |  | 0 | [9 empty] | 0 | 0 | [36 empty] | 3405 | [8 empty] | 0.0318 | [14 empty] | 2025-04-20 03:46 | 2025-04-20 05:26 |  |  | Benedo Martinez Cuin | [7 empty] | ABRE, NORMAL | ABRE, NORMAL | 11 | 23 |  | 0.071 | 2025-04-20 05:27 | 2025-04-20 05:35 | 8.216666 | [8 empty] | 413 | 0.216 | 0.0109 | 0.001 | 0.0079 | 0.00449 | 1.1916 | 0.2634 | 0.0345 | 0.0056 | 0.2249 | 0.0005 | 0.0039 | 0.0017 | 0.0359 | 0.0034 | 0.0022 | 0.0006 | 0.034 | [5 empty] | 130 | [9 empty] | HE2-HO1-CC2 | [6 empty] | 4.85 | [5 empty] | 111.3833 | 121.2 |  |  | DRI-Scrap | 111.3833 |  |  | AMEDC | 1.333333 | 4.166666 | 88.70364 |  |  | Disponible | No Disponible | 677 | 250
2025-04-19 | 2531193 | Calmado silicio | M695 | Jose Luis Vivar Agapito | 210 | 211.6 |  | 72 | 5.933334 | 87.21667 |  | 255.3 |  | 0.9 | 7.8 | 17.6 |  |  |  | 137.7 | 1688 | 1182 | Free | 112 | 0.0852 | 0.005 | 0.0063 | 0.0026 | 0.001 | [8 empty] | 556 | 2864 |  | 409.9022 | 1677 | [13 empty] | 171 | 0.0948 | 1.0087 | 0.1968 | 0.0057 | 0.0074 | 0.0045 | 0.0048 | 0.0024 | [30 empty] | HO1 | Armando Barajas Rodriguez | 47.78482 | 107.1678 | 108.4333 | 1546.9 | 1558.7 | 2025-04-19 17:22 | 2025-04-19 17:37 | 14.81667 |  |  | 464.1 |  |  |  | 268.8386 | 652 | 110.25 |  | 579 |  |  |  |  | 40 | 149.5 | [6 empty] | 26.085 | 55 | [5 empty] | 16000 | 22.67 |  | 2025-04-19 17:24 | 2025-04-19 17:28 | 12.69224 | 31.9136 | 71.8435 | TARDA EN ABRIR, DEFICIENTE | TARDA EN ABRIR, DEFICIENTE | 213 | 0.197 | 1.1655 | 0.2351 | 0.0071 | 0.0029 | 0.0567 | 0.0048 | 0.0034 | 0.186 | 0.0005 | 0.0034 | 0.0023 | 0.0366 | 0.0032 | 0.0009 | 0.0029 | 0.0046 | [11 empty] | 0 | [9 empty] | 0 | 0 | [36 empty] | 4654 | [8 empty] | 0.055 | [14 empty] | 2025-04-19 10:15 | 2025-04-19 11:27 |  |  | Benedo Martinez Cuin | [7 empty] | ABRE, NORMAL | ABRE, NORMAL | 1 | 81 |  |  | 2025-04-19 11:29 | 2025-04-19 11:34 | 5.683333 | [8 empty] | 413 | 0.218 | 0.0074 | 0.0011 | 0.0051 | 0.0052 | 1.1709 | 0.2502 | 0.043 | 0.0033 | 0.1905 | 0.0005 | 0.0032 | 0.0014 | 0.035 | 0.0031 | 0.0014 | 0.0009 | 0.0425 | [5 empty] | 351 | [9 empty] | HE3-HO2-HO1-CC1 | [7 empty] | 276 | 207 |  |  |  | 81.58334 |  |  |  | DRI | 81.58334 |  |  | AMEDC | 1.35 | 3.9 | 107.9628 |  |  | No Disponible | No Disponible | 1183 | 69
2025-04-19 | 2531194 | Calmado silicio | M695 | Jose Luis Vivar Agapito | 210 | 223.5 |  | 79 | 20.73333 | 109.3167 | 20.56667 | 258.7 |  | 1.2 | 8.4 | 17.9 |  |  |  | 140.4 | 1670 | 979 | Free | 112 | 0.0503 | 0.0039 | 0.0059 | 0.0026 | 0.0014 | [9 empty] | 3448 |  | 339.3704 | 1488 | [52 empty] | HO1 | Armando Barajas Rodriguez | 29.85082 | 85.08817 | 85.15 | 1585.5 | 1570.5 | 2025-04-19 16:04 | 2025-04-19 16:42 | 38.28333 |  |  | 569.1 |  |  |  |  | 768 | 205.8 |  | 613 |  |  |  |  | 40 | 149.5 | [6 empty] | 18 | 55 | [5 empty] | 10200 | 19.06 |  | 2025-04-19 16:01 | 2025-04-19 16:08 | 13.44018 | 34.32716 | 85.08817 | TARDA EN ABRIR, DEFICIENTE | TARDA EN ABRIR, NORMAL | 213 | 0.221 | 1.15882 | 0.21509 | 0.00745 | 0.00293 | 0.04329 | 0.00735 | 0.00362 | 0.19309 | 1e-05 | 0.00449 | 0.00266 | 0.02931 | 0.00239 | 0.00161 | 0.00304 | 0.0035 | [11 empty] | 0 | [9 empty] | 0 | 0 | [36 empty] | 5458 | [8 empty] | 0.04208 | [14 empty] | 2025-04-19 11:59 | 2025-04-19 13:18 |  |  | Benedo Martinez Cuin | [7 empty] | ABRE, NORMAL | ABRE, NORMAL | 25 | 38 |  |  | 2025-04-19 13:18 | 2025-04-19 13:24 | 5.85 | [8 empty] | 413 | 0.232 | 0.0079 | 0.0016 | 0.0042 | 0.004 | 1.1472 | 0.2296 | 0.0288 | 0.0032 | 0.199 | 0.0005 | 0.0034 | 0.0016 | 0.0332 | 0.0023 | 0.0015 | 0.0007 | 0.0273 | [5 empty] | 195 | [9 empty] | HE3-HO1-CC2 | [7 empty] | 253 | 80.5 |  |  |  | 90.3 |  |  |  | DRI | 90.3 |  |  | AMEDC | 0.533333 | 5.45 | 92.11864 |  |  | No Disponible | No Disponible | 702 | 98
2025-04-19 | 2531195 | Calmado silicio | M695 | Jose Luis Vivar Agapito | 210 | 212.8 |  | 71 | 15.1 | 97.65 | 13.08333 | 238.8 |  | 0.9 | 8.2 | 17.2 |  |  |  | 130.6 | 1660 | 1108 | Free | 112 | 0.0515 | 0.0046 | 0.0058 | 0.0029 | 0.0011 | [9 empty] | 3445 |  | 336.3038 | 1089 | [13 empty] | 171 | 0.1683 | 1.0177 | 0.1759 | 0.0065 | 0.005 | 0.04 | 0.004 | 0.0019 | [30 empty] | HO2 | German Gonzalez Miranda | 15.39592 | 39.0751 | 40.5 | 1546.4 | 1566.7 | 2025-04-19 16:18 | 2025-04-19 16:44 | 25.91667 |  |  | 473.55 |  |  | 135.45 |  | 655 | 174.3 |  | 562 |  |  |  |  | 40 | 149.5 | [6 empty] | 18.5955 | 53.6448 | [5 empty] | 5400 | 42.11 |  | 2025-04-19 16:18 | 2025-04-19 16:20 | 64.6601 | 6.4371 | 6.4371 | ABRE, NORMAL | ABRE, NORMAL | 212 | 0.2199 | 1.1609 | 0.2521 | 0.0072 | 0.0028 | 0.0312 | 0.0042 | 0.0035 | 0.1843 | 0.0005 | 0.0035 | 0.0022 | 0.0371 | 0.003 | 0.0009 | 0.0026 | 0.0043 | [11 empty] | 0 | [9 empty] | 0 | 0 | [36 empty] | 5078 | [8 empty] | 0.031 | [11 empty] | Ca | 7.428883 |  | 2025-04-19 13:43 | 2025-04-19 14:54 |  |  | Benedo Martinez Cuin | [7 empty] | ABRE, NORMAL | ABRE, NORMAL | 23 | 13 |  |  | 2025-04-19 14:56 | 2025-04-19 15:01 | 5.033333 | [6 empty] | 204.75 |  | 413 | 0.227 | 0.0073 | 0.0014 | 0.0046 | 0.0046 | 1.1498 | 0.2552 | 0.0309 | 0.0034 | 0.1849 | 0.0005 | 0.0032 | 0.0015 | 0.0351 | 0.003 | 0.0016 | 0.0005 | 0.03 | [5 empty] | 195 | [9 empty] | HE3-HO2-CC1 | [7 empty] | 276 |  |  |  |  | 82.53333 |  |  |  | DRI | 82.53333 |  |  | AMEDC | 1.583333 | 6.5 | 103.2139 |  |  | No Disponible | No Disponible | 2390 | 95
2025-04-19 | 2531196 | Calmado silicio | M695 | Misael Medina Ramos | 210 | 203.8 |  | 67 | 42.16666 | 120.7333 | 41.08333 | 235.9 |  | 0.8 | 7.3 | 15.8 |  |  |  | 130.3 | 1668 | 894 | Free | 113 | 0.05823 | 0.00489 | 0.00903 | 1e-05 | 1e-05 | [9 empty] | 3443 |  | 339.3704 | 1584 | [13 empty] | 171 | 0.1683 | 1.0264 | 0.2026 | 0.007 | 0.0066 | 0.0448 | 0.0038 | 0.0014 | [30 empty] | HO1 | Armando Barajas Rodriguez | 17.93663 | 46.82067 | 46.95 | 1546 | 1561 | 2025-04-19 18:15 | 2025-04-19 18:25 | 9.65 |  |  | 526.05 |  |  | 46.2 | 71.554 | 757 | 204.75 |  | 555 |  |  |  |  | 40 | 138 | [6 empty] | 18 | [6 empty] | 6000 | 18.5 |  | 2025-04-19 18:15 | 2025-04-19 18:19 | 23.70748 | 11.77405 | 46.82067 | TARDA EN ABRIR, DEFICIENTE | TARDA EN ABRIR, NORMAL | 212 | 0.221 | 1.19176 | 0.22959 | 0.00869 | 0.00315 | 0.04592 | 0.00743 | 0.00383 | 0.17637 | 1e-05 | 0.00495 | 0.00215 | 0.03839 | 0.00306 | 0.00199 | 0.00291 | 0.0039 | [11 empty] | 0 | [9 empty] | 0 | 0 | [34 empty] | 188 |  | 4194 | [8 empty] | 0.04521 | [14 empty] | 2025-04-19 15:49 | 2025-04-19 16:56 |  |  | Benedo Martinez Cuin | [7 empty] | ABRE, NORMAL | ABRE, NORMAL | 3 | 97 |  |  | 2025-04-19 16:56 | 2025-04-19 17:01 | 4.85 | [6 empty] | 200.55 |  | 413 | 0.228 | 0.0079 | 0.0015 | 0.0045 | 0.00449 | 1.1723 | 0.2373 | 0.0348 | 0.0033 | 0.1905 | 0.0005 | 0.0033 | 0.0015 | 0.0335 | 0.0027 | 0.002 | 0.0008 | 0.0342 | [5 empty] | 195 | [9 empty] | HE3-HO1-CC2 | [7 empty] | 230 | 57.5 |  |  |  | 75.08333 |  |  |  | DRI | 75.08333 |  |  | AMEDC | 0.55 | 3.233333 | 106.8873 |  |  | No Disponible | No Disponible | 729 | 78
2025-04-19 | 2531198 | Calmado silicio | M695 | Misael Medina Ramos | 210 | 149.615 |  | 81 | 25.71667 | 115.95 | 24.63333 | 255.9 |  | 0.7 | 7.8 | 17.9 |  |  |  | 157.1 | 1675 | 809 | Free | 112 | 0.0701 | 0.0042 | 0.0063 | 0.0032 | 0.0009 | 111 | 25.403 | 18.6 | 9.139 | 36.102 | 4.085 | 1.365753 |  |  | 3480 |  | 341.4148 | 1582 | [13 empty] | 171 | 0.1403 | 1.00358 | 0.19949 | 0.00855 | 0.00774 | 0.07276 | 0.00079 | 1e-05 | [30 empty] | HO2 | German Gonzalez Miranda | 24.8593 | 55.08548 | 56.2 | 1547.4 | 1564.1 | 2025-04-19 21:43 | 2025-04-19 22:16 | 33.3 |  |  | 403.2 |  |  | 46.2 |  | 838 |  |  | 539 |  |  |  |  | 40 | 161 | [6 empty] | 8.085 | 50.292 | 33 |  |  |  |  | 8200 | 53.15 |  |  | 2025-04-19 22:05 | 57.89184 | 0.1547667 | 0.1547667 | NO ABRE | NO ABRE | 212 | 0.21145 | 1.19778 | 0.24725 | 0.00904 | 0.00178 | 0.03267 | 0.00721 | 0.0033 | 0.17364 | 1e-05 | 0.00503 | 0.00311 | 0.03876 | 0.00336 | 0.00124 | 0.002 | 0.0047 | [11 empty] | 0 | [9 empty] | 0 | 0 | [36 empty] | 4424 | [8 empty] | 0.0322 | [11 empty] | Ca | 14.41038 |  | 2025-04-19 18:57 | 2025-04-19 20:18 |  |  | Benedo Martinez Cuin | [7 empty] | ABRE, NORMAL | ABRE, NORMAL | 21 | 80 |  | 0.062 | 2025-04-19 20:19 | 2025-04-19 20:23 | 4.216666 | [6 empty] | 205.8 |  | 413 | 0.234 | 0.0093 | 0.001 | 0.0044 | 0.005 | 1.1875 | 0.2588 | 0.0347 | 0.0031 | 0.1877 | 0.0005 | 0.0041 | 0.0014 | 0.0393 | 0.0032 | 0.0009 | 0.0005 | 0.0336 | [5 empty] | 195 | [9 empty] | HE3-HO2-HO2-CC2 | [7 empty] | 230 |  |  |  |  | 88.23333 |  |  |  | DRI | 88.23333 |  |  | AMEDC | 0.9 | 3.016666 | 101.1957 |  |  | No Disponible | No Disponible | 693 | 72
2025-04-19 | 2531202 | Calmado silicio | M695 | Roberto Carlos Palominos Contreras | 200 | 193 |  | 71 | 26.25 | 107.2 | 25.58333 | 252.3 |  | 1.4 | 8.4 | 15 |  |  |  | 140.2 | 1649 | 1002 | Free | 112 | 0.0349 | 0.0043 | 0.0073 | 0.0084 | 0.002 | [7 empty] | 2290.05 |  |  |  | 314.8376 | 1289 | [13 empty] | 171 | 0.0389 | 0.3242 | 0.0037 | 0.0064 | 0.0082 | 0.0915 | 0.0068 | 0.0016 | [30 empty] | HO1 | German Ricardo Dominguez A. | 68.69321 | 245.0959 | 237.2 | 1578.7 | 1578.4 | 2025-04-20 07:40 | 2025-04-20 08:32 | 52.03333 | 1005.1 | 3.2 | 1527.75 |  |  | 636.3 | 77.6872 | 1734 | 102.9 |  | 601 |  |  |  |  | 40 | 138 | [6 empty] | 18 | 464.1 | 33 |  |  |  |  | 11000 | 121.55 |  | 2025-04-20 07:39 | 2025-04-20 07:44 | 29.7557 | 89.6096 | 140.2092 | ABRE, DEFICIENTE | ABRE, DEFICIENTE | 214 | 0.2112 | 1.1857 | 0.2321 | 0.0082 | 0.0025 | 0.0442 | 0.0099 | 0.0061 | 0.1921 | 0.0005 | 0.0035 | 0.0019 | 0.032 | 0.003 | 0.0012 | 0.0037 | 0.0064 | 211 | 56.316 | 5.194 | 9.618 | 2.195 | 1.981 | 21.193 | 10.84251 |  |  |  | 0 | [9 empty] | 0 | 0 | [36 empty] | 3901 | [8 empty] | 0.0433 | [14 empty] | 2025-04-20 02:00 | 2025-04-20 03:11 |  |  | Benedo Martinez Cuin | [7 empty] | ABRE, NORMAL | ABRE, NORMAL | 22 | 86 |  |  | 2025-04-20 03:11 | 2025-04-20 03:18 | 6.983333 | [8 empty] | 413 | 0.211 | 0.0085 | 0.0012 | 0.0103 | 0.0067 | 1.1811 | 0.2426 | 0.0341 | 0.006 | 0.2036 | 0.0005 | 0.0035 | 0.0013 | 0.0332 | 0.0031 | 0.0017 | 0.0007 | 0.0333 | [5 empty] | 286 | [9 empty] | HE3-HO3-HO1-CC2 | [7 empty] | 184 | 23 |  |  |  | 81.78333 |  |  |  | DRI | 81.78333 |  |  | AMEDC | 0.516666 | 3.8 | 114.8135 |  |  | No Disponible | No Disponible | 843 | 61
2025-04-19 | 2541112 | Calmado silicio | M695 | Josue Osvaldo Luna Montañez | 210 | 225.5 |  | 82 | 53.36667 | 145.6 | 45.96667 | 192.4 | 60 | 1.5 | 5.5 | 16.3 |  |  |  | 138.6 | 1664 | 722 |  | 112 | 0.0783 | 0.0016 | 0.0082 | 0.0064 | 0.0022 | 111 | 28.277 | 16.467 | 9.27 | 34.837 | 4.01 | 1.717192 |  |  | 3462 |  | 269.8608 | 1491 |  | 276 | [50 empty] | HO3 | Juan Carlos Farias Martinez | 25.56918 | 66.16367 | 67.15 | 1573.7 | 1566.1 | 2025-04-19 13:33 | 2025-04-19 14:06 | 32.2 |  |  | 607.95 |  |  | 112.35 | 112.442 | 264 | 224.7 |  | 635 |  |  |  |  | 40 | 154.1 | [6 empty] | 16.17 | [6 empty] | 0 | 56.1 |  | 2025-04-19 13:35 | 2025-04-19 13:39 | 50.87384 | 8.963766 | 8.963766 | ABRE, NORMAL | ABRE, DEFICIENTE | 213 | 0.2181 | 1.1567 | 0.2207 | 0.0057 | 0.0034 | 0.0474 | 0.006 | 0.0047 | 0.1886 | 0.0007 | 0.0033 | 0.0027 | 0.0383 | 0.003 | 0.0008 | 0.0031 | 0.0041 | [11 empty] | 0 | [9 empty] | 0 | 0 | [36 empty] | 4660 | [8 empty] | 0.0471 | [11 empty] | Ca | 22.15643 |  | 2025-04-19 10:51 | 2025-04-19 12:19 |  |  | Benedo Martinez Cuin | [9 empty] | 3 | 96 |  | 0.057 | 2025-04-19 12:20 | 2025-04-19 12:27 | 7.4 | [8 empty] | 413 | 0.23 | 0.0063 | 0.0023 | 0.0062 | 0.0046 | 1.1503 | 0.2299 | 0.0381 | 0.0049 | 0.1907 | 0.0012 | 0.0031 | 0.0014 | 0.0356 | 0.0029 | 0.0015 | 0.0008 | 0.037 | [5 empty] | 130 | [9 empty] | HE4-HO3-CC1 | [8 empty] | 161 |  |  |  | 92.51667 | 122.1167 |  |  | DRI-Scrap | 92.51667 |  |  | AMEDC | 0.75 | 3.116666 | 110.0988 |  |  |  |  | 75 | 73
2025-04-19 | 2541113 | Calmado silicio | M695 | Josue Osvaldo Luna Montañez | 210 | 226.1 |  | 88 | 15.78333 | 114.3333 | 9.316666 | 231.3 |  | 1.2 | 3 | 20.4 |  |  |  | 148.4 | 1678 | 861 |  | 112 | 0.0522 | 0.0036 | 0.0062 | 0.003 | 0.0013 | 111 | 28.331 | 16.473 | 9.553 | 34.805 | 4.011 | 1.719845 |  |  | 3454 |  | 254.5278 | 1379 |  | 322 | [50 empty] | HO3 | Juan Carlos Farias Martinez | 20.92453 | 57.76 | 57.78333 | 1586.9 | 1574 | 2025-04-19 15:19 | 2025-04-19 15:52 | 33.2 |  |  | 569.1 | 102 |  | 115.5 | 129.8194 | 569 | 227.85 |  | 637 |  |  |  |  | 40 | 149.5 | [6 empty] | 17.955 | 22 | [5 empty] | 0 | 50.1 |  | 2025-04-19 15:18 | 2025-04-19 15:23 | 52.04294 | 6.751667 | 17.068 | ABRE, NORMAL | ABRE, NORMAL | 212 | 0.219 | 1.139 | 0.2163 | 0.0053 | 0.0031 | 0.0426 | 0.0051 | 0.0042 | 0.1911 | 0.0005 | 0.0035 | 0.0017 | 0.0371 | 0.0025 | 0.0013 | 0.0026 | 0.0033 | [11 empty] | 0 | [9 empty] | 0 | 0 | [36 empty] | 4593 | [8 empty] | 0.0424 | [11 empty] | Ca | 8.383166 |  | 2025-04-19 12:33 | 2025-04-19 14:12 |  |  | Benedo Martinez Cuin | [9 empty] | 11 | 19 |  | 0.057 | 2025-04-19 14:14 | 2025-04-19 14:22 | 7.35 | [8 empty] | 413 | 0.225 | 0.0062 | 0.002 | 0.0047 | 0.0044 | 1.156 | 0.2183 | 0.038 | 0.0041 | 0.192 | 0.0005 | 0.0033 | 0.0016 | 0.0363 | 0.0029 | 0.0018 | 0.0007 | 0.0371 | [15 empty] | HE4-HO3-CC1 | [8 empty] | 138 |  |  |  | 98.11666 |  |  |  | DRI | 98.11666 |  |  | AMEDC | 2.066666 | 2.766666 | 104.58 |  |  |  |  | 689 | 68
2025-04-19 | 2541114 | Calmado silicio | M695 | Ruben Angel Junior Soria Arellano | 210 | 198.1 |  | 78 | 18.38333 | 106.55 | 14.85 | 237.3 |  | 0.8 | 1.5 | 20.9 |  |  |  | 146.8 | 1701 | 945 | Free | 112 | 0.1389 | 0.0041 | 0.0081 | 0.0023 | 0.0011 | 111 | 29.411 | 19.341 | 11.021 | 27.619 | 4.158 | 1.520656 |  |  | 3575 |  | 356.7478 | 1586 | [52 empty] | HO3 | Jose Mora Rodriguez | 19.40015 | 44.93272 | 44.95 | 1594.9 | 1575 | 2025-04-19 16:50 | 2025-04-19 17:34 | 43.25 |  |  | 271.95 |  |  | 71.4 | 79.7316 | 662 | 212.1 |  | 579 |  |  |  |  | 40 | 138 | [6 empty] | 16.905 | 22 | [5 empty] | 0 | 35.9 |  | 2025-04-19 16:53 | 2025-04-19 16:55 | 47.93834 | 6.090716 | 16.7406 | ABRE, NORMAL | ABRE, NORMAL | 212 | 0.219 | 1.1649 | 0.2535 | 0.0071 | 0.0032 | 0.0404 | 0.005 | 0.0037 | 0.1892 | 0.0005 | 0.0038 | 0.0023 | 0.0393 | 0.0023 | 0.0012 | 0.0025 | 0.0035 | [11 empty] | 0 | [9 empty] | 0 | 0 | [36 empty] | 3559 | [8 empty] | 0.0402 | [11 empty] | Ca | 8.110333 |  | 2025-04-19 14:37 | 2025-04-19 16:00 |  |  | Benedo Martinez Cuin | [9 empty] | 21 | 79 |  | 0.075 | 2025-04-19 16:01 | 2025-04-19 16:07 | 6.283333 | [8 empty] | 413 | 0.229 | 0.0083 | 0.0019 | 0.0045 | 0.0047 | 1.1733 | 0.2558 | 0.0357 | 0.0035 | 0.1914 | 0.0005 | 0.0035 | 0.0018 | 0.038 | 0.003 | 0.0016 | 0.0007 | 0.0347 | [5 empty] | 130 | [9 empty] | HE4-HO3-CC2 | [7 empty] | 276 | 184 |  |  |  | 86.88333 |  |  |  | DRI | 86.88333 |  |  | AMEDC | 1.25 | 2.6 | 117 |  |  | No Disponible | No Disponible | 117 | 70
2025-04-19 | 2541115 | Calmado silicio | M695 | Ruben Angel Junior Soria Arellano | 210 | 208.8 |  | 72 | 20.98333 | 101.8667 | 16.88333 | 229.6 |  | 1 | 0.7 | 20 |  |  |  | 137.1 | 1653 | 715 | Free | 112 | 0.0656 | 0.0047 | 0.0083 | 0.0025 | 0.0009 | [9 empty] | 3596 |  | 358.7922 | 1589 | [52 empty] | HO3 | Jose Mora Rodriguez | 13.63647 | 35.19327 | 35.21667 | 1569.9 | 1564.2 | 2025-04-19 18:20 | 2025-04-19 18:32 | 11.9 |  |  | 257.25 |  |  |  | 79.7316 | 513 | 382.2 |  | 583 |  |  |  |  | 40 | 138 | [6 empty] | 21.21 | [6 empty] | 0 | 40.9 |  | 2025-04-19 18:19 | 2025-04-19 18:26 | 69.72925 | 4.939883 | 4.939883 | ABRE, NORMAL | ABRE, NORMAL | 212 | 0.2034 | 1.1693 | 0.2535 | 0.0077 | 0.0033 | 0.0505 | 0.0044 | 0.0037 | 0.1907 | 0.0005 | 0.0037 | 0.0015 | 0.0434 | 0.0027 | 0.0012 | 0.0023 | 0.004 | [11 empty] | 0 | [9 empty] | 0 | 0 | [36 empty] | 3546 | [8 empty] | 0.05 | [11 empty] | Ca | 18.59577 |  | 2025-04-19 16:13 | 2025-04-19 17:26 |  |  | Benedo Martinez Cuin | [9 empty] | 11 | 20 |  |  | 2025-04-19 17:43 | 2025-04-19 17:49 | 5.8 | [8 empty] | 413 | 0.229 | 0.0078 | 0.0019 | 0.0044 | 0.0046 | 1.1838 | 0.2582 | 0.0412 | 0.0034 | 0.1897 | 0.0005 | 0.0036 | 0.0016 | 0.0399 | 0.0032 | 0.0015 | 0.0006 | 0.0402 | [5 empty] | 130 | [9 empty] | HE4-HO3-CC1 | [7 empty] | 230 | 207 |  |  |  | 80.05 |  |  |  | DRI | 80.05 |  |  | AMEDC | 16.75 | 2.25 | 115.1447 | 16.7 |  | No Disponible | No Disponible | 1685 | 104
2025-04-19 | 2541116 | Calmado silicio | M695 | Ruben Angel Junior Soria Arellano | 210 | 191.3 |  | 83 | 59.46666 | 150.8333 | 57.1 | 173.2 | 60 | 0.9 | 0.5 | 17 |  |  |  | 135.2 | 1638 | 757 | Free | 112 | 0.0806 | 0.0041 | 0.0073 | 0.0036 | 0.0016 | 111 | 28.339 | 19.818 | 10.553 | 29.606 | 4.581 | 1.429963 |  |  | 3667 |  | 361.8588 | 1589 | [52 empty] | HO3 | Jose Mora Rodriguez | 14.13097 | 33.62688 | 33.75 | 1578.1 | 1565.2 | 2025-04-19 20:53 | 2025-04-19 21:31 | 37.5 | [7 empty] | 500 |  |  | 600 |  |  |  |  | 40 | 149.5 | [6 empty] | 17.745 | [6 empty] | 0 | 46.7 |  | 2025-04-19 20:57 | 2025-04-19 20:58 | 83.32619 | 11.20677 | 11.20677 | ABRE, NORMAL | ABRE, NORMAL | 212 | 0.2098 | 1.1666 | 0.2649 | 0.0058 | 0.0023 | 0.0394 | 0.0057 | 0.0042 | 0.1929 | 0.0023 | 0.0038 | 0.0017 | 0.0337 | 0.0028 | 0.0011 | 0.0026 | 0.0054 | [11 empty] | 0 | [9 empty] | 0 | 0 | [36 empty] | 3756 | [8 empty] | 0.0389 | [11 empty] | Ca | 22.29538 |  | 2025-04-19 18:21 | 2025-04-19 20:13 |  |  | Benedo Martinez Cuin | [9 empty] | 11 | 21 |  | 0.058 | 2025-04-19 20:14 | 2025-04-19 20:19 | 5.733333 | [8 empty] | 413 | 0.23 | 0.007 | 0.0014 | 0.0057 | 0.0056 | 1.1774 | 0.2637 | 0.0305 | 0.0043 | 0.2015 | 0.0014 | 0.0037 | 0.0013 | 0.0355 | 0.0033 | 0.0017 | 0.0006 | 0.0299 | [5 empty] | 130 | [9 empty] | HE4-HO3-CC2 | [7 empty] | 230 | 115 |  |  |  | 93.01666 |  |  |  | DRI-Scrap | 93.01666 |  |  | AMEDC | 0.516666 | 4.283333 | 107.7079 |  |  | No Disponible | No Disponible | 184 | 67
2025-04-19 | 2541117 | Calmado silicio | M695 | Ruben Angel Junior Soria Arellano | 210 | 205 |  | 68 | 11.58334 | 89.61667 | 5.283333 | 210.2 |  | 1 | 8 | 15.7 |  |  |  | 126.4 | 1657 | 762 | Free | 112 | 0.0579 | 0.0008 | 0.0079 | 0.0039 | 0.0012 | 111 | 28.693 | 17.061 | 8.934 | 36.315 | 4.002 | 1.681789 |  |  | 3638 |  | 363.9032 | 1589 | [52 empty] | HO3 | Jose Mora Rodriguez | 22.74367 | 46.56944 | 46.61666 | 1572.9 | 1569 | 2025-04-19 22:36 | 2025-04-19 23:04 | 28.23333 |  |  | 351.75 |  |  | 43.05 | 82.7982 | 593 | 254.1 |  | 586 |  |  |  |  | 40 | 172.5 | [6 empty] | 19.215 | [6 empty] | 0 | 54.5 |  | 2025-04-19 22:38 | 2025-04-19 22:39 | 70.21773 | 21.32577 | 21.32577 | ABRE, DEFICIENTE | ABRE, NORMAL | 215 | 0.2145 | 1.1698 | 0.2394 | 0.0049 | 0.0033 | 0.0396 | 0.0053 | 0.0044 | 0.1847 | 0.0007 | 0.0033 | 0.0013 | 0.0339 | 0.0031 | 0.0008 | 0.0025 | 0.0047 | [11 empty] | 0 | [9 empty] | 0 | 0 | [36 empty] | 4807 | [8 empty] | 0.0388 | [11 empty] | Ca | 17.07593 |  | 2025-04-19 20:28 | 2025-04-19 21:42 |  |  | Benedo Martinez Cuin | [7 empty] | ABRE, NORMAL | ABRE, NORMAL | 19 | 46 |  | 0.059 | 2025-04-19 21:43 | 2025-04-19 21:49 | 6.216666 | [8 empty] | 413 | 0.234 | 0.0064 | 0.002 | 0.0049 | 0.0051 | 1.1633 | 0.2444 | 0.0334 | 0.0039 | 0.1892 | 0.0005 | 0.0034 | 0.0015 | 0.0359 | 0.003 | 0.0018 | 0.0005 | 0.0325 | [15 empty] | HE4-HO3-CC2 | [7 empty] | 230 |  |  |  |  | 76.55 |  |  |  | DRI | 76.55 |  |  | AMEDC | 1.216666 | 2.333333 | 112.8387 |  |  | No Disponible | No Disponible | 1687 | 65
2025-04-20 | 2520986 | Calmado silicio | M695 | Jose Luis Cortez Galindo | 200 | 192.256 |  | 112 | 18.01666 | 142.3667 | 15.11667 | 271.1 |  | 2.5 | 7.8 | 18.4 | 1187 |  |  | 165.3 | 1640 | 791 | No Free | 112 | 0.03731 | 0.00451 | 0.00825 | 9e-05 | 1e-05 | 161 | 21.727 | 13.01 | 5.642 | 49.649 | 3.002 | 1.670023 |  |  | 3392 |  | 309.7266 | 1460 | [52 empty] | HO1 | German Ricardo Dominguez A. | 12.9252 | 30.62488 | 30.63333 | 1560.7 | 1563.5 | 2025-04-20 13:33 | 2025-04-20 13:44 | 10.58333 |  |  | 492.45 |  |  | 92.4 | 112.442 | 524 | 402.15 |  | 705 |  |  |  |  | 40 | 138 | [6 empty] | 18 | [6 empty] | 4500 | 10.29 |  | 2025-04-20 13:30 | 2025-04-20 13:35 | 20.16008 | 6.999933 | 30.62488 | ABRE, DEFICIENTE | ABRE, DEFICIENTE | 212 | 0.211 | 1.1694 | 0.2427 | 0.0072 | 0.005 | 0.0517 | 0.0047 | 0.0042 | 0.2307 | 0.0005 | 0.0039 | 0.002 | 0.0331 | 0.003 | 0.0013 | 0.0031 | 0.0033 | 211 | 57.365 | 12.012 | 6.818 | 3.103 | 5.858 | 13.808 | 4.775641 |  |  |  | 0 | [9 empty] | 0 | 0 | [36 empty] | 2937 | [8 empty] | 0.0513 | [14 empty] | 2025-04-20 10:50 | 2025-04-20 12:50 |  |  | Benedo Martinez Cuin | [7 empty] | ABRE, NORMAL | ABRE, NORMAL | 21 | 82 |  | 0.034 | 2025-04-20 12:52 | 2025-04-20 12:59 | 6.766666 | [8 empty] | 413 | 0.212 | 0.0066 | 0.003 | 0.0054 | 0.0037 | 1.164 | 0.25 | 0.043 | 0.0042 | 0.2258 | 0.0005 | 0.0037 | 0.0014 | 0.0342 | 0.0029 | 0.002 | 0.0006 | 0.0424 | [5 empty] | 130 | [9 empty] | HE2-HO1-CC2 | [6 empty] | 1.1 | 253 |  |  |  |  | 121.4167 |  |  |  | DRI | 121.4167 |  |  | AMEDC | 2.216666 | 2.65 | 82.47289 |  |  | Disponible | No Disponible | 2468 | 228
2025-04-20 | 2531205 | Calmado silicio | M695 | Jose Luis Vivar Agapito | 210 | 193 |  | 74 | 62.8 | 148.6 | 62.15 | 245.7 |  | 1.1 | 8.5 | 17.7 |  |  |  | 142 | 1639 | 919 | Free | 112 | 0.11594 | 0.00497 | 0.00915 | 0.00037 | 1e-05 | 111 | 27.028 | 18.757 | 16.118 | 30.788 | 4.194 | 1.440955 |  |  | 3462 |  | 335.2816 | 1526 | [13 empty] | 171 | 0.1739 | 1.0089 | 0.1901 | 0.0058 | 0.0069 | 0.048 | 0.0044 | 0.0028 | [30 empty] | HO1 | German Ricardo Dominguez A. | 23.70758 | 53.94138 | 54 | 1549.8 | 1562.5 | 2025-04-20 11:21 | 2025-04-20 12:03 | 41.95 |  |  | 396.9 |  |  | 130.2 | 84.8426 | 615 | 81.9 |  | 591 |  |  |  |  | 40 | 138 | [6 empty] | 18 |  | 33 |  |  |  |  | 8300 | 20.03 |  | 2025-04-20 11:26 | 2025-04-20 11:27 | 22.27974 | 13.38167 | 53.94138 | ABRE, DEFICIENTE | ABRE, DEFICIENTE | 213 | 0.21465 | 1.18466 | 0.2372 | 0.00672 | 0.00295 | 0.04066 | 0.00782 | 0.00399 | 0.18716 | 1e-05 | 0.00512 | 0.00188 | 0.03358 | 0.0034 | 0.00077 | 0.00328 | 1e-05 | [11 empty] | 0 | [9 empty] | 0 | 0 | [36 empty] | 4355 | [8 empty] | 0.03963 | [14 empty] | 2025-04-20 07:52 | 2025-04-20 09:06 |  |  | Benedo Martinez Cuin | [7 empty] | ABRE, NORMAL | ABRE, NORMAL | 24 | 57 |  | 0.064 | 2025-04-20 09:07 | 2025-04-20 09:13 | 6.1 | [32 empty] | 130 | [9 empty] | HE3-HO1-CC2 | [7 empty] | 276 |  |  |  |  | 84.38333 |  |  |  | DRI | 84.38333 |  |  |  | 0.6 | 4.283333 | 108.4558 |  | 0.35 | No Disponible | No Disponible | 2146 | 89
2025-04-20 | 2531206 | Calmado silicio | M695 | Jose Luis Vivar Agapito | 210 | 214 |  | 74 | 40.93333 | 125.3333 | 39.41666 | 234.9 |  | 1.2 | 8.4 | 17.7 |  |  |  | 137.8 | 1641 | 987 | Free | 112 | 0.0364 | 0.0045 | 0.0088 | 0.0053 | 0.0022 | 111 | 27.707 | 15.41 | 10.127 | 37.45 | 3.609 | 1.797988 |  |  | 3458 |  | 339.3704 | 1482 | [13 empty] | 171 | 0.1515 | 0.9616 | 0.1689 | 0.0068 | 0.0082 | 0.0373 | 0.0075 | 0.0035 | [30 empty] | HO3 | Jose Mora Rodriguez | 18.91703 | 43.36033 | 43.46667 | 1565 | 1568.4 | 2025-04-20 12:11 | 2025-04-20 12:53 | 42.2 |  |  | 654.15 |  |  | 119.7 | 147.1968 | 864 | 256.2 |  | 649 |  |  |  |  | 16 | 161 | [6 empty] | 19.845 | [6 empty] | 0 | 48.6 |  | 2025-04-20 12:09 | 2025-04-20 12:12 | 67.2504 | 10.38493 | 10.38493 | ABRE, DEFICIENTE | ABRE, NORMAL | 212 | 0.2049 | 1.1606 | 0.2285 | 0.0071 | 0.0034 | 0.0462 | 0.0086 | 0.0051 | 0.1953 | 0.0007 | 0.0036 | 0.0016 | 0.0326 | 0.0023 | 0.001 | 0.0022 | 0.0038 | [11 empty] | 0 | [9 empty] | 0 | 0 | [36 empty] | 3878 | [8 empty] | 0.0461 | [11 empty] | Ca | 2.769767 |  | 2025-04-20 09:54 | 2025-04-20 11:10 |  |  | Benedo Martinez Cuin | [7 empty] | ABRE, NORMAL | ABRE, NORMAL | 23 | 17 |  | 0.063 | 2025-04-20 11:12 | 2025-04-20 11:18 | 5.55 | [8 empty] | 413 | 0.225 | 0.0078 | 0.0022 | 0.008 | 0.005 | 1.1655 | 0.2338 | 0.0361 | 0.0049 | 0.1985 | 0.0005 | 0.0037 | 0.0014 | 0.0353 | 0.0029 | 0.0017 | 0.0009 | 0.0348 | [15 empty] | HE3-HO3-CC2 | [7 empty] | 276 | 92 |  |  |  | 83.33334 |  |  |  | DRI | 83.33334 |  |  | AMEDC | 2.216666 | 3.783333 | 97.01797 |  |  | No Disponible | No Disponible | 2361 | 83
2025-04-20 | 2531207 | Calmado silicio | M695 | Jose Luis Vivar Agapito | 210 | 202 |  | 74 | 41.61667 | 124.9667 | 40.4 | 259 |  | 0.9 | 8 | 18 |  |  |  | 147 | 1644 | 885 | No Free | 112 | 0.0659 | 0.0044 | 0.0099 | 0.0063 | 0.002 | 111 | 29.935 | 17.094 | 10.703 | 32.808 | 4.015 | 1.751199 |  |  | 3474 |  | 329.1484 | 1475 | [52 empty] | HO2 | Pedro Arturo Callejas Canseco | 21.80118 | 51.39993 | 52.93333 | 1542.4 | 1564.8 | 2025-04-20 14:19 | 2025-04-20 14:34 | 14.61667 |  |  | 364.35 |  |  | 174.3 | 122.664 | 608 | 374.85 |  | 586 |  |  |  |  | 40 | 161 | [6 empty] | 25.3869 | 36.8808 | [5 empty] | 7900 | 53.76 |  | 2025-04-20 14:21 | 2025-04-20 14:23 | 62.75495 | 7.153717 | 7.153717 | ABRE, NORMAL | ABRE, NORMAL | 213 | 0.2009 | 1.2087 | 0.2617 | 0.0081 | 0.0033 | 0.0393 | 0.0069 | 0.0048 | 0.2008 | 0.0005 | 0.0044 | 0.002 | 0.0374 | 0.0032 | 0.0008 | 0.0037 | 0.0032 | [11 empty] | 0 | [9 empty] | 0 | 0 | [36 empty] | 3780 | [8 empty] | 0.038 | [11 empty] | Ca | 1.137167 |  | 2025-04-20 12:02 | 2025-04-20 13:16 |  |  | Benedo Martinez Cuin | [7 empty] | ABRE, NORMAL | ABRE, NORMAL | 3 | 100 |  | 0.092 | 2025-04-20 13:17 | 2025-04-20 13:23 | 6.166666 | [8 empty] | 413 | 0.212 | 0.0079 | 0.0026 | 0.007 | 0.0036 | 1.1961 | 0.2689 | 0.0344 | 0.0046 | 0.2096 | 0.0007 | 0.0042 | 0.0016 | 0.0358 | 0.0031 | 0.0019 | 0.0006 | 0.0335 | [5 empty] | 156 | [9 empty] | HE3-HO2-CC2 | [7 empty] | 276 | 207 |  |  |  | 84.38333 |  |  |  | DRI | 84.38333 |  |  | AMEDC | 0.733333 | 4.216666 | 112.9159 |  |  | No Disponible | No Disponible | 175 | 69
2025-04-20 | 2541120 | Calmado silicio | M695 | Josue Osvaldo Luna Montañez | 210 | 214 |  | 95 | 70.76666 | 165.7667 | 67.45 | 190.3 | 60 | 0.9 | 7.8 | 16.6 |  |  |  | 156 | 1652 | 619 |  | 112 | 0.10736 | 0.00566 | 0.00956 | 0.00076 | 1e-05 | 111 | 31.09 | 20.187 | 10.223 | 27.756 | 4.689 | 1.5401 |  |  | 1059 | 312.9 | 259.6388 | 198 |  | 126 | [50 empty] | HO3 | Jose Mora Rodriguez | 17.00858 | 42.68027 | 42.71667 | 1586.7 | 1571.5 | 2025-04-20 09:29 | 2025-04-20 10:06 | 37.63333 |  |  | 446.25 |  |  | 231 |  | 215 |  |  | 648 |  |  |  |  | 40 | 161 | [6 empty] | 21.945 | 27.5 | [5 empty] | 0 | 69.7 |  | 2025-04-20 09:26 | 2025-04-20 09:31 | 97.98439 | 9.7576 | 9.7576 | ABRE, NORMAL | ABRE, NORMAL | 212 | 0.2092 | 1.1658 | 0.2409 | 0.0051 | 0.0033 | 0.0507 | 0.0069 | 0.0045 | 0.2009 | 0.0008 | 0.0035 | 0.0018 | 0.0311 | 0.0026 | 0.001 | 0.0028 | 0.0028 | [11 empty] | 0 | [9 empty] | 0 | 0 | [36 empty] | 69 | [8 empty] | 0.0502 | [11 empty] | Al | 1.166833 |  | 2025-04-20 06:13 | 2025-04-20 08:33 |  |  | Benedo Martinez Cuin | [9 empty] | 3 | 99 |  | 0.073 | 2025-04-20 08:35 | 2025-04-20 08:40 | 4.75 | [8 empty] | 413 | 0.221 | 0.0053 | 0.0021 | 0.0064 | 0.0043 | 1.1677 | 0.2412 | 0.0419 | 0.0046 | 0.2095 | 0.0006 | 0.0034 | 0.0014 | 0.0371 | 0.003 | 0.0021 | 0.0006 | 0.041 | [5 empty] | 130 | [9 empty] | HE4-HO3-CC2 | [8 empty] | 161 |  |  |  | 105.8 | 128.9667 |  |  | DRI-Scrap | 105.8 |  |  | AMEDC | 2.433333 | 6.05 | 112.0899 |  |  |  |  | 1102 | 65
2025-04-23 | 2511258 | Calmado silicio | M695 | Jose Luis Sevilla Padilla | 198.5954 | 197.7 |  | 92 | 32.98333 | 131.0833 | 44.16666 | 209.1 | 60 | 0.5 | 8.9 | 16.3 | 2223 |  |  | 167.5 | 1639 | 950 |  | 112 | 0.09758 | 0.00368 | 0.01437 | 0.00257 | 1e-05 | 111 | 30.841 | 16.513 | 8.788 | 31.585 | 3.807 | 1.86768 |  | 540 |  |  | 419.102 | 1701 | [13 empty] | 171 | 0.01981 | 0.15466 | 0.00664 | 0.00461 | 0.01225 | 0.00664 | 0.00121 | 1e-05 | [30 empty] | HO1 | Armando Barajas Rodriguez | 36.97505 | 142.0686 | 142.4333 | 1591.4 | 1563.7 | 2025-04-24 08:52 | 2025-04-24 09:20 | 28.51667 | 73.1 | 73.1 | 3259.2 |  |  | 610.05 | 526.433 | 1001 | 184.8 |  | 603 |  |  |  |  | 40 | 138 | [6 empty] | 18 |  |  | 36 |  |  |  | 13100 | 39.92 |  | 2025-04-24 08:49 | 2025-04-24 08:57 | 16.85946 | 25.71927 | 142.0686 | TARDA EN ABRIR, NORMAL | TARDA EN ABRIR, DEFICIENTE | 215 | 0.2098 | 1.1819 | 0.2258 | 0.0076 | 0.0024 | 0.0417 | 0.0081 | 0.0074 | 0.195 | 0.0013 | 0.0049 | 0.0013 | 0.0386 | 0.0032 | 0.001 | 0.0033 | 0.0035 | 211 | 54.608 | 4.703 | 8.761 | 1.319 | 0.502 | 28.374 | 11.61131 |  |  |  | 0 | [9 empty] | 0 | 0 | [36 empty] | 2390 | [8 empty] | 0.041 | [14 empty] | 2025-04-24 04:37 | 2025-04-24 06:08 |  |  | Benedo Martinez Cuin | [9 empty] | 11 | 43 |  | 0.048 | 2025-04-24 06:08 | 2025-04-24 06:13 | 4.766666 | [8 empty] | 413 | 0.214 | 0.0078 | 0.0016 | 0.0082 | 0.004 | 1.1798 | 0.2385 | 0.0365 | 0.0067 | 0.1997 | 0.002 | 0.0047 | 0.0016 | 0.0366 | 0.0032 | 0.0018 | 0.0007 | 0.0358 | [15 empty] | HE1-HO1-CC2 | [8 empty] | 253 |  |  |  | 111.8667 | 140.7167 |  |  | DRI-Scrap | 111.8667 |  |  | AMEDC | 0.566666 | 15.1 | 113.0299 |  | 11.95 |  |  | 1090 | 263
2025-04-23 | 2531245 | Calmado silicio | M695 | Jose Luis Vivar Agapito | 210 | 206.6 |  | 73 | 12.55 | 91.8 | 8.616666 | 240.9 |  | 1 | 8 | 17.2 |  |  |  | 131.4 | 1671 | 1119 | Free | [14 empty] | 450 |  |  | 424.213 | 1683 | [13 empty] | 171 | 0.0319 | 0.1467 | 0.0022 | 0.0037 | 0.0064 | 0.0087 | 0.0032 | 0.0009 | [30 empty] | HO2 | Eduardo Placencia Buitron | 52.56988 | 177.9861 | 180.4667 | 1588.5 | 1563.7 | 2025-04-24 11:25 | 2025-04-24 11:51 | 26.4 |  |  | 3222.45 | 144 |  | 694.05 | 401.7246 | 1502 | 94.5 |  | 576 |  |  |  |  | 40 | 138 | [6 empty] | 18.99975 | 125.73 | [5 empty] | 18700 | 113.43 |  | 2025-04-24 11:15 | 2025-04-24 11:26 | 38.23782 | 9.159717 | 9.159717 | TARDA EN ABRIR, NORMAL | TARDA EN ABRIR, NORMAL | 216 | 0.2098 | 1.1625 | 0.2478 | 0.0069 | 0.0021 | 0.0503 | 0.0049 | 0.0031 | 0.2007 | 0.0005 | 0.0041 | 0.0029 | 0.041 | 0.0037 | 0.0009 | 0.0026 | 0.0024 | 211 | 56.341 | 3.776 | 8.15 | 1.919 | 0.59 | 27.318 | 14.92082 |  |  |  | 0 | [9 empty] | 0 | 0 | [35 empty] | 58.8 | 3688 | [8 empty] | 0.05 | [11 empty] | Ca | 6.0975 |  | 2025-04-24 04:51 | 2025-04-24 06:12 |  |  | Benedo Martinez Cuin | [7 empty] | ABRE, NORMAL | ABRE, NORMAL | 27 | 82 |  |  | 2025-04-24 06:13 | 2025-04-24 06:17 | 4.516666 | [8 empty] | 413 | 0.216 | 0.0073 | 0.0009 | 0.005 | 0.0042 | 1.1644 | 0.2525 | 0.0408 | 0.0036 | 0.2028 | 0.0005 | 0.0038 | 0.0013 | 0.0385 | 0.0036 | 0.0016 | 0.0006 | 0.04 | [5 empty] | 260 | [9 empty] | HE3-HO2-HO2-CC2 | [8 empty] | 368 |  |  |  | 81.35 |  |  |  | DRI | 81.35 |  |  | AMEDC | 1.133333 | 3.833333 | 114.2185 |  |  | No Disponible | No Disponible | 155 | 62
2025-04-23 | 2541161 | Calmado silicio | M695 | Hector Rico Martinez | 210 | 209.2 |  | 71 | 52.1 | 136.2333 | 48.16666 | 269.8 |  | 0.8 | 8.6 | 15.6 |  |  |  | 129.5 | 1656 | 1094 |  | 112 | 0.0809 | 0.0035 | 0.0064 | 0.0023 | 0.0012 | 111 | 28.613 | 17.7 | 8.73 | 35.841 | 3.521 | 1.616554 |  | 437 |  |  | 465.101 | 1339 | [52 empty] | HO3 | Juan Carlos Farias Martinez | 37.83573 | 128.5184 | 119 | 1631.8 | 1567.7 | 2025-04-24 08:18 | 2025-04-24 08:40 | 22.71667 | 80.5 | 80.5 | 3142.65 | 105 |  | 616.35 | 291.327 | 1277 |  |  | 569 |  |  |  |  | 56 |  | 130 | [5 empty] | 30.345 |  | 110 | 24 |  |  |  | 0 | 74.9 |  | 2025-04-24 08:22 | 2025-04-24 08:24 | 34.96775 | 8.953099 | 8.953099 | ABRE, NORMAL | ABRE, NORMAL | 213 | 0.2112 | 1.1544 | 0.2347 | 0.0072 | 0.0023 | 0.0504 | 0.0064 | 0.0037 | 0.1825 | 0.0015 | 0.0041 | 0.0016 | 0.0423 | 0.003 | 0.0011 | 0.0026 | 0.004 | [11 empty] | 0 | [9 empty] | 0 | 0 | [36 empty] | 6148 | [8 empty] | 0.0488 | [11 empty] | Ca | 28.4355 |  | 2025-04-24 04:49 | 2025-04-24 06:00 |  |  | Benedo Martinez Cuin | [9 empty] | 25 | 55 |  | 0.068 | 2025-04-24 06:04 | 2025-04-24 06:11 | 7.116666 | [8 empty] | 413 | 0.217 | 0.0075 | 0.0012 | 0.006 | 0.0065 | 1.1356 | 0.2344 | 0.0398 | 0.0035 | 0.1952 | 0.0011 | 0.0038 | 0.0012 | 0.0388 | 0.0039 | 0.0017 | 0.0008 | 0.038 | [5 empty] | 260 | [9 empty] | HE4-HO3-HO3-CC2 | [6 empty] | 3 |  | 241.5 |  |  |  | 82.13333 |  |  |  | DRI | 82.13333 |  |  | AMEDC | 3.2 | 4.016666 | 109.1721 |  |  |  |  | 5957 | 69
2025-04-24 | 2511259 | Calmado silicio | M695 | Cesar Nuñez Acevedo | 191.472 | 201.1 |  | 89 | 49.11667 | 158 | 46.78333 | 208.9 | 60 | 1.5 | 7.3 | 14.5 | 1160 |  |  | 156.9 | 1690 | 951 |  | 112 | 0.14527 | 0.00577 | 0.01706 | 0.0017 | 1e-05 | 111 | 30.381 | 17.508 | 9.274 | 28.08 | 4.542 | 1.735264 |  |  | 3490 |  | 263.7276 | 1202 | [52 empty] | HO1 | Armando Barajas Rodriguez | 27.72263 | 71.84393 | 71.88333 | 1535 | 1559.3 | 2025-04-24 10:10 | 2025-04-24 10:36 | 26.96667 |  |  | 348.6 |  |  | 108.15 | 65.4208 | 908 | 186.9 |  | 608 |  |  |  |  | 40 | 138 | [6 empty] | 18 | 50 | [5 empty] | 9900 | 29.16 |  | 2025-04-24 10:10 | 2025-04-24 10:14 | 24.35279 | 32.85077 | 71.84394 | TARDA EN ABRIR, NORMAL | TARDA EN ABRIR, DEFICIENTE | 213 | 0.19837 | 1.17641 | 0.22442 | 0.00679 | 0.00214 | 0.03334 | 0.00648 | 0.0049 | 0.19372 | 0.00027 | 0.00444 | 0.00254 | 0.03822 | 0.00332 | 0.00091 | 0.00252 | 0.0041 | 211 | 56.116 | 12.206 | 7.849 | 0.739 | 0.333 | 19.602 | 4.597411 |  |  |  | 0 | [9 empty] | 0 | 0 | [34 empty] | 179 |  | 2888 | [8 empty] | 0.03229 | [14 empty] | 2025-04-24 06:51 | 2025-04-24 08:20 |  |  | Benedo Martinez Cuin | [9 empty] | 21 | 98 |  | 0.033 | 2025-04-24 08:46 | 2025-04-24 08:50 | 3.083333 | [8 empty] | 413 | 0.225 | 0.0067 | 0.0012 | 0.0072 | 0.0053 | 1.1749 | 0.2395 | 0.0307 | 0.0051 | 0.2136 | 0.0027 | 0.0041 | 0.001 | 0.0321 | 0.0032 | 0.0014 | 0.0009 | 0.03 | [15 empty] | HE1-HO1-CC2 | [8 empty] | 57.5 |  |  |  | 95.95 | 118.45 |  |  | DRI-Scrap | 95.95 |  |  | AMEDC | 26.31667 | 3.866666 | 113.5232 | 24.28333 |  |  |  | 3994 | 127
2025-04-24 | 2511260 | Calmado silicio | M695 | Cesar Nuñez Acevedo | 190.26 | 190 |  | 50 | 71.58334 | 128.55 | 66.73333 | 151.5 |  |  | 5.8 | 11.5 | 903 |  |  | 97 | 1670 | 815 | Free | 112 | 0.49464 | 0.00654 | 0.01011 | 1e-05 | 1e-05 | 111 | 30.525 | 19.95 | 10.732 | 28.64 | 4.348 | 1.530075 | 223.65 |  | 3499 |  | 250.439 | 1226 | [13 empty] | 171 | 0.09399 | 0.72766 | 0.10474 | 0.006 | 0.01175 | 0.00898 | 0.00811 | 1e-05 | [30 empty] | HO2 | Eduardo Placencia Buitron | 26.49552 | 55.14433 | 55.65 | 1519.5 | 1560 | 2025-04-24 12:44 | 2025-04-24 13:15 | 30.98333 |  |  | 392.7 |  |  | 210 | 202.3956 | 818 | 197.4 |  | 581 |  |  |  |  | 40 | 149.5 | [6 empty] | 19.404 | [6 empty] | 9400 | 37.83 |  | 2025-04-24 12:44 | 2025-04-24 12:46 | 41.16108 | 10.23517 | 10.23517 | ABRE, DEFICIENTE | ABRE, NORMAL | 214 | 0.2147 | 1.1709 | 0.2447 | 0.0063 | 0.0037 | 0.0481 | 0.0149 | 0.0052 | 0.1944 | 0.0005 | 0.0042 | 0.0028 | 0.0416 | 0.0034 | 0.0006 | 0.0029 | 0.0058 | 211 | 52.859 | 14.157 | 8.15 | 0.772 | 0.632 | 19.444 | 3.733772 |  |  |  | 0 | [9 empty] | 0 | 0 | [36 empty] | 2168 | [8 empty] | 0.0451 | [11 empty] | Ca | 13.44567 |  | 2025-04-24 10:02 | 2025-04-24 10:53 |  |  | Benedo Martinez Cuin | [7 empty] | ABRE, DEFICIENTE | ABRE, DEFICIENTE | 25 | 56 |  | 0.05 | 2025-04-24 10:55 | 2025-04-24 10:57 | 1.983333 | [8 empty] | 413 | 0.226 | 0.0065 | 0.0027 | 0.014 | 0.006 | 1.1703 | 0.2499 | 0.0375 | 0.0058 | 0.1973 | 0.0005 | 0.0042 | 0.0013 | 0.0386 | 0.0033 | 0.0015 | 0.0005 | 0.0363 | [5 empty] | 130 | [9 empty] | HE1-HO2-CC2 | [8 empty] | 253 |  |  |  | 56.76667 |  |  |  | DRI | 56.76667 |  |  | AMEDC | 1.816666 | 4.783333 | 107.9696 |  |  | Disponible | No Disponible | 1168 | 289
2025-04-24 | 2511261 | Calmado silicio | M695 | Cesar Nuñez Acevedo | 201.0158 | 190.928 |  | 72 | 29.3 | 108.0833 | 27.53333 | 183.3 | 60 | 1.1 | 6.3 | 12.5 | 910 |  |  | 134.8 | 1659 | 885 |  | 112 | 0.09735 | 0.00561 | 0.01458 | 0.00293 | 1e-05 | 111 | 33.431 | 19.838 | 10.797 | 23.286 | 4.784 | 1.6852 |  |  | 3504 |  | 261.6832 | 1231 | [13 empty] | 171 | 0.14343 | 0.97394 | 0.19102 | 0.00645 | 0.01028 | 0.03688 | 0.00223 | 1e-05 | [30 empty] | HO2 | Eduardo Placencia Buitron | 34.5586 | 132.9478 | 137.15 | 1573.5 | 1561 | 2025-04-24 15:22 | 2025-04-24 15:45 | 22.93333 |  |  | 451.5 |  |  | 81.9 | 122.664 | 716 | 300.3 |  | 604 |  |  |  |  | 40 | 149.5 | [6 empty] | 16.17 | 50.292 | [5 empty] | 12300 | 79.89 |  | 2025-04-24 15:21 | 2025-04-24 15:22 | 36.05475 | 9.1261 | 9.1261 | ABRE, NORMAL | ABRE, NORMAL | 214 | 0.2241 | 1.1878 | 0.2279 | 0.0062 | 0.0021 | 0.0453 | 0.0088 | 0.0054 | 0.1963 | 0.0017 | 0.0044 | 0.0014 | 0.0412 | 0.0028 | 0.0012 | 0.0013 | 0.005 | 211 | 59.48 | 13.584 | 7.514 | 0.785 | 0.639 | 14.622 | 4.378681 |  |  |  | 0 | [9 empty] | 0 | 0 | [36 empty] | 3111 | [8 empty] | 0.0446 | [11 empty] | Ca | 5.09205 |  | 2025-04-24 11:26 | 2025-04-24 12:42 |  |  | Benedo Martinez Cuin | [9 empty] | 6 | 60 |  | 0.058 | 2025-04-24 12:43 | 2025-04-24 12:47 | 3.583333 | [8 empty] | 413 | 0.226 | 0.0062 | 0.001 | 0.0078 | 0.0054 | 1.1849 | 0.2327 | 0.0357 | 0.0049 | 0.2009 | 0.0011 | 0.0041 | 0.0012 | 0.0376 | 0.0031 | 0.0011 | 0.0008 | 0.0347 | [5 empty] | 156 | [9 empty] | HE1-HO2-CC2 | [7 empty] | 322 | 92 |  |  |  | 78.33334 | 102.4333 |  |  | DRI-Scrap | 78.33334 |  |  | AMEDC | 1.35 | 2.75 | 110.5225 |  |  |  |  | 1491 | 105
2025-04-24 | 2511262 | Calmado silicio | M695 | Cesar Nuñez Acevedo | 197.3404 | 201 |  | 47 | 31.28333 | 84.65 | 30.88333 | 151.3 |  |  | 5.5 | 10.8 | 802 |  |  | 93 | 1678 | 871 |  | 112 | 0.12104 | 0.0046 | 0.00924 | 1e-05 | 1e-05 | 111 | 31.453 | 20.545 | 11.109 | 27.502 | 4.552 | 1.530932 |  |  | 3497 |  | 259.6388 | 1224 | [52 empty] | HO1 | Pedro Arturo Callejas Canseco | 56.2566 | 157.4261 | 157.4833 | 1532.2 | 1564.3 | 2025-04-24 18:50 | 2025-04-24 19:22 | 31.93333 |  |  | 481.95 |  |  | 107.1 | 266.7942 | 1417 | 321.3 |  | 613 |  |  |  |  | 40 | 184 | [6 empty] | 33 | 100 | [5 empty] | 20000 | 39.96 |  | 2025-04-24 18:48 | 2025-04-24 18:53 | 15.23 | 57.20093 | 57.20093 | ABRE, NORMAL | ABRE, NORMAL | 212 | 0.2114 | 1.1997 | 0.2756 | 0.0065 | 0.0022 | 0.0335 | 0.0144 | 0.0049 | 0.2054 | 0.0005 | 0.0052 | 0.0029 | 0.0433 | 0.0029 | 0.0005 | 0.0037 | 0.0063 | [11 empty] | 0 | [9 empty] | 0 | 0 | [36 empty] | 1959 | [8 empty] | 0.0334 | [14 empty] | 2025-04-24 13:16 | 2025-04-24 14:02 |  |  | Benedo Martinez Cuin | [9 empty] | 22 | 96 |  | 0.063 | 2025-04-24 14:08 | 2025-04-24 14:08 | [9 empty] | 413 | 0.222 | 0.0074 | 0.001 | 0.0141 | 0.0067 | 1.201 | 0.2837 | 0.0343 | 0.0058 | 0.2082 | 0.0005 | 0.005 | 0.001 | 0.0381 | 0.0029 | 0.0016 | 0.0007 | 0.0334 | [5 empty] | 312 | [9 empty] | HE1-HO1-HO1-CC1 | [7 empty] | 276 | 138 |  |  |  | 54.11666 |  |  |  | DRI | 54.11666 |  |  | AMEDC | 5.3 | 7.116666 | 115.7958 | 4.483333 |  |  |  | 977 | 90
2025-04-24 | 2511263 | Calmado silicio | M695 | Roberto Chavez Tinoco | 207.6113 | 218 |  | 73 | 19.85 | 99.98333 | 22.38333 | 246.3 |  | 0.2 | 8.5 | 16.4 | 211 |  |  | 144.1 | 1690 | 1235 |  | 112 | 0.05456 | 0.00372 | 0.00814 | 0.00286 | 1e-05 | 111 | 28.82 | 16.069 | 8.483 | 37.353 | 3.709 | 1.793515 |  |  | 3700 |  | 261.6832 | 1651 | [13 empty] | 171 | 0.13934 | 0.95406 | 0.20024 | 0.00626 | 0.00972 | 0.01793 | 0.00438 | 1e-05 | [30 empty] | HO1 | Pedro Arturo Callejas Canseco | 45.17955 | 158.0174 | 158.1833 | 1595 | 1567.2 | 2025-04-24 20:10 | 2025-04-24 20:43 | 32.58333 |  |  | 530.25 |  |  | 120.75 | 467.1454 | 1660 | 143.85 |  | 574 |  |  |  |  | 40 | 161 | [6 empty] | 18 | [6 empty] | 15600 | 41.44 |  | 2025-04-24 20:09 | 2025-04-24 20:12 | 15.73497 | 43.64972 | 66.659 | ABRE, NORMAL | ABRE, NORMAL | 213 | 0.2141 | 1.1845 | 0.2362 | 0.0058 | 0.0022 | 0.0444 | 0.0123 | 0.0056 | 0.1788 | 0.0005 | 0.0035 | 0.0027 | 0.0306 | 0.0029 | 0.0005 | 0.0026 | 0.0039 | [11 empty] | 0 | [9 empty] | 0 | 0 | [36 empty] | 2972 | [8 empty] | 0.0442 | [14 empty] | 2025-04-24 14:33 | 2025-04-24 15:45 |  |  | Benedo Martinez Cuin | [9 empty] | 25 | 57 |  | 0.062 | 2025-04-24 15:48 | 2025-04-24 15:54 | 6.6 | [8 empty] | 413 | 0.223 | 0.0058 | 0.0009 | 0.0116 | 0.0043 | 1.1784 | 0.244 | 0.0358 | 0.0066 | 0.1842 | 0.0008 | 0.0038 | 0.0012 | 0.0361 | 0.003 | 0.0015 | 0.0008 | 0.0329 | [5 empty] | 312 | [9 empty] | HE1-HO1-HO1-CC1 | [8 empty] | 92 |  |  |  | 85.88333 |  |  |  | DRI | 85.88333 |  |  | AMEDC | 2.766666 | 6.283333 | 112.5951 |  | 5.75 |  |  | 2197 | 220
2025-04-24 | 2511264 | Calmado silicio | M695 | Abel Antonio Pano Di sapio | 179.4359 | 230 |  | 78 | 169.3 | 260.2 | 177.05 | 192.8 | 60 | 0.8 | 7.1 | 13.8 | 1321 |  |  | 148.6 | 1674 | 760 |  | 112 | 0.18696 | 0.00465 | 0.01191 | 0.00497 | 1e-05 | 111 | 29.714 | 16.761 | 9.834 | 35.435 | 3.821 | 1.772806 |  |  | 3490 |  | 304.6156 | 1548 | [13 empty] | 171 | 0.13934 | 0.95406 | 0.20024 | 0.00626 | 0.00972 | 0.01793 | 0.00438 | 1e-05 | [30 empty] | HO2 | Vincenzo Pano Di Sapio | 27.59332 | 63.80598 | 64.45 | 1556.8 | 1562 | 2025-04-24 22:17 | 2025-04-24 22:52 | 34.56667 |  |  | 694.05 |  |  | 120.75 | 250.439 | 620 | 325.5 |  | 625 |  |  |  |  | 40 | 149.5 | [6 empty] | 20.2125 | [6 empty] | 9800 | 47.08 |  | 2025-04-24 22:20 | 2025-04-24 22:21 | 44.27171 | 8.774533 | 8.774533 | TARDA EN ABRIR, NORMAL | TARDA EN ABRIR, NORMAL | 213 | 0.2115 | 1.1893 | 0.2605 | 0.006 | 0.0025 | 0.0452 | 0.0096 | 0.0043 | 0.1824 | 0.0005 | 0.0042 | 0.0028 | 0.0378 | 0.0032 | 0.0005 | 0.0026 | 0.0042 | 211 | 57.494 | 14.016 | 7.48 | 0.853 | 0.337 | 16.406 | 4.102026 |  |  |  | 0 | [9 empty] | 0 | 0 | [36 empty] | 2428 | [8 empty] | 0.0445 | [11 empty] | Ca | 16.8696 |  | 2025-04-24 16:41 | 2025-04-24 20:06 |  |  | Benedo Martinez Cuin | [9 empty] | 1 | 101 |  | 0.067 | 2025-04-24 20:08 | 2025-04-24 20:13 | 5.133333 | [8 empty] | 413 | 0.221 | 0.0063 | 0.0018 | 0.0093 | 0.0044 | 1.189 | 0.2644 | 0.0366 | 0.0051 | 0.1874 | 0.0006 | 0.0041 | 0.0011 | 0.0345 | 0.0032 | 0.0016 | 0.0007 | 0.0361 | [5 empty] | 156 | [9 empty] | HE1-HO2-CC1 | [6 empty] | 8.583333 | 230 | 138 |  |  |  | 97.01666 | 122.9 |  |  | DRI-Scrap | 97.01666 |  |  | AMEDC | 2.316666 | 13.88333 | 113.8747 |  | 10.61667 |  |  | 1253 | 107
2025-04-24 | 2511265 | Calmado silicio | M695 | Abel Antonio Pano Di sapio | 192.7121 | 194 |  | 81 | 23.65 | 123.6833 | 22.51667 | 187.5 | 60 | 0.9 | 6 | 13.6 | 1527 |  |  | 147.9 | 1665 | 739 |  | 112 | 0.04875 | 0.00467 | 0.01027 | 0.00921 | 1e-05 | 111 | 31.065 | 15.908 | 8.982 | 35.571 | 4.251 | 1.952791 |  |  | 3501 |  | 348.5702 | 1649 | [13 empty] | 171 | 0.1685 | 1.05215 | 0.22016 | 0.00656 | 0.00974 | 0.04764 | 0.01037 | 1e-05 | [30 empty] | HO1 | Anna Gladis Tinoco Rangel | 18.8141 | 54.85495 | 55.26667 | 1558.8 | 1563.5 | 2025-04-25 00:29 | 2025-04-25 00:53 | 23.85 |  |  | 312.9 |  |  |  | 126.7528 | 816 | 197.4 |  | 591 |  |  |  |  | 40 | 149.5 | [6 empty] | 20 | 33 | 55 |  |  |  |  | 6600 | 24.91 |  | 2025-04-25 00:29 | 2025-04-25 00:31 | 27.2464 | 27.6085 | 54.85495 | TARDA EN ABRIR, NORMAL | TARDA EN ABRIR, NORMAL | 213 | 0.21809 | 1.20341 | 0.25548 | 0.0073 | 0.00198 | 0.03705 | 0.0183 | 0.00948 | 0.20637 | 0.00091 | 0.00472 | 0.00322 | 0.04162 | 0.00339 | 0.00047 | 0.00276 | 0.0052 | 211 | 61.304 | 13.115 | 6.265 | 0.736 | 0.256 | 16.567 | 4.674343 |  |  |  | 0 | [9 empty] | 0 | 0 | [36 empty] | 2152 | [8 empty] | 0.03568 | [14 empty] | 2025-04-24 20:50 | 2025-04-24 22:11 |  |  | Benedo Martinez Cuin | [9 empty] | 22 | 97 |  | 0.071 | 2025-04-24 22:12 | 2025-04-24 22:16 | 4.05 | [8 empty] | 413 | 0.226 | 0.0065 | 0.0011 | 0.0159 | 0.0057 | 1.1907 | 0.2633 | 0.029 | 0.0083 | 0.2159 | 0.0024 | 0.0042 | 0.0012 | 0.0361 | 0.0033 | 0.0018 | 0.0007 | 0.0287 | [5 empty] | 156 | [9 empty] | HE1-HO1-CC1 | [6 empty] | 0.95 |  | 69 |  |  |  | 89.25 | 104.3 |  |  | DRI-Scrap | 89.25 |  |  | AMEDC | 0.85 | 4.2 | 113.5264 |  |  |  |  | 1106 | 98
2025-04-24 | 2511266 | Calmado silicio | M695 | Abel Antonio Pano Di sapio | 206.9 | 225 |  | 78 | 68.93333 | 155.1833 | 65.31667 | 267 |  | 0.3 | 7.6 | 14.2 | 2129 |  |  | 162.9 | 1675 | 990 | Free | 112 | 0.07617 | 0.00449 | 0.0141 | 0.0106 | 1e-05 | 111 | 29.64 | 17.039 | 8.924 | 35.646 | 4.252 | 1.739539 |  |  | 3494 |  | 261.6832 | 1643 |  | 299 | [11 empty] | 171 | 0.14471 | 0.92913 | 0.19548 | 0.00745 | 0.01324 | 0.02361 | 0.01126 | 1e-05 | [30 empty] | HO1 | Anna Gladis Tinoco Rangel | 26.3166 | 79.14455 | 79.23333 | 1550.7 | 1560.2 | 2025-04-25 03:45 | 2025-04-25 04:13 | 28.63333 |  |  | 658.35 |  |  |  | 279.0606 | 872 | 199.5 |  | 665 |  |  |  |  | 40 | 149.5 | [6 empty] | 20 |  | 55 |  |  |  |  | 8700 | 30.95 |  | 2025-04-25 03:46 | 2025-04-25 03:48 | 23.4634 | 14.38167 | 79.14455 | ABRE, NORMAL | ABRE, NORMAL | 213 | 0.22175 | 1.20003 | 0.23081 | 0.00875 | 0.00215 | 0.05273 | 0.02036 | 0.00915 | 0.20586 | 1e-05 | 0.00498 | 0.00274 | 0.03871 | 0.00317 | 0.00048 | 0.00269 | 0.004 | 211 | 57.896 | 14.82 | 5.571 | 0.721 | 0.331 | 13.281 | 3.906613 |  |  |  | 0 | [9 empty] | 0 | 0 | [36 empty] | 2737 | [8 empty] | 0.05122 | [14 empty] | 2025-04-24 22:40 | 2025-04-25 00:45 |  |  | Benedo Martinez Cuin | [8 empty] | ABRE, NORMAL | 23 | 34 |  | 0.081 | 2025-04-25 00:47 | 2025-04-25 00:50 | 3.5 | [8 empty] | 413 | 0.226 | 0.0077 | 0.001 | 0.0176 | 0.0047 | 1.1836 | 0.2413 | 0.0414 | 0.0079 | 0.2164 | 0.0009 | 0.0042 | 0.0011 | 0.0355 | 0.003 | 0.002 | 0.0008 | 0.0409 | [5 empty] | 156 | [9 empty] | HE1-HO1-CC1 | [8 empty] | 115 |  |  |  | 86.18333 |  |  |  | DRI | 86.18333 |  |  | AMEDC | 1.6 | 4.683333 | 118.8906 |  |  | No Disponible | No Disponible | 1009 | 481
2025-04-24 | 2511267 | Calmado silicio | M695 | Jose Luis Sevilla Padilla | 176.29 | 218 |  | 87 | 41.91667 | 137.1 | 44.21667 | 216.5 | 60 | 1 | 8.1 | 15.1 | 2114 |  |  | 166.6 | 1666 | 947 | Free | 112 | 0.08491 | 0.00384 | 0.01463 | 0.00828 | 1e-05 | 111 | 32.926 | 17.457 | 9.55 | 28.178 | 4.257 | 1.88612 |  | 1997 |  |  | 417.0576 | 1318 |  | 299 | [11 empty] | 171 | 0.0461 | 0.47698 | 0.00557 | 0.00727 | 0.01346 | 0.00718 | 0.0093 | 1e-05 | [30 empty] | HO1 | Anna Gladis Tinoco Rangel | 20.5219 | 72.50771 | 72.73333 | 1590.9 | 1562.7 | 2025-04-25 05:07 | 2025-04-25 05:37 | 29.51667 |  |  | 1776.6 |  |  | 787.5 | 359.4632 | 1475 | 197.4 |  | 680 |  |  |  |  | 40 | 149.5 | [6 empty] | 22 | 75 | 55 |  |  |  |  | 6800 | 29.26 |  | 2025-04-25 05:08 | 2025-04-25 05:10 | 24.2126 | 30.29767 | 72.50771 | ABRE, NORMAL | ABRE, NORMAL | 214 | 0.21369 | 1.18442 | 0.24602 | 0.0092 | 0.00264 | 0.03918 | 0.01767 | 0.00818 | 0.19702 | 1e-05 | 0.00582 | 0.00308 | 0.03752 | 0.00317 | 0.00127 | 0.0032 | 0.0047 | 211 | 44.707 | 13.502 | 7.896 | 0.909 | 2.228 | 15.367 | 3.311139 |  |  |  | 0 | [9 empty] | 0 | 0 | [36 empty] | 2328 | [8 empty] | 0.03761 | [14 empty] | 2025-04-25 01:20 | 2025-04-25 03:03 |  |  | Benedo Martinez Cuin | [7 empty] | ABRE, NORMAL | ABRE, NORMAL | 1 | 102 |  | 0.071 | 2025-04-25 03:04 | 2025-04-25 03:09 | 4.966666 | [8 empty] | 413 | 0.22 | 0.01 | 0.0015 | 0.017 | 0.0057 | 1.1844 | 0.2572 | 0.029 | 0.0081 | 0.2182 | 0.0016 | 0.0059 | 0.0009 | 0.0347 | 0.003 | 0.0018 | 0.0007 | 0.0285 | [5 empty] | 156 | [9 empty] | HE1-HO1-CC1 | [8 empty] | 368 |  |  |  | 99.63333 | 126.9167 |  |  | DRI-Scrap | 99.63333 |  |  | AMEDC | 0.65 | 7.666666 | 119.0489 |  | 5.033333 | No Disponible | No Disponible | 794 | 256
2025-04-24 | 2531246 | Calmado silicio | M695 | Roberto Carlos Palominos Contreras | 200 | 202.3 |  | 45 | 28.88333 | 82.25 | 34.56667 | 132.5 |  | 1.2 | 4 | 10.3 | 1 |  |  | 81.3 | 1648 | 965 | Free | [15 empty] | 3419 |  | 279.0606 | 1486 | [52 empty] | HO2 | Eduardo Placencia Buitron | 31.18052 | 81.50838 | 81.55 | 1513.7 | 1562.5 | 2025-04-24 09:36 | 2025-04-24 09:56 | 20.15 |  |  | 476.7 |  |  | 120.75 | 179.9072 | 810 | 202.65 |  | 613 |  |  |  |  | 40 | 149.5 | [6 empty] | 19.16145 | [6 empty] | 11400 | 60.48 |  | 2025-04-24 09:29 | 2025-04-24 09:39 | 44.52057 | 14.542 | 14.542 | TARDA EN ABRIR, DEFICIENTE | TARDA EN ABRIR, NORMAL | 213 | 0.2167 | 1.2017 | 0.2431 | 0.0085 | 0.0032 | 0.0473 | 0.0129 | 0.0055 | 0.2008 | 0.0005 | 0.005 | 0.0014 | 0.044 | 0.0038 | 0.0008 | 0.0032 | 0.0034 | 211 | 57.219 | 12.734 | 9.339 | 1.017 | 0.647 | 17.127 | 4.493403 |  |  |  | 0 | [9 empty] | 0 | 0 | [36 empty] | 2127 | [8 empty] | 0.0466 | [11 empty] | Ca | 19.53805 |  | 2025-04-24 06:25 | 2025-04-24 07:34 |  |  | Benedo Martinez Cuin | [7 empty] | NO ABRE | NO ABRE | 6 | 59 |  |  | 2025-04-24 07:35 | 2025-04-24 07:37 | 2.183333 | [8 empty] | 413 | 0.221 | 0.0092 | 0.002 | 0.0126 | 0.0037 | 1.1941 | 0.2538 | 0.0363 | 0.0054 | 0.2094 | 0.0008 | 0.0048 | 0.0015 | 0.0382 | 0.0033 | 0.0021 | 0.0009 | 0.0349 | [5 empty] | 130 | [9 empty] | HE3-HO2-CC2 | [7 empty] | 253 | 184 |  |  |  | 64.31667 |  |  |  | DRI | 64.31667 |  |  | AMEDC | 0.716666 | 17.13333 | 108.7023 |  | 9.116666 | No Disponible | No Disponible | 125 | 52
2025-04-24 | 2531247 | Calmado silicio | M695 | Roberto Carlos Palominos Contreras | 200 | 192.1 |  | 70 | 3.383331 | 92.78333 | 2.9 | 234.7 |  | 1.6 | 7.4 | 15.9 | 1 |  |  | 138.6 | 1687 | 1036 | Free | 112 | 0.0674 | 0.0031 | 0.0088 | 0.0024 | 0.0009 | 111 | 24.664 | 17.096 | 8.917 | 41.572 | 3.569 | 1.442677 |  |  | 3440 |  | 290.3048 | 1594 | [13 empty] | 171 | 0.13349 | 0.97086 | 0.15764 | 0.00847 | 0.00844 | 0.03872 | 1e-05 | 1e-05 | [30 empty] | HO3 | Juan Carlos Farias Martinez | 27.66618 | 77.59133 | 81.1 | 1558.4 | 1561.3 | 2025-04-24 10:46 | 2025-04-24 11:15 | 28.51667 |  |  | 412.65 |  |  | 171.15 | 196.2624 | 698 | 99.75 |  | 586 |  |  |  |  | 40 | 149.5 | [6 empty] | 18.06 |  | 33 |  |  |  |  | 0 | 70.2 |  | 2025-04-24 10:48 | 2025-04-24 10:49 | 54.28442 | 11.23372 | 11.23372 | ABRE, DEFICIENTE | ABRE, NORMAL | 212 | 0.208 | 1.1705 | 0.2566 | 0.0098 | 0.0022 | 0.0437 | 0.0048 | 0.0034 | 0.1834 | 0.0005 | 0.0041 | 0.0015 | 0.0361 | 0.0025 | 0.0012 | 0.0031 | 0.003 | [11 empty] | 0 | [9 empty] | 0 | 0 | [36 empty] | 3251 | [8 empty] | 0.0432 | [11 empty] | Ca | 20.38022 |  | 2025-04-24 07:57 | 2025-04-24 09:08 |  |  | Benedo Martinez Cuin | [9 empty] | 22 | 95 |  | 0.055 | 2025-04-24 09:08 | 2025-04-24 09:13 | 4.85 | [8 empty] | 413 | 0.223 | 0.0089 | 0.0013 | 0.005 | 0.00449 | 1.1659 | 0.2508 | 0.0348 | 0.0041 | 0.1997 | 0.001 | 0.0038 | 0.001 | 0.0337 | 0.0031 | 0.0024 | 0.0006 | 0.0296 | [5 empty] | 130 | [9 empty] | HE3-HO3-CC2 | [8 empty] | 161 |  |  |  | 78.38333 |  |  |  | DRI | 78.38333 |  |  | AMEDC | 0.1 | 3.533333 | 112.7697 |  |  | No Disponible | No Disponible | 353 | 59
2025-04-24 | 2531248 | Calmado silicio | M695 | Roberto Carlos Palominos Contreras | 190 | 198 |  | 57 | 37.85 | 103.25 | 35.06667 | 183.9 |  | 1.3 | 6.7 | 13.2 |  |  |  | 110.1 | 1678 | 904 | No Free | 112 | 0.0573 | 0.0046 | 0.0079 | 0.0034 | 0.0009 | 111 | 29.355 | 20.131 | 10.838 | 29.196 | 4.189 | 1.458199 | [58 empty] | HO1 | Armando Barajas Rodriguez | 22.20603 | 108.8404 | 108.9 | 1605.7 | 1559.9 | 2025-04-24 13:56 | 2025-04-24 14:27 | 31.1 |  |  | 3633 |  |  | 732.9 | 604.1202 | 2585 | 205.8 |  | 623 |  |  |  |  | 40 | 144.9 | [6 empty] | 18 | 55 | [5 empty] | 7500 | 37.64 |  | 2025-04-24 14:00 | 2025-04-24 14:04 | 20.74964 | 33.22967 | 108.8404 | TARDA EN ABRIR, NORMAL | TARDA EN ABRIR, DEFICIENTE | 215 | 0.21467 | 1.21227 | 0.25413 | 0.00944 | 0.00208 | 0.04286 | 0.00723 | 0.00488 | 0.20261 | 1e-05 | 0.00502 | 0.00165 | 0.03205 | 0.00235 | 0.00027 | 0.00248 | 0.0026 | 211 | 51.903 | 14.885 | 11.85 | 1.019 | 0.788 | 16.163 | 3.486933 |  |  |  | 0 | [9 empty] | 0 | 0 | [36 empty] | 3177 | [8 empty] | 0.04021 | [14 empty] | 2025-04-24 09:23 | 2025-04-24 10:51 |  |  | Benedo Martinez Cuin | [7 empty] | ABRE, NORMAL | ABRE, NORMAL | 11 | 44 |  | 0.066 | 2025-04-24 10:51 | 2025-04-24 11:00 | 8.35 | [8 empty] | 413 | 0.222 | 0.0097 | 0.001 | 0.0054 | 0.003 | 1.216 | 0.268 | 0.0343 | 0.0044 | 0.2168 | 0.0005 | 0.0054 | 0.0014 | 0.0371 | 0.0024 | 0.0019 | 0.0007 | 0.0336 | [15 empty] | HE3-HO1-CC2 |  |  |  |  | 283 |  |  |  | 207 |  |  |  | 67.45 |  |  |  | DRI | 67.45 |  |  | AMEDC | 0.216666 | 2.1 | 115.5151 |  |  | No Disponible | No Disponible | 14091 | 100
2025-04-24 | 2531249 | Calmado silicio | M695 | Jose Luis Vivar Agapito | 210 | 210 |  | 93 | 236.5667 | 340.05 | 235.6667 | 305.2 |  | 1 | 8.9 | 18.1 |  |  |  | 167.4 | 1672 | 1244 | Free | 113 | 0.06045 | 0.00543 | 0.00725 | 1e-05 | 1e-05 | [9 empty] | 3468 |  | 332.215 | 1483 | [13 empty] | 171 | 0.1723 | 0.9846 | 0.1551 | 0.0078 | 0.0058 | 0.0573 | 0.0034 | 0.0009 | [30 empty] | HO2 | Vincenzo Pano Di Sapio | 25.6897 | 77.9625 | 78.68333 | 1557.8 | 1566.4 | 2025-04-24 18:21 | 2025-04-24 18:39 | 17.55 |  |  | 309.75 | 281 |  | 138.6 | 245.328 | 813 | 199.5 |  | 598 |  |  |  |  | 40 | 149.5 | [6 empty] | 20.2125 |  | 16.5 |  |  |  |  | 9600 | 52.89 |  | 2025-04-24 18:23 | 2025-04-24 18:24 | 40.70418 | 11.3136 | 11.3136 | ABRE, NORMAL | ABRE, NORMAL | 213 | 0.2108 | 1.2018 | 0.2464 | 0.0093 | 0.0024 | 0.0505 | 0.0048 | 0.0032 | 0.1998 | 0.0006 | 0.0039 | 0.0015 | 0.0391 | 0.0033 | 0.0011 | 0.0028 | 0.0046 | 211 | 55.008 | 14.041 | 8.553 | 1.155 | 0.407 | 18.986 | 3.91767 |  |  |  | 0 | [9 empty] | 0 | 0 | [36 empty] | 4417 | [8 empty] | 0.0503 | [11 empty] | Ca | 17.40088 |  | 2025-04-24 14:58 | 2025-04-24 16:31 |  |  | Benedo Martinez Cuin | [7 empty] | ABRE, NORMAL | ABRE, NORMAL | 27 | 83 |  |  | 2025-04-24 16:31 | 2025-04-24 16:36 | 4.516666 | [8 empty] | 413 | 0.216 | 0.0097 | 0.0011 | 0.0046 | 0.0049 | 1.1892 | 0.249 | 0.0378 | 0.0032 | 0.2056 | 0.0006 | 0.0037 | 0.001 | 0.0339 | 0.0033 | 0.0018 | 0.0008 | 0.0366 | [5 empty] | 156 | [9 empty] | HE3-HO2-CC1 | [6 empty] | 9.483333 | 299 | 46 |  |  |  | 102.9167 |  |  |  | DRI | 102.9167 |  |  | AMEDC | 0.566666 | 5.4 | 85.37992 |  |  | No Disponible | No Disponible | 182 | 49
2025-04-24 | 2531250 | Calmado silicio | M695 | Jose Luis Vivar Agapito | 210 | 235 |  | 79 | 95.06667 | 183.9833 | 89.75 | 267.8 |  | 1.2 | 8.3 | 17.7 | 142 |  |  | 155.5 | 1674 | 1168 | Free | 113 | 0.07536 | 0.00474 | 0.008 | 1e-05 | 1e-05 | 111 | 25.812 | 18.637 | 9.116 | 38.449 | 3.701 | 1.384987 |  |  | 3470 |  | 332.215 | 1492 | [13 empty] | 171 | 0.1412 | 0.8745 | 0.1528 | 0.006 | 0.0071 | 0.0611 | 0.0038 | 0.0012 | [30 empty] | HO1 | Pedro Arturo Callejas Canseco | 23.25537 | 72.39883 | 72.41666 | 1550.4 | 1561.5 | 2025-04-24 21:38 | 2025-04-24 22:07 | 29.36667 |  |  | 763.35 |  |  | 245.7 | 112.442 | 958 | 197.4 |  | 642 |  |  |  |  | 40 | 161 | [6 empty] | 20 | 76 | [5 empty] | 7900 | 29.85 |  | 2025-04-24 21:36 | 2025-04-24 21:46 | 24.73797 | 28.84755 | 72.39883 | ABRE, NORMAL | ABRE, NORMAL | 213 | 0.2104 | 1.1308 | 0.2385 | 0.0066 | 0.0028 | 0.0298 | 0.0043 | 0.0029 | 0.1888 | 0.0005 | 0.0035 | 0.0027 | 0.0305 | 0.003 | 0.0005 | 0.0037 | 0.0033 | [11 empty] | 0 | [9 empty] | 0 | 0 | [36 empty] | 4908 | [8 empty] | 0.0286 | [14 empty] | 2025-04-24 16:45 | 2025-04-24 19:34 |  |  | Benedo Martinez Cuin | [7 empty] | ABRE, NORMAL | ABRE, NORMAL | 6 | 61 |  | 0.076 | 2025-04-24 19:35 | 2025-04-24 19:40 | 4.533333 | [8 empty] | 413 | 0.225 | 0.0075 | 0.002 | 0.0047 | 0.0038 | 1.1325 | 0.2465 | 0.0349 | 0.0039 | 0.1969 | 0.0005 | 0.0038 | 0.0011 | 0.0335 | 0.0028 | 0.0022 | 0.0008 | 0.034 | [5 empty] | 156 | [9 empty] | HE3-HO1-CC1 | [7 empty] | 299 | 161 |  |  |  | 87.86667 |  |  |  | DRI | 87.86667 |  |  | AMEDC | 1.316666 | 4.333333 | 97.90417 |  |  | No Disponible | No Disponible | 151 | 67
2025-04-24 | 2531251 | Calmado silicio | M695 | Jose Luis Vivar Agapito | 210 | 203 |  | 72 | 13.05 | 93.93333 | 9.799999 | 224 |  | 1.6 | 7.5 | 16.4 |  |  |  | 145 | 1677 | 1207 | Free | 112 | 0.06059 | 0.00445 | 0.01046 | 0.00285 | 1e-05 | 111 | 25.673 | 17.794 | 9.031 | 38.92 | 3.779 | 1.44279 |  |  | 3462 |  | 337.326 | 1487 | [13 empty] | 171 | 0.1248 | 0.8964 | 0.1532 | 0.0061 | 0.0085 | 0.0666 | 0.0079 | 0.0009 | [30 empty] | HO1 | Anna Gladis Tinoco Rangel | 28.74297 | 78.59766 | 78.6 | 1539.8 | 1559.8 | 2025-04-24 23:04 | 2025-04-24 23:36 | 32.51667 |  |  | 512.4 |  |  | 92.4 | 170.7074 | 810 | 266.7 |  | 644 |  |  |  |  | 40 | 138 | [6 empty] | 18 | [6 empty] | 9700 | 26.69 |  | 2025-04-24 23:06 | 2025-04-24 23:08 | 20.37465 | 21.85167 | 78.59766 | ABRE, NORMAL | ABRE, NORMAL | 213 | 0.2155 | 1.2262 | 0.2784 | 0.008 | 0.0026 | 0.0513 | 0.0094 | 0.0052 | 0.2247 | 0.0007 | 0.0044 | 0.0016 | 0.041 | 0.0035 | 0.0012 | 0.0025 | 0.0036 | [11 empty] | 0 | [9 empty] | 0 | 0 | [36 empty] | 3408 | [8 empty] | 0.0512 | [14 empty] | 2025-04-24 19:48 | 2025-04-24 21:08 |  |  | Benedo Martinez Cuin | [7 empty] | ABRE, NORMAL | ABRE, NORMAL | 27 | 84 |  | 0.07 | 2025-04-24 21:09 | 2025-04-24 21:13 | 4.216666 | [8 empty] | 413 | 0.2246 | 0.0082 | 0.0018 | 0.0091 | 0.0042 | 1.2152 | 0.2794 | 0.0433 | 0.005 | 0.2196 | 0.0005 | 0.0042 | 0.0012 | 0.03709 | 0.0035 | 0.0018 | 0.0007 | 0.0429 | [5 empty] | 156 | [9 empty] | HE3-HO1-CC1 | [7 empty] | 299 |  |  |  |  | 82.06667 |  |  |  | DRI | 82.06667 |  |  | AMEDC | 0.85 | 5.85 | 119.8112 |  | 1.466666 | No Disponible | No Disponible | 345 | 68
2025-04-24 | 2531252 | Calmado silicio | M695 | Jose Luis Vivar Agapito | 210 | 216 |  | 77 | 7.216667 | 94.31667 | 6.833333 | 239.3 |  | 0.7 | 8.1 | 17.3 | 330 |  |  | 150.3 | 1664 | 1200 | Free | 112 | 0.0434 | 0.0033 | 0.007 | 0.0047 | 0.0024 | 111 | 25.62 | 16.98 | 9.269 | 41.964 | 3.36 | 1.508834 |  |  | 3465 |  | 321.993 | 1485 | [13 empty] | 171 | 0.1682 | 0.9711 | 0.1799 | 0.0055 | 0.0075 | 0.0657 | 0.0061 | 0.0019 | [30 empty] | HO2 | Vincenzo Pano Di Sapio | 26.61982 | 58.84943 | 59.71667 | 1552.1 | 1572.1 | 2025-04-25 01:12 | 2025-04-25 01:39 | 27.01667 |  |  | 448.35 |  |  | 123.9 |  | 813 | 149.1 |  | 650 |  |  |  |  | 40 | 138 | [6 empty] | 26.6805 | 50 | 66 | 24 |  |  |  | 8900 | 35.62 |  | 2025-04-25 01:11 | 2025-04-25 01:13 | 36.31641 | 6.621833 | 6.621833 | ABRE, NORMAL | ABRE, NORMAL | 213 | 0.22014 | 1.13712 | 0.22494 | 0.0071 | 0.00333 | 0.04895 | 0.00888 | 0.0047 | 0.19077 | 1e-05 | 0.00524 | 0.00221 | 0.03633 | 0.00274 | 0.0002 | 0.00292 | 0.004 | [11 empty] | 0 | [9 empty] | 0 | 0 | [36 empty] | 3309 | [8 empty] | 0.04749 | [11 empty] | Ca | 53.08655 |  | 2025-04-24 21:26 | 2025-04-24 22:42 |  |  | Benedo Martinez Cuin | [7 empty] | ABRE, NORMAL | ABRE, NORMAL | 11 | 46 |  | 0.072 | 2025-04-24 22:43 | 2025-04-24 22:48 | 4.283333 | [8 empty] | 413 | 0.224 | 0.0065 | 0.0023 | 0.0067 | 0.0048 | 1.1218 | 0.2344 | 0.0368 | 0.0045 | 0.211 | 0.0005 | 0.0042 | 0.0009 | 0.0318 | 0.0028 | 0.0016 | 0.0008 | 0.0356 | [5 empty] | 156 | [9 empty] | HE3-HO2-CC1 | [7 empty] | 299 | 57.5 |  |  |  | 85.83334 |  |  |  | DRI | 85.83334 |  |  | AMEDC | 1.116666 | 4.55 | 121.4905 |  |  | Disponible | No Disponible | 127 | 56
2025-04-24 | 2531253 | Calmado silicio | M695 | Jose Luis Vivar Agapito | 210 | 219 |  | 87 | 31.38333 | 128.05 | 28.63333 | 203.1 |  | 0 | 9.3 | 18.8 | 537 |  |  | 162 | 1642 | 1165 | Free | 112 | 0.04046 | 0.00458 | 0.00681 | 0.00151 | 1e-05 | 111 | 24.959 | 16.166 | 8.841 | 42.341 | 3.337 | 1.543919 |  |  | 3453 |  | 324.0374 | 1492 | [52 empty] | HO2 | Jose Manuel Urieta Perez | 25.47997 | 45.64417 | 47.23333 | 1534.9 | 1559.6 | 2025-04-25 02:19 | 2025-04-25 02:58 | 39.03333 |  |  | 592.2 |  |  | 122.85 | 84.8426 | 913 | 117.6 |  | 633 |  |  |  |  | 40 | 138 | [6 empty] | 19.404 | [6 empty] | 8600 | 39.17 |  | 2025-04-25 02:21 | 2025-04-25 02:21 | 51.4896 | 8.273833 | 8.273833 | ABRE, DEFICIENTE | ABRE, DEFICIENTE | 212 | 0.20614 | 1.1668 | 0.22458 | 0.00636 | 0.00265 | 0.04704 | 0.00812 | 0.00441 | 0.17169 | 1e-05 | 0.00492 | 0.00236 | 0.04252 | 0.00316 | 0.00066 | 0.00234 | 0.0025 | [11 empty] | 0 | [9 empty] | 0 | 0 | [36 empty] | 2106 | [8 empty] | 0.04599 | [11 empty] | Ca | 7.732383 |  | 2025-04-24 22:56 | 2025-04-25 00:51 |  |  | Benedo Martinez Cuin | [7 empty] | ABRE, NORMAL | ABRE, NORMAL | 6 | 62 |  | 0.063 | 2025-04-25 00:52 | 2025-04-25 00:56 | 4.183333 | [8 empty] | 413 | 0.217 | 0.0064 | 0.0017 | 0.0059 | 0.0031 | 1.173 | 0.2452 | 0.0352 | 0.0044 | 0.1913 | 0.0005 | 0.0039 | 0.001 | 0.0385 | 0.0031 | 0.0015 | 0.0007 | 0.0345 | [5 empty] | 156 | [9 empty] | HE3-HO2-CC1 | [7 empty] | 299 | 126.5 |  |  |  | 94.71667 |  |  |  | DRI | 94.71667 |  |  | AMEDC | 0.5 | 3.533333 | 103.4149 |  |  | Disponible | No Disponible | 191 | 85
2025-04-24 | 2531254 | Calmado silicio | M695 | Jose Luis Vivar Agapito | 210 | 223 |  | 47 | 47.53333 | 102.2833 | 41.06667 | 129.9 |  | 1.3 | 5.3 | 10.6 |  |  |  | 90.5 | 1670 | 1357 | Free | 112 | 0.03728 | 0.00368 | 0.01003 | 1e-05 | 1e-05 | 111 | 25.149 | 15.15 | 7.318 | 40.349 | 3.123 | 1.66 |  |  | 3467 |  | 327.104 | 1495 | [13 empty] | 171 | 0.1131 | 0.8015 | 0.1552 | 0.0068 | 0.0121 | 0.0196 | 0.0115 | 0.0019 | [30 empty] | HO2 | Jose Manuel Urieta Perez | 38.05637 | 80.12517 | 80.46667 | 1525.3 | 1564.8 | 2025-04-25 04:16 | 2025-04-25 04:55 | 39.55 |  |  | 522.9 |  |  | 74.55 | 163.552 | 1128 | 220.5 |  | 580 |  |  |  |  | 40 | 138 | [6 empty] | 19.48485 | [6 empty] | 13200 | 62.79 |  | 2025-04-25 04:15 | 2025-04-25 04:16 | 47.01894 | 5.645383 | 5.645383 | ABRE, NORMAL | ABRE, NORMAL | 213 | 0.2116 | 1.14602 | 0.2173 | 0.00897 | 0.00244 | 0.04129 | 0.0137 | 0.00567 | 0.17964 | 1e-05 | 0.00457 | 0.00195 | 0.0405 | 0.0031 | 0.00026 | 0.00253 | 0.0042 | [11 empty] | 0 | [9 empty] | 0 | 0 | [36 empty] | 1773 | [8 empty] | 0.0398 | [11 empty] | Ca | 3.8116 |  | 2025-04-25 01:04 | 2025-04-25 02:30 |  |  | Benedo Martinez Cuin | [7 empty] | ABRE, NORMAL | ABRE, NORMAL | 21 | 100 |  | 0.053 | 2025-04-25 02:34 | 2025-04-25 02:36 | 2.666666 | [8 empty] | 413 | 0.214 | 0.0089 | 0.0011 | 0.0132 | 0.005 | 1.1554 | 0.2343 | 0.0331 | 0.0055 | 0.1963 | 0.0006 | 0.0044 | 0.0009 | 0.0362 | 0.003 | 0.0016 | 0.001 | 0.03 | [5 empty] | 156 | [9 empty] | HE3-HO2-CC1 | [8 empty] | 92 |  |  |  | 54.88333 |  |  |  | DRI | 54.88333 |  |  | AMEDC | 3.8 | 5.216666 | 117.1706 |  | 2.783333 | Disponible | No Disponible | 477 | 61
2025-04-24 | 2541162 | Calmado silicio | M695 | Josue Osvaldo Luna Montañez | 210 | 194.7 |  | 51 | 107.2667 | 169.5 | 100.25 | 179.2 |  | 1 | 6.8 | 11.7 | 0 |  |  | 94.9 | 1683 | 1079 | Free | 112 | 0.0781 | 0.0035 | 0.0064 | 0.0028 | 0.0009 | 111 | 28.783 | 17.28 | 9.088 | 35.326 | 3.594 | 1.665683 | [58 empty] | HO1 | Armando Barajas Rodriguez | 25.24565 | 90.84689 | 91.13333 | 1566 | 1558.9 | 2025-04-24 11:54 | 2025-04-24 12:33 | 38.35 |  |  | 1820.7 |  |  | 716.1 | 168.663 | 794 | [7 empty] | 30 | 138 | [6 empty] | 18 | 50 | [5 empty] | 9000 | 36.04 |  | 2025-04-24 11:59 | 2025-04-24 12:03 | 23.80269 | 29.91683 | 90.84689 | ABRE, NORMAL | ABRE, NORMAL | 213 | 0.2 | 1.1835 | 0.2571 | 0.0076 | 0.0022 | 0.0298 | 0.0055 | 0.0039 | 0.1869 | 0.0005 | 0.0054 | 0.0029 | 0.0331 | 0.0027 | 0.0005 | 0.0038 | 0.0021 | 211 | 51.494 | 11.442 | 9.523 | 0.746 | 0.659 | 21.75 | 4.500437 |  |  |  | 0 | [9 empty] | 0 | 0 | [36 empty] | 4588 | [8 empty] | 0.0287 | [14 empty] | 2025-04-24 07:55 | 2025-04-24 08:47 |  |  | Benedo Martinez Cuin | [7 empty] | ABRE, NORMAL | ABRE, NORMAL | 23 | 32 |  | 0.054 | 2025-04-24 08:53 | 2025-04-24 09:03 | 10.1 | [8 empty] | 413 | 0.211 | 0.0079 | 0.0009 | 0.0055 | 0.0037 | 1.1892 | 0.2646 | 0.0312 | 0.0041 | 0.1974 | 0.0005 | 0.0048 | 0.0012 | 0.0321 | 0.003 | 0.0017 | 0.0006 | 0.0307 | [15 empty] | HE4-HO1-CC2 |  |  |  |  | 217 |  |  |  | 230 |  |  |  | 65.08333 |  |  |  | DRI | 65.08333 |  |  | AMEDC | 6.083333 | 3.983333 | 111.6463 |  |  | No Disponible | No Disponible | 3257 | 70
2025-04-24 | 2541163 | Calmado silicio | M695 | Josue Osvaldo Luna Montañez | 210 | 197 |  | 98 | 60.14999 | 172.25 | 53.7 | 305.4 |  | 1.1 | 8.6 | 15.4 |  |  |  | 162.4 | 1680 | 1180 | Free | 112 | 0.06469 | 0.0051 | 0.00679 | 1e-05 | 1e-05 | 111 | 26.538 | 18.175 | 9.952 | 37.78 | 3.582 | 1.460138 |  |  | 3480 |  | 252.4834 | 1489 |  | 322 | [50 empty] | HO3 | Juan Carlos Farias Martinez | 41.94538 | 87.748 | 87.76666 | 1547 | 1566.5 | 2025-04-24 13:19 | 2025-04-24 13:48 | 28.63333 |  |  | 391.65 |  |  | 197.4 |  | 512 | 295.05 |  | 574 |  |  |  |  | 40 | 230 | [6 empty] | 17.535 |  | 55 |  |  |  |  | 0 | 123.6 |  | 2025-04-24 13:18 | 2025-04-24 13:24 | 84.51475 | 10.51467 | 10.51467 | ABRE, NORMAL | ABRE, NORMAL | 212 | 0.2081 | 1.1483 | 0.2102 | 0.0066 | 0.0036 | 0.0389 | 0.005 | 0.0034 | 0.1862 | 0.0006 | 0.004 | 0.0016 | 0.04 | 0.003 | 0.0011 | 0.003 | 0.0034 | [11 empty] | 0 | [9 empty] | 0 | 0 | [36 empty] | 5205 | [8 empty] | 0.0384 | [11 empty] | Ca | 73.69643 |  | 2025-04-24 10:03 | 2025-04-24 11:44 |  |  | Benedo Martinez Cuin | [7 empty] | ABRE, NORMAL | ABRE, NORMAL | 19 | 63 |  | 0.068 | 2025-04-24 11:45 | 2025-04-24 11:51 | 5.45 | [8 empty] | 413 | 0.221 | 0.0064 | 0.0026 | 0.0067 | 0.0046 | 1.1449 | 0.2175 | 0.0365 | 0.0036 | 0.1895 | 0.0005 | 0.0038 | 0.0012 | 0.0358 | 0.0029 | 0.0018 | 0.0005 | 0.035 | [5 empty] | 130 | [9 empty] | HE4-HO3-CC2 | [8 empty] | 138 |  |  |  | 108.7833 |  |  |  | DRI | 108.7833 |  |  | AMEDC | 1.583333 | 5.333333 | 107.8657 |  |  | No Disponible | No Disponible | 1124 | 69
2025-04-24 | 2541164 | Calmado silicio | M695 | Josue Osvaldo Luna Montañez | 210 | 197 |  | 75 | 21.35 | 107.1667 | 19.73333 | 271.5 |  | 1.5 | 9.6 | 13.8 |  |  |  | 144.1 | 1669 | 787 | Free | 112 | 0.06225 | 0.00425 | 0.008 | 1e-05 | 1e-05 | 111 | 31.47 | 21.01 | 11.483 | 29.058 | 4.072 | 1.497858 |  |  | 3502 |  | 254.5278 | 1487 |  | 299 | [50 empty] | HO3 | Juan Carlos Farias Martinez | 24.3538 | 55.6515 | 56 | 1583.3 | 1570 | 2025-04-24 14:36 | 2025-04-24 15:06 | 29.93333 |  |  | 512.4 |  |  | 143.85 | 142.0858 | 517 | 160 |  | 636 |  |  |  |  | 40 | 149.5 | [6 empty] | 18.27 |  | 33 |  |  |  |  | 0 | 39.6 |  | 2025-04-24 14:38 | 2025-04-24 14:41 | 42.69427 | 12.98843 | 12.98843 | ABRE, NORMAL | ABRE, NORMAL | 212 | 0.2139 | 1.1478 | 0.2388 | 0.0069 | 0.0025 | 0.0486 | 0.0041 | 0.0033 | 0.2017 | 0.0006 | 0.0043 | 0.0014 | 0.0415 | 0.0028 | 0.001 | 0.0024 | 0.0031 | [11 empty] | 0 | [9 empty] | 0 | 0 | [36 empty] | 4712 | [8 empty] | 0.0484 | [11 empty] | Ca | 10.25638 |  | 2025-04-24 12:16 | 2025-04-24 13:32 |  |  | Benedo Martinez Cuin | [7 empty] | ABRE, NORMAL | ABRE, NORMAL | 1 | 100 |  | 0.091 | 2025-04-24 13:33 | 2025-04-24 13:37 | 4.683333 | [8 empty] | 413 | 0.217 | 0.0073 | 0.0012 | 0.0041 | 0.0033 | 1.1575 | 0.2483 | 0.0373 | 0.0032 | 0.2066 | 0.0005 | 0.0044 | 0.0013 | 0.0373 | 0.0031 | 0.0016 | 0.0008 | 0.036 | [5 empty] | 130 | [9 empty] | HE4-HO3-CC2 | [8 empty] | 115 |  |  |  | 84.85 |  |  |  | DRI | 84.85 |  |  | AMEDC | 0.616666 | 5.166666 | 114.8667 |  |  | No Disponible | No Disponible | 109 | 61
2025-04-24 | 2541165 | Calmado silicio | M695 | Josue Osvaldo Luna Montañez | 210 | 210 |  | 68 | 3.400002 | 81.26666 |  | 259.1 |  | 1.3 | 6.8 | 15 |  |  |  | 129.7 | 1635 | 659 |  | 112 | 0.05442 | 0.0049 | 0.00739 | 0.0003 | 1e-05 | 111 | 30.153 | 19.897 | 11.385 | 30.972 | 3.81 | 1.515455 |  |  | 3448 |  | 254.5278 | 1485 |  | 276 | [50 empty] | HO2 | Vincenzo Pano Di Sapio | 53.07497 | 351.4245 | 139.8 | 1569.6 | 1562.9 | 2025-04-24 20:54 | 2025-04-24 21:26 | 32.43333 |  |  | 556.5 |  |  | 81.9 | 315.8598 | 1063 | 207.9 |  | 606 |  |  |  |  | 40 | 149.5 | [6 empty] | 20.2125 | 37.719 | 55 |  |  |  |  | 18000 | 96.12 |  | 2025-04-24 20:52 | 2025-04-24 20:55 | 16.41092 | 6.89705 | 6.89705 | ABRE, NORMAL | ABRE, NORMAL | 212 | 0.2189 | 1.1927 | 0.2542 | 0.0072 | 0.002 | 0.0515 | 0.0039 | 0.0025 | 0.1924 | 0.0005 | 0.0041 | 0.0028 | 0.0407 | 0.0033 | 0.0005 | 0.0027 | 0.0037 | [11 empty] | 0 | [9 empty] | 0 | 0 | [36 empty] | 5037 | [8 empty] | 0.0513 | [11 empty] | Ca | 17.90055 |  | 2025-04-24 13:45 | 2025-04-24 14:54 |  |  | Benedo Martinez Cuin | [9 empty] | 23 | 33 |  | 0.077 | 2025-04-24 14:54 | 2025-04-24 14:58 | 4.35 | [8 empty] | 413 | 0.229 | 0.0083 | 0.0011 | 0.0053 | 0.0041 | 1.1984 | 0.2619 | 0.0412 | 0.0037 | 0.1993 | 0.0005 | 0.004 | 0.0011 | 0.0364 | 0.0033 | 0.0017 | 0.0007 | 0.0409 | [5 empty] | 312 | [9 empty] | HE4-HO3-HO2-HO2-CC1 | [8 empty] | 57.5 |  |  |  | 74.46667 |  |  |  | DRI | 74.46667 |  |  | AMEDC | 0 | 2.116666 | 115.0889 |  |  |  |  | 335 | 85
2025-04-24 | 2541166 | Calmado silicio | M695 | Ruben Angel Junior Soria Arellano | 210 | 225 |  | 65 | 9.150002 | 80.63333 |  | 245.9 |  | 1 | 7.5 | 15 |  |  |  | 122.3 | 1671 | 659 | Free | 112 | 0.0994 | 0.0024 | 0.0066 | 0.0022 | 0.0009 | 111 | 32.635 | 20.722 | 10.937 | 27.74 | 3.874 | 1.574896 |  |  | 3548 |  | 359.8144 | 1592 | [52 empty] | HO2 | Vincenzo Pano Di Sapio | 19.03847 | 61.41843 | 62.01667 | 1571.2 | 1558.3 | 2025-04-24 19:41 | 2025-04-24 20:00 | 19 |  |  | 658.35 |  |  |  | 136.9748 | 658 | 369.6 |  | 586 |  |  |  |  | 40 | 149.5 | [6 empty] | 20.2125 | [6 empty] | 7100 | 62.45 |  | 2025-04-24 19:36 | 2025-04-24 19:44 | 61.00774 | 16.41688 | 16.41688 | ABRE, NORMAL | ABRE, NORMAL | 213 | 0.20166 | 1.19465 | 0.24503 | 0.00766 | 0.00212 | 0.03917 | 0.00711 | 0.00357 | 0.1826 | 1e-05 | 0.00416 | 0.00296 | 0.03749 | 0.00314 | 0.00091 | 0.00207 | 0.0036 | 211 | 62.382 | 11.386 | 8.148 | 0.983 | 0.303 | 17.335 | 5.478834 |  |  |  | 0 | [9 empty] | 0 | 0 | [36 empty] | 4499 | [8 empty] | 0.03828 | [11 empty] | Ca | 31.27543 |  | 2025-04-24 15:07 | 2025-04-24 16:13 |  |  | Benedo Martinez Cuin | [7 empty] | ABRE, NORMAL | ABRE, NORMAL | 11 | 45 |  | 0.09 | 2025-04-24 16:14 | 2025-04-24 16:18 | 3.966666 | [8 empty] | 413 | 0.228 | 0.0072 | 0.0009 | 0.0044 | 0.004 | 1.1953 | 0.2602 | 0.0295 | 0.0031 | 0.1948 | 0.0005 | 0.0039 | 0.0009 | 0.0334 | 0.0031 | 0.0015 | 0.0007 | 0.027 | [5 empty] | 156 | [9 empty] | HE4-HO2-CC1 | [8 empty] | 218.5 |  |  |  | 73.1 |  |  |  | DRI | 73.1 |  |  | AMEDC | 1.216666 | 4.133333 | 112.5 |  |  | No Disponible | No Disponible | 1905 | 68
2025-04-24 | 2541167 | Calmado silicio | M695 | Ruben Angel Junior Soria Arellano | 210 | 205 |  | 82 | 181.4667 | 271.5667 | 176.8167 | 281 |  | 1.1 | 8 | 16.5 |  |  |  | 154.1 | 1650 | 978 | Free | 112 | 0.07984 | 0.00459 | 0.00845 | 0.00033 | 1e-05 | 111 | 35.62 | 20.259 | 10.485 | 26.049 | 4.257 | 1.758231 |  |  | 3641 |  | 357.77 | 1583 | [52 empty] | HO2 | Vincenzo Pano Di Sapio | 31.39187 | 61.1425 | 61.86666 | 1525.3 | 1567.3 | 2025-04-24 23:41 | 2025-04-25 00:15 | 34.01667 |  |  | 320.25 |  |  | 113.4 | 86.887 | 868 | 345.45 |  | 601 |  |  |  |  | 40 | 138 | [6 empty] | 23.20395 | [6 empty] | 10800 | 41.22 |  | 2025-04-24 23:35 | 2025-04-24 23:42 | 40.44977 | 5.013 | 5.013 | ABRE, DEFICIENTE | ABRE, DEFICIENTE | 212 | 0.2109 | 1.1864 | 0.2402 | 0.0062 | 0.0033 | 0.0313 | 0.0106 | 0.0059 | 0.2082 | 0.0011 | 0.004 | 0.0015 | 0.0366 | 0.0032 | 0.0017 | 0.0025 | 0.0037 | [11 empty] | 0 | [9 empty] | 0 | 0 | [36 empty] | 6122 | [8 empty] | 0.0311 | [11 empty] | Ca | 29.38522 |  | 2025-04-24 16:55 | 2025-04-24 20:44 |  |  | Benedo Martinez Cuin | [7 empty] | ABRE, NORMAL | ABRE, NORMAL | 21 | 99 |  | 0.091 | 2025-04-24 20:46 | 2025-04-24 20:52 | 5.933333 | [8 empty] | 413 | 0.225 | 0.0069 | 0.002 | 0.0099 | 0.0049 | 1.1832 | 0.2511 | 0.0367 | 0.0056 | 0.2132 | 0.0007 | 0.0039 | 0.0011 | 0.0339 | 0.0035 | 0.0016 | 0.0007 | 0.0359 | [5 empty] | 156 | [9 empty] | HE4-HO2-CC1 | [7 empty] | 276 | 80.5 |  |  |  | 91.95 |  |  |  | DRI | 91.95 |  |  | AMEDC | 1.566666 | 4.016666 | 113.0775 |  |  | No Disponible | No Disponible | 2342 | 69
2025-04-24 | 2541168 | Calmado silicio | M695 | Ruben Angel Junior Soria Arellano | 210 | 213 |  | 73 | 41.95 | 124.9167 | 39.33333 | 238.7 |  | 1.3 | 7.8 | 16.1 |  |  |  | 140.2 | 1646 | 891 |  | 112 | 0.08351 | 0.00366 | 0.00841 | 2e-05 | 1e-05 | 111 | 26.926 | 15.786 | 8.347 | 41.952 | 3.34 | 1.705689 |  |  | 3643 |  | 342.437 | 1591 | [52 empty] | HO1 | Anna Gladis Tinoco Rangel | 21.83258 | 63.6316 | 63.75 | 1550.4 | 1560.6 | 2025-04-25 01:53 | 2025-04-25 02:18 | 24.76667 |  |  | 505.05 |  |  | 317.1 | 159.4632 | 758 | 197.4 |  | 649 |  |  |  |  | 50 | 184 | [6 empty] | 23 | 63 | 55 |  |  |  |  | 7500 | 24.67 |  | 2025-04-25 01:54 | 2025-04-25 01:56 | 23.26203 | 32.8936 | 63.6316 | TARDA EN ABRIR, NORMAL | ABRE, NORMAL | 213 | 0.21141 | 1.21257 | 0.28728 | 0.00825 | 0.00285 | 0.03625 | 0.00752 | 0.0049 | 0.20085 | 1e-05 | 0.00677 | 0.00305 | 0.03187 | 0.00347 | 0.00129 | 0.00302 | 0.0024 | 211 | 49.213 | 22.641 | 11.2 | 0.812 | 1.026 | 12.462 | 2.173623 |  |  |  | 0 | [9 empty] | 0 | 0 | [36 empty] | 5162 | [8 empty] | 0.03509 | [14 empty] | 2025-04-24 21:36 | 2025-04-24 22:50 |  |  | Benedo Martinez Cuin | [9 empty] | 25 | 58 |  | 0.059 | 2025-04-24 22:51 | 2025-04-24 22:56 | 4.65 | [8 empty] | 413 | 0.221 | 0.0078 | 0.0017 | 0.0058 | 0.0033 | 1.1966 | 0.2966 | 0.028 | 0.0053 | 0.2164 | 0.0005 | 0.0065 | 0.001 | 0.035 | 0.0034 | 0.0018 | 0.0006 | 0.0271 | [5 empty] | 156 | [9 empty] | HE4-HO1-CC1 | [7 empty] | 253 | 207 |  |  |  | 81.96667 |  |  |  | DRI | 81.96667 |  |  | AMEDC | 0.65 | 4.316666 | 111.6259 |  |  |  |  | 584 | 72
2025-04-24 | 2541169 | Calmado silicio | M695 | Hector Rico Martinez | 200 | 194 |  | 93 |  | 211.8833 | 95.65 | 268.1 |  | 1.3 | 8.799999 | 19.6 |  |  |  | 175.1 | 1668 | 928 | Free | 113 | 0.08286 | 0.00389 | 0.00684 | 0.00101 | 1e-05 | 111 | 25.483 | 15.133 | 7.843 | 41.74 | 3.459 | 1.683936 | 169.05 |  | 3504 |  | 249.4168 | 1345 | [52 empty] | HO3 | Jose Mora Rodriguez | 15.14732 | 41.36983 | 41.48333 | 1583.5 | 1558.7 | 2025-04-25 03:03 | 2025-04-25 03:37 | 34.16666 |  |  | 166.95 |  |  | 89.25 | 65.4208 | 752 | 227.85 |  | 600 |  |  |  |  | 40 | 149.5 | [6 empty] | 18.795 | [6 empty] | 0 | 43.3 |  | 2025-04-25 03:05 | 2025-04-25 03:06 | 62.79938 | 16.2012 | 16.2012 | ABRE, NORMAL | ABRE, NORMAL | 212 | 0.2134 | 1.1744 | 0.2342 | 0.0064 | 0.0027 | 0.0374 | 0.0044 | 0.0038 | 0.1967 | 0.0006 | 0.0042 | 0.0013 | 0.0379 | 0.0021 | 0.0014 | 0.0025 | 0.0043 | [11 empty] | 0 | [9 empty] | 0 | 0 | [36 empty] | 4897 | [8 empty] | 0.0367 | [11 empty] | Ca | 4.3766 |  | 2025-04-24 23:11 | 2025-04-25 02:06 |  |  | Benedo Martinez Cuin | [9 empty] | 27 | 85 |  | 0.042 |  | 2025-04-25 02:23 | [9 empty] | 413 | 0.219 | 0.0064 | 0.0015 | 0.0041 | 0.005 | 1.162 | 0.2442 | 0.0385 | 0.0035 | 0.1976 | 0.0005 | 0.0041 | 0.0011 | 0.0382 | 0.0033 | 0.0016 | 0.0005 | 0.0377 | [15 empty] | HE4-HO3-CC1 | [6 empty] | 2.916666 | 276 | 138 | [7 empty] | DRI |  |  |  | AMEDC | 17.16667 | 0 | 111.1124 | 15.85 | 0 | No Disponible | No Disponible
2025-04-25 | 2511277 | Calmado silicio | M695 | Edgar Antonio Perez Pelayo | 182.62 | 180 |  | 77 | 24.93333 | 107.95 | 24.25 | 259.4 |  | 1 | 8.5 | 17.4 | 568 |  |  | 147.9 | 1649 | 887 | Free | 112 | 0.06107 | 0.00393 | 0.01049 | 1e-05 | 1e-05 | 111 | 26.545 | 18.047 | 9.239 | 38.687 | 3.733 | 1.470881 |  |  | 3597 |  | 364.9254 | 1637 | [52 empty] | HO1 | Anna Gladis Tinoco Rangel | 27.37898 | 50.14455 | 50.51667 | 1521.1 | 1551.7 | 2025-04-26 04:40 | 2025-04-26 04:51 | 11.71667 |  |  | 261.45 |  |  | 69.3 | 102.22 | 617 | 213.15 |  | 606 |  |  |  |  | 40 | 149.5 | [6 empty] | 20 |  | 55 |  |  |  |  | 9000 | 25.77 |  | 2025-04-26 04:36 | 2025-04-26 04:43 | 30.83486 | 18.48167 | 50.14455 | TARDA EN ABRIR, NORMAL | ABRE, NORMAL | 212 | 0.2133 | 1.17789 | 0.2513 | 0.0066 | 0.0024 | 0.045 | 0.0052 | 0.004 | 0.2084 | 0.0005 | 0.0049 | 0.0019 | 0.0446 | 0.0029 | 0.0009 | 0.0021 | 0.0032 | 211 | 53.925 | 12.368 | 7.103 | 0.651 | 0.392 | 17.692 | 4.360042 |  |  |  | 0 | [9 empty] | 0 | 0 | [36 empty] | 3861 | [8 empty] | 0.043 | [14 empty] | 2025-04-26 01:24 | 2025-04-26 02:40 |  |  | Benedo Martinez Cuin | [7 empty] | ABRE, NORMAL | ABRE, NORMAL | 11 | 49 |  | 0.055 | 2025-04-26 02:41 | 2025-04-26 02:47 | 5.65 | [8 empty] | 413 | 0.217 | 0.0075 | 0.0013 | 0.0046 | 0.0039 | 1.1761 | 0.2531 | 0.0383 | 0.0038 | 0.2101 | 0.0005 | 0.004 | 0.0011 | 0.04 | 0.0034 | 0.0018 | 0.0008 | 0.0378 | [5 empty] | 156 | [9 empty] | HE1-HO1-CC2 | [7 empty] | 230 | 138 |  |  |  | 87.71667 |  |  |  | DRI | 87.71667 |  |  | AMEDC | 0.916666 | 5.066666 | 109.2579 |  |  | Disponible | No Disponible | 1691 | 106
2025-04-25 | 2511278 | Calmado silicio | M695 | Edgar Antonio Perez Pelayo | 198.7533 | 191.83 |  | 83 | 68.21666 | 161.95 | 66.68333 | 259.5 |  | 1 | 9.4 | 18.2 | 568 |  |  | 162.9 | 1678 | 1191 |  | 113 | 0.06318 | 0.004 | 0.00877 | 0.00012 | 1e-05 | 111 | 26.736 | 16.424 | 8.751 | 40.201 | 3.431 | 1.627862 |  |  | 3592 |  | 369.0142 | 1624 | [52 empty] | HO1 | Anna Gladis Tinoco Rangel | 24.94313 | 55.06683 | 55.45 | 1551.4 | 1572.4 | 2025-04-26 06:40 | 2025-04-26 07:34 | 54.15 |  |  | 409.5 |  |  | 38.85 | 169.6852 | 964 | 207.9 |  | 654 |  |  |  |  | 40 | 149.5 | [6 empty] | 20 |  | 55 |  |  |  |  | 8500 | 26.17 |  | 2025-04-26 06:41 | 2025-04-26 06:43 | 28.51444 | 13.3371 | 55.06683 | ABRE, NORMAL | ABRE, NORMAL | 213 | 0.20959 | 1.17133 | 0.2283 | 0.00642 | 0.00187 | 0.04395 | 0.00796 | 0.00418 | 0.20334 | 1e-05 | 0.00376 | 0.00261 | 0.03934 | 0.0033 | 0.00066 | 0.00324 | 0.006 | 211 | 56.66 | 9.349 | 4.897 | 0.747 | 0.235 | 16.177 | 6.060541 |  |  |  | 0 | [9 empty] | 0 | 0 | [36 empty] | 3869 | [8 empty] | 0.04217 | [14 empty] | 2025-04-26 03:22 | 2025-04-26 05:22 |  |  | Benedo Martinez Cuin | [9 empty] | 25 | 63 |  | 0.055 | 2025-04-26 05:23 | 2025-04-26 05:29 | 6.15 | [8 empty] | 413 | 0.216 | 0.006 | 0.0011 | 0.0059 | 0.0065 | 1.1615 | 0.2379 | 0.0333 | 0.0039 | 0.2135 | 0.0005 | 0.0033 | 0.0007 | 0.0326 | 0.0028 | 0.002 | 0.0008 | 0.0323 | [5 empty] | 156 | [9 empty] | HE1-HO1-CC2 | [7 empty] | 253 | 115 |  |  |  | 92.55 |  |  |  | DRI | 92.55 |  |  | AMEDC | 1.25 | 3.4 | 110.7081 |  |  |  |  | 2763 | 89
2025-04-25 | 2531264 | Calmado silicio | M695 | Jose Luis Vivar Agapito | 210 | 204 |  | 72 | 7.866669 | 87.16666 | 5.05 | 250.4 |  |  | 8.4 | 16.2 | 1117 |  |  | 134.6 | 1676 | 1004 | Free | 112 | 0.06864 | 0.00509 | 0.00759 | 1e-05 | 1e-05 | 111 | 28.228 | 18.06 | 9.245 | 36.771 | 3.797 | 1.563012 |  |  | 3470 |  | 334.2594 | 1492 | [13 empty] | 171 | 0.1348 | 0.9409 | 0.1968 | 0.0055 | 0.0076 | 0.084 | 0.0035 | 0.0028 | [30 empty] | HO2 | Vincenzo Pano Di Sapio | 24.93045 | 52.45355 | 52.78333 | 1549.7 | 1566.4 | 2025-04-26 03:35 | 2025-04-26 03:55 | 19.73333 |  |  | 636.3 | 80 |  | 156.45 | 62.3542 | 852 | 202.65 |  | 586 |  |  |  |  | 40 | 149.5 | [6 empty] | 20.2125 |  | 22 |  |  |  |  | 8600 | 43.23 |  | 2025-04-26 03:37 | 2025-04-26 03:38 | 49.44947 | 9.4481 | 9.4481 | ABRE, NORMAL | ABRE, NORMAL | 212 | 0.2116 | 1.1778 | 0.2445 | 0.0064 | 0.0034 | 0.0555 | 0.0039 | 0.0026 | 0.1857 | 0.0005 | 0.004 | 0.0028 | 0.0405 | 0.0033 | 0.0005 | 0.0034 | 0.006 | 211 | 55.893 | 12.744 | 5.989 | 1.282 | 0.626 | 17.269 | 4.385828 |  |  |  | 0 | [9 empty] | 0 | 0 | [34 empty] | 131 |  | 3740 | [8 empty] | 0.0555 | [11 empty] | Ca | 9.17505 |  | 2025-04-26 01:12 | 2025-04-26 02:23 |  |  | Benedo Martinez Cuin | [7 empty] | ABRE, NORMAL | ABRE, NORMAL | 22 | 99 |  | 0.054 | 2025-04-26 02:29 | 2025-04-26 02:33 | 4.3 | [8 empty] | 413 | 0.225 | 0.0067 | 0.0025 | 0.0043 | 0.0069 | 1.1749 | 0.2506 | 0.0426 | 0.0034 | 0.1939 | 0.0005 | 0.0039 | 0.0013 | 0.0358 | 0.0033 | 0.002 | 0.0005 | 0.0416 | [5 empty] | 156 | [9 empty] | HE3-HO2-CC2 | [7 empty] | 276 | 115 |  |  |  | 81.28333 |  |  |  | DRI | 81.28333 |  |  | AMEDC | 5.25 | 4.983333 | 115.5371 | 5.05 |  | No Disponible | No Disponible | 72 | 63
2025-04-25 | 2531265 | Calmado silicio | M695 | Jose Luis Vivar Agapito | 210 | 167.2 |  | 69 | 2.5 | 80.8 | 0.45 | 242.8 |  | 0.8 | 8 | 16.2 |  |  |  | 131.9 | 1650 | 924 | Free | 112 | 0.0576 | 0.0038 | 0.0054 | 0.0021 | 0.0017 | 111 | 28.922 | 20.615 | 10.705 | 31.996 | 3.958 | 1.402959 |  |  | 3463 |  | 331.1928 | 1507 | [13 empty] | 171 | 0.1764 | 1.0815 | 0.2006 | 0.0055 | 0.0063 | 0.0919 | 0.0035 | 0.0041 | [30 empty] | HO2 | Vincenzo Pano Di Sapio | 23.1455 | 53.88633 | 54.65 | 1542 | 1564.2 | 2025-04-26 04:55 | 2025-04-26 05:44 | 48.73333 |  |  | 336 |  |  | 26.25 | 95.0646 | 759 | 197.4 |  | 595 |  |  |  |  | 40 | 149.5 | [6 empty] | 20.2125 | [6 empty] | 7500 | 55.34 |  | 2025-04-26 04:58 | 2025-04-26 04:59 | 61.61859 | 8.777267 | 8.777267 | ABRE, NORMAL | ABRE, NORMAL | 212 | 0.2158 | 1.1942 | 0.2401 | 0.0061 | 0.0024 | 0.0444 | 0.0042 | 0.003 | 0.2177 | 0.0005 | 0.0046 | 0.0029 | 0.044 | 0.0036 | 0.0006 | 0.0034 | 0.0062 | 211 | 55.18 | 13.056 | 8.05 | 0.85 | 0.329 | 17.557 | 4.226409 |  |  |  | 0 | [9 empty] | 0 | 0 | [34 empty] | 117 |  | 3345 | [8 empty] | 0.0441 | [11 empty] | Ca | 16.5456 |  | 2025-04-26 02:40 | 2025-04-26 03:49 |  |  | Benedo Martinez Cuin | [7 empty] | ABRE, NORMAL | ABRE, NORMAL | 23 | 38 |  | 0.083 | 2025-04-26 03:50 | 2025-04-26 03:53 | 3.6 | [8 empty] | 413 | 0.227 | 0.0067 | 0.001 | 0.0043 | 0.0067 | 1.1795 | 0.2521 | 0.034 | 0.0035 | 0.219 | 0.0005 | 0.004 | 0.0007 | 0.0375 | 0.0034 | 0.0022 | 0.0008 | 0.0335 | [5 empty] | 156 | [9 empty] | HE3-HO2-CC2 | [7 empty] | 276 | 46 |  |  |  | 76.2 |  |  |  | DRI | 76.2 |  |  | AMEDC | 0.316666 | 3.6 | 106.6547 |  | 0.45 | No Disponible | No Disponible | 439 | 64
2025-04-25 | 2531266 | Calmado silicio | M695 | Jose Luis Vivar Agapito | 210 | 225.57 |  | 34 | 13 | 54.3 | 12.75 | 121.1 |  | 0.5 | 5.7 | 5 |  |  |  | 63.7 | 1658 | 986 | Free | 112 | 0.0907 | 0.0034 | 0.0072 | 0.0034 | 0.0009 | 111 | 27.696 | 17.773 | 9.11 | 30.391 | 3.651 | 1.558319 |  |  | 3465 |  | 337.326 | 1490 | [13 empty] | 171 | 0.1535 | 0.8548 | 0.1324 | 0.0076 | 0.0081 | 0.7354 | 0.0115 | 0.0022 | [30 empty] | HO2 | Vincenzo Pano Di Sapio | 33.2485 | 58.17327 | 59.86666 | 1510.8 | 1575.5 | 2025-04-26 06:16 | 2025-04-26 06:28 | 12.76667 |  |  | 658.35 |  |  | 158.55 | 226.9284 | 752 | 197.4 |  | 674 |  |  |  |  | 40 | 149.5 | [6 empty] | 20.2125 | [6 empty] | 11200 | 63.59 |  | 2025-04-26 06:13 | 2025-04-26 06:21 | 65.58682 | 5.376933 | 5.376933 | ABRE, NORMAL | ABRE, NORMAL | 212 | 0.2115 | 1.1453 | 0.2511 | 0.0094 | 0.0035 | 0.0465 | 0.0137 | 0.0054 | 0.2126 | 0.001 | 0.0048 | 0.0016 | 0.0356 | 0.0026 | 0.0014 | 0.0029 | 0.0068 | 211 | 51.23 | 14.046 | 9.985 | 0.849 | 0.374 | 22.307 | 3.647302 |  |  |  | 0 | [9 empty] | 0 | 0 | [34 empty] | 135 |  | 2292 | [8 empty] | 0.0461 | [11 empty] | Ca | 5.04705 |  | 2025-04-26 04:05 | 2025-04-26 04:38 |  |  | Benedo Martinez Cuin | [7 empty] | ABRE, NORMAL | ABRE, NORMAL | 6 | 68 |  | 0.052 | 2025-04-26 04:44 | 2025-04-26 04:46 | 1.883333 | [32 empty] | 156 | [9 empty] | HE3-HO2-CC2 | [7 empty] | 276 | 57.5 |  |  |  | 41.8 |  |  |  | DRI | 41.8 |  |  |  | 5.433333 | 5.916666 | 124.2188 |  | 4.416666 | No Disponible | No Disponible | 635 | 59
2025-04-25 | 2531267 | Calmado silicio | M695 | Jose Luis Vivar Agapito | 210 | 197.01 |  | 70 | 12.3 | 90.13333 | 10.43333 | 254.4 |  | 1.1 | 7.8 | 16.3 |  |  |  | 139.3 | 1687 | 1258 | Free | 113 | 0.05307 | 0.00473 | 0.0067 | 0.0005 | 1e-05 | 111 | 24.55 | 16.777 | 8.114 | 39.628 | 3.418 | 1.463313 | 792.75 | 274 |  |  | 344.4814 | 1284 | [13 empty] | 171 | 0.0403 | 0.3038 | 0.0039 | 0.0054 | 0.0066 | 0.0078 | 0.0037 | 0.0018 | [30 empty] | HO2 | Eduardo Placencia Buitron | 28.91143 | 77.9156 | 78 | 1574.6 | 1579.5 | 2025-04-26 07:58 | 2025-04-26 08:28 | 29.53333 |  |  | 2391.9 |  |  | 656.25 | 311.771 | 958 | 46.2 |  | 530 | [5 empty] | 138 | [6 empty] | 18.83805 | 50.292 | [5 empty] | 10200 | 55.21 |  | 2025-04-26 07:58 | 2025-04-26 08:00 | 42.51523 | 15.21772 | 15.21772 | ABRE, NORMAL | ABRE, NORMAL | 214 | 0.2169 | 1.15339 | 0.2242 | 0.0086 | 0.0026 | 0.0498 | 0.0049 | 0.003 | 0.1884 | 0.0005 | 0.0044 | 0.0029 | 0.0401 | 0.0039 | 0.0007 | 0.0023 | 0.0052 | 211 | 49.19 | 8.505 | 7.225 | 0.854 | 0.756 | 22.943 | 5.783657 |  |  |  | 0 | [9 empty] | 0 | 0 | [36 empty] | 4243 | [8 empty] | 0.0494 | [11 empty] | Ca | 6.5001 |  | 2025-04-26 05:03 | 2025-04-26 06:13 |  |  | Benedo Martinez Cuin | [7 empty] | ABRE, NORMAL | ABRE, NORMAL | 21 | 105 |  | 0.052 | 2025-04-26 06:14 | 2025-04-26 06:18 | 3.7 | [8 empty] | 413 | 0.228 | 0.0096 | 0.0015 | 0.0049 | 0.0059 | 1.1625 | 0.2284 | 0.0399 | 0.004 | 0.1919 | 0.0005 | 0.0037 | 0.0006 | 0.0367 | 0.0039 | 0.0013 | 0.0006 | 0.0392 | [5 empty] | 130 | [9 empty] | HE3-HO2-CC2 | [7 empty] | 46 | 368 |  |  |  | 77.6 |  |  |  | DRI | 77.6 |  |  | AMEDC | 1.1 | 3.9 | 125.1887 |  |  | No Disponible | No Disponible | 201 | 58
2025-04-25 | 2541179 | Calmado silicio | M695 | Hector Rico Martinez | 200 | 195.24 |  | 67 | 25.03333 | 102.25 | 23 | 231.2 |  | 0.5 | 7.9 | 14.5 |  |  |  | 124.8 | 1637 | 863 | Free | 112 | 0.046 | 0.0034 | 0.0052 | 0.0032 | 0.0023 | 111 | 24.792 | 15.251 | 7.925 | 44.762 | 3.032 | 1.625598 | 750.75 | 344 |  |  | 370.0364 | 1348 | [52 empty] | HO1 | Armando Barajas Rodriguez | 46.47906 | 208.9353 | 133.0167 | 1606.4 | 1576.2 | 2025-04-26 08:45 | 2025-04-26 09:29 | 44.66666 | 4.6 | 4.6 | 2473.8 |  |  | 663.6 | 259.6388 | 1670 | 154.35 |  | 603 |  |  |  |  | 40 | 138 | [6 empty] | 18 | 65 | 82.5 | 24 |  |  |  | 10000 | 55.81 |  | 2025-04-26 08:42 | 2025-04-26 08:49 | 16.02697 | 61.30022 | 96.46567 | TARDA EN ABRIR, NORMAL | TARDA EN ABRIR, DEFICIENTE | 213 | 0.21359 | 1.1896 | 0.21805 | 0.00786 | 0.00147 | 0.04164 | 0.00759 | 0.00427 | 0.18942 | 1e-05 | 0.00423 | 0.00155 | 0.03775 | 0.00342 | 0.0002 | 0.00303 | 0.0057 | 211 | 55.852 | 6.462 | 5.748 | 0.848 | 0.427 | 23.224 | 8.643145 |  |  |  | 0 | [9 empty] | 0 | 0 | [36 empty] | 5479 | [8 empty] | 0.04049 | [14 empty] | 2025-04-26 03:56 | 2025-04-26 05:04 |  |  | Benedo Martinez Cuin | [7 empty] | ABRE, NORMAL | ABRE, NORMAL | 27 | 88 |  | 0.05 | 2025-04-26 05:10 | 2025-04-26 05:16 | 6.9 | [8 empty] | 413 | 0.229 | 0.008 | 0.0009 | 0.0058 | 0.0061 | 1.1729 | 0.2323 | 0.031 | 0.0029 | 0.1965 | 0.0005 | 0.0034 | 0.0011 | 0.032 | 0.0033 | 0.0018 | 0.0005 | 0.0302 | [5 empty] | 195 | [9 empty] | HE4-HO3-HO1-CC2 | [6 empty] | 0.75 |  | 230 |  |  |  | 76.91666 |  |  |  | DRI-Scrap | 76.91666 |  |  | AMEDC | 5.4 | 3.016666 | 111.7604 | 4.933333 |  | No Disponible | No Disponible | 207 | 70
2025-04-27 | 2511304 | Calmado silicio | M695 | Alejandro Vargas Duarte | 210 | 210 |  | 49 | 28.46667 | 89.56667 | 25.88333 | 169.1 |  | 0.1 | 5.2 | 10.7 | 518 |  |  | 100 | 1675 | 937 | [72 empty] | HO2 | Vincenzo Pano Di Sapio | 19.62452 | 104.3189 | 145.75 | 1632.9 | 1567.5 | 2025-04-28 09:14 | 2025-04-28 09:42 | 28.48333 | 15.9 | 15.9 | 3350.55 |  |  | 554.4 | 570.3876 | 1702 | 204.75 |  | 523 |  |  |  |  | 30 | 133.4 | [6 empty] | 20.2125 | 226.314 | [5 empty] | 7200 | 71.26 |  | 2025-04-28 09:15 | 2025-04-28 09:17 | 40.98586 | 9.5885 | 9.5885 | ABRE, NORMAL | ABRE, NORMAL | 213 | 0.2059 | 1.2184 | 0.2708 | 0.0114 | 0.0021 | 0.0576 | 0.0061 | 0.0047 | 0.2133 | 0.0005 | 0.0062 | 0.0014 | 0.0393 | 0.0024 | 0.0013 | 0.0029 | 0.0038 | 211 | 49.298 | 17.82 | 11.939 | 0.468 | 0.811 | 15.522 | 2.766442 |  |  |  | 0 | [9 empty] | 0 | 0 | [36 empty] | 2624 | [8 empty] | 0.0571 | [11 empty] | Ca | 2.1921 |  | 2025-04-28 05:28 | 2025-04-28 06:25 |  |  | Benedo Martinez Cuin | [9 empty] | 12 | 72 |  |  | 2025-04-28 06:26 | 2025-04-28 06:32 | 5.166666 | [32 empty] | 156 | [9 empty] | HE1-HO2-CC1 | [8 empty] | 207 |  |  |  | 62.41666 |  |  |  | DRI-GPI | 62.41666 | 1000 |  |  | 1.5 | 8.25 | 114.5303
2025-04-28 | 2531296 | Calmado silicio | M695 | Misael Medina Ramos | 210 | 204.2 |  | 40 | 206.0667 | 252.6167 | 202.9667 | 131.3 |  | 0.3 | 4.7 | 9.3 |  |  |  | 81.7 | 1690 | 911 | Free | 112 | 0.0976 | 0.0033 | 0.0076 | 0.0029 | 0.0011 | 111 | 30.795 | 21.296 | 10.888 | 28.774 | 4.013 | 1.446046 |  |  | 3463 |  | 339.3704 | 1590 | [13 empty] | 171 | 0.0677 | 0.6946 | 0.1132 | 0.0083 | 0.0137 | 0.0393 | 0.0138 | 0.0024 | [30 empty] | HO1 | Armando Barajas Rodriguez | 25.15953 | 62.53743 | 62.53333 | 1568.3 | 1569.1 | 2025-04-28 10:00 | 2025-04-28 10:23 | 23.1 |  |  | 445.2 |  |  | 166.95 |  | 708 | 200.55 |  | 616 |  |  |  |  | 40 | [7 empty] | 18 | 50 | [5 empty] | 8800 | 19.78 |  | 2025-04-28 09:57 | 2025-04-28 10:04 | 18.97743 | 34.58617 | 62.53743 | TARDA EN ABRIR, NORMAL | TARDA EN ABRIR, DEFICIENTE | 213 | 0.21521 | 1.22387 | 0.23177 | 0.00984 | 0.00242 | 0.03121 | 0.01216 | 0.0048 | 0.18896 | 1e-05 | 0.0043 | 0.00292 | 0.03359 | 0.00288 | 0.00094 | 0.00286 | 0.004 | 211 | 52.731 | 16.463 | 8.682 | 0.761 | 0.871 | 15.632 | 3.203001 |  |  |  | 0 | [9 empty] | 0 | 0 | [36 empty] | 1419 | [8 empty] | 0.02952 | [14 empty] | 2025-04-28 08:03 | 2025-04-28 08:43 |  |  | Benedo Martinez Cuin | [7 empty] | ABRE, NORMAL | ABRE, NORMAL | 27 | 96 |  | 0.079 | 2025-04-28 08:46 | 2025-04-28 08:49 | 3.15 | [6 empty] | 145.95 |  | 413 | 0.229 | 0.0115 | 0.0011 | 0.0119 | 0.0044 | 1.2011 | 0.2445 | 0.0308 | 0.005 | 0.1996 | 0.0005 | 0.0034 | 0.0007 | 0.03 | 0.0026 | 0.0017 | 0.0011 | 0.0296 | [15 empty] | HE3-HO1-CC1 |  |  | 138 |  |  |  |  | 115 | 299 |  |  |  | 47.73333 |  |  |  | DRI | 47.73333 |  |  | AMEDC | 3.066666 | 4.583333 | 119.5811 |  |  | No Disponible | No Disponible | 86 | 72
2025-04-28 | 2531297 | Calmado silicio | M695 | Misael Medina Ramos | 210 | 208.5 |  | 67 | 24.48333 | 99.25 | 20.15 | 231.7 |  | 0.5 | 7.5 | 15.5 |  |  |  | 129.9 | 1659 | 805 | Free | 112 | 0.0561 | 0.0031 | 0.0067 | 0.0023 | 0.0009 | 111 | 31.794 | 21.157 | 10.849 | 28.188 | 3.849 | 1.502765 |  |  | 3478 |  | 339.3704 | 1292 | [13 empty] | 171 | 0.1754 | 1.0716 | 0.1968 | 0.0072 | 0.0057 | 0.0676 | 0.004 | 0.0024 | [30 empty] | HO2 | Vincenzo Pano Di Sapio | 23.4951 | 68.82798 | 75.75 | 1567.4 | 1569 | 2025-04-28 12:28 | 2025-04-28 12:49 | 20.96667 |  |  | 418.95 | 100 |  | 79.8 | 178.885 | 993 | 84 |  | 589 |  |  |  |  | 40 | 149.5 | [6 empty] | 20.2125 | [6 empty] | 8500 | 68.77 |  | 2025-04-28 12:21 | 2025-04-28 12:29 | 59.94946 | 5.23655 | 5.23655 | ABRE, NORMAL | ABRE, NORMAL | 213 | 0.2179 | 1.2004 | 0.2441 | 0.0067 | 0.0022 | 0.0495 | 0.0042 | 0.0037 | 0.1917 | 0.0005 | 0.0039 | 0.0017 | 0.0411 | 0.0035 | 0.001 | 0.0037 | 0.0058 | 211 | 56.593 | 15.947 | 6.017 | 0.735 | 0.361 | 17.041 | 3.548818 |  |  |  | 0 | [9 empty] | 0 | 0 | [34 empty] | 137 |  | 3108 | [8 empty] | 0.0475 | [11 empty] | Ca | 18.80983 |  | 2025-04-28 08:56 | 2025-04-28 10:24 |  |  | Benedo Martinez Cuin | [7 empty] | ABRE, NORMAL | ABRE, NORMAL | 11 | 61 |  | 0.073 | 2025-04-28 10:25 | 2025-04-28 10:30 | 5.366666 | [6 empty] | 143.85 |  | 413 | 0.229 | 0.0071 | 0.001 | 0.0044 | 0.0062 | 1.19799 | 0.2461 | 0.0398 | 0.0034 | 0.2016 | 0.0005 | 0.0033 | 0.0012 | 0.037 | 0.0032 | 0.002 | 0.0007 | 0.0392 | [5 empty] | 156 | [9 empty] | HE3-HO2-CC1 | [7 empty] | 253 | 23 |  |  |  | 76.6 |  |  |  | DRI | 76.6 |  |  | AMEDC | 0.95 | 4.233333 | 109.3588 |  |  | No Disponible | No Disponible | 725 | 89
2025-04-28 | 2531298 | Calmado silicio | M695 | Misael Medina Ramos | 210 | 217 |  | 71 | 72.60001 | 153.2333 | 70.68333 | 250.1 |  | 0.6 | 7.1 | 16.1 |  |  |  | 143.4 | 1662 | 779 | Free | 112 | 0.108 | 0.0031 | 0.0065 | 0.002 | 0.0009 | 111 | 28.217 | 20.998 | 9.933 | 32.707 | 3.639 | 1.343795 |  |  | 3460 |  | 344.4814 | 1590 | [13 empty] | 171 | 0.1493 | 0.9272 | 0.1829 | 0.0076 | 0.0068 | 0.0096 | 0.0029 | 0.0017 | [30 empty] | HO2 | Vincenzo Pano Di Sapio | 16.31165 | 52.41933 | 53.05 | 1591.4 | 1564.4 | 2025-04-28 14:09 | 2025-04-28 14:26 | 16.78333 |  |  | 645.75 |  |  |  | 142.0858 | 716 | 410.55 |  | 636 |  |  |  |  | 40 | 149.5 | [6 empty] | 20.2125 |  | 82.5 |  |  |  |  | 5900 | 34.69 |  | 2025-04-28 14:11 | 2025-04-28 14:12 | 39.70672 | 7.730834 | 7.730834 | TARDA EN ABRIR, DEFICIENTE | TARDA EN ABRIR, DEFICIENTE | 212 | 0.2114 | 1.1922 | 0.2566 | 0.0079 | 0.003 | 0.0542 | 0.0036 | 0.0035 | 0.1962 | 0.0005 | 0.0038 | 0.0017 | 0.0423 | 0.0034 | 0.0007 | 0.0028 | 0.0048 | 211 | 60.251 | 9.943 | 5.201 | 0.593 | 0.21 | 17.774 | 6.05964 |  |  |  | 0 | [9 empty] | 0 | 0 | [34 empty] | 112 |  | 2805 | [8 empty] | 0.0533 | [11 empty] | Ca | 31.44 |  | 2025-04-28 10:48 | 2025-04-28 12:57 |  |  | Benedo Martinez Cuin | [7 empty] | NO ABRE | ABRE, DEFICIENTE | 12 | 73 |  | 0.067 | 2025-04-28 12:58 | 2025-04-28 13:03 | 4.816666 | [6 empty] | 145.95 |  | 413 | 0.221 | 0.0088 | 0.0012 | 0.0038 | 0.0054 | 1.1928 | 0.2607 | 0.0465 | 0.0034 | 0.202 | 0.0005 | 0.0035 | 0.0011 | 0.0389 | 0.0033 | 0.0019 | 0.0007 | 0.0448 | [5 empty] | 156 | [9 empty] | HE3-HO2-CC1 | [7 empty] | 230 | 92 |  |  |  | 79.28333 |  |  |  | DRI | 79.28333 |  |  | AMEDC | 1.35 | 3.466666 | 119.2609 |  |  | No Disponible | No Disponible | 60 | 84
2025-04-28 | 2531299 | Calmado silicio | M695 | Misael Medina Ramos | 200 | 197 |  | 63 | 38.6 | 109.9 | 35.43333 | 231.5 |  | 0.7 | 6.5 | 13.7 |  |  |  | 126 | 1656 | 964 | Free | 112 | 0.0707 | 0.0037 | 0.0067 | 0.0019 | 0.0013 | 111 | 30.776 | 23.593 | 11.313 | 26.492 | 3.794 | 1.304455 |  |  | 3398 |  |  | 997 | [52 empty] | HO1 | Anna Gladis Tinoco Rangel | 16.6813 | 40.24383 | 40.33333 | 1562.9 | 1569.3 | 2025-04-28 15:48 | 2025-04-28 16:09 | 20.28333 |  |  | 423.15 |  |  | 118.65 | 336.3038 | 1236 | 207.9 |  | 666 |  |  |  |  | 40 | 138 | [6 empty] | 12 |  | 55 |  |  |  |  | 6100 | 17.57 |  | 2025-04-28 15:48 | 2025-04-28 15:51 | 26.19532 | 18.03022 | 40.24383 | ABRE, NORMAL | ABRE, NORMAL | 212 | 0.21826 | 1.19961 | 0.25134 | 0.00864 | 0.00185 | 0.03937 | 0.00505 | 0.00283 | 0.20885 | 1e-05 | 0.00355 | 0.003 | 0.04019 | 0.00357 | 0.00115 | 0.0028 | 0.0038 | 211 | 57.322 | 12.114 | 3.74 | 0.73 | 0.322 | 9.622 | 4.73188 |  |  |  | 0 | [9 empty] | 0 | 0 | [36 empty] | 2902 | [8 empty] | 0.03803 | [14 empty] | 2025-04-28 13:09 | 2025-04-28 14:47 |  |  | Benedo Martinez Cuin | [9 empty] | 21 | 114 |  | 0.069 | 2025-04-28 14:48 | 2025-04-28 14:52 | 4.483333 | [8 empty] | 413 | 0.229 | 0.0089 | 0.0012 | 0.0034 | 0.0043 | 1.1915 | 0.2596 | 0.0315 | 0.0029 | 0.219 | 0.0005 | 0.0027 | 0.0011 | 0.0377 | 0.0033 | 0.0018 | 0.0006 | 0.0308 | [5 empty] | 156 | [9 empty] | HE3-HO1-CC1 | [7 empty] | 230 | 92 |  |  |  | 71.26666 |  |  |  | DRI | 71.26666 |  |  | AMEDC | 0.966666 | 3.783333 | 121.7084 |  |  |  |  | 193 | 200
2025-04-28 | 2541194 | Calmado silicio | M695 | Ruben Angel Junior Soria Arellano | 210 | 187.1 |  | 42 | 114.3 | 165.85 | 109.1333 | 138.2 |  | 0.5 | 5.9 | 8.3 |  |  |  | 75.5 | 1692 | 868 | Free | 111 | 0.5378 | 0.0062 | 0.0065 | 0.0028 | 0.0016 | [9 empty] | 3302 |  | 363.9032 | 1595 | [52 empty] | HO2 | Vincenzo Pano Di Sapio | 49.26999 | 130.3871 | 121.4833 | 1552.2 | 1559.2 | 2025-04-28 10:57 | 2025-04-28 11:15 | 17.9 | [7 empty] | 1283 | 869.4 |  | 529 |  |  |  |  | 40 | 149.5 | [6 empty] | 20.2125 | 176.022 | [5 empty] | 9500 | 148.86 |  | 2025-04-28 10:58 | 2025-04-28 10:59 | 68.50064 | 20.34017 | 20.34017 | ABRE, DEFICIENTE | NO ABRE | 217 | 0.21728 | 1.20675 | 0.29914 | 0.00863 | 0.00208 | 0.04789 | 0.01598 | 0.00661 | 0.20281 | 1e-05 | 0.00614 | 0.00386 | 0.04409 | 0.00334 | 0.00049 | 0.00224 | 0.0058 | 211 | 57.143 | 13.043 | 9.623 | 0.648 | 0.467 | 15.453 | 4.381124 |  |  |  | 0 | [9 empty] | 0 | 0 | [34 empty] | 134 |  | 3981 | [8 empty] | 0.04643 | [11 empty] | Ca | 2.35055 |  | 2025-04-28 06:19 | 2025-04-28 08:35 |  |  | Benedo Martinez Cuin | [9 empty] | 4 | 4 |  |  | 2025-04-28 08:38 | 2025-04-28 08:40 | 1.816666 | [8 empty] | 413 | 0.229 | 0.0086 | 0.001 | 0.0143 | 0.0062 | 1.1949 | 0.3023 | 0.0364 | 0.0061 | 0.2126 | 0.0005 | 0.0045 | 0.0011 | 0.0366 | 0.0032 | 0.0015 | 0.0008 | 0.036 | [5 empty] | 312 | [9 empty] | HE4-HO3-HO2-CC1 | [6 empty] | 0.983333 |  | 276 |  |  |  | 51.76667 |  |  |  | DRI | 51.76667 |  |  | AMEDC | 2.883333 | 7.95 | 110.1071 |  |  | No Disponible | No Disponible | 433 | 37
2025-04-28 | 2541195 | Calmado silicio | M695 | Ruben Angel Junior Soria Arellano | 210 | 204.5 |  | 70 | 16.68333 | 96.56667 | 5.166666 | 250.9 |  | 0.7 | 8.200001 | 16 |  |  |  | 124.6 | 1671 | 1009 | Free | 112 | 0.12799 | 0.00493 | 0.00757 | 1e-05 | 1e-05 | 111 | 33.121 | 20.12 | 9.663 | 24.785 | 4.07 | 1.646173 |  |  | 3629 |  | 361.8588 | 1590 | [52 empty] | HO1 | Armando Barajas Rodriguez | 19.78108 | 75.28405 | 66.05 | 1560.4 | 1564.7 | 2025-04-28 11:32 | 2025-04-28 12:00 | 28.33333 |  |  | 454.65 |  |  | 135.45 | 58.2654 | 701 | 101.85 |  | 641 |  |  |  |  | 40 | 161 | [6 empty] | 18 | 110 | [5 empty] | 5700 | 31.05 |  | 2025-04-28 11:28 | 2025-04-28 11:41 | 24.74628 | 23.82438 | 52.98505 | ABRE, NORMAL | ABRE, NORMAL | 214 | 0.20911 | 1.1774 | 0.23049 | 0.00664 | 0.00192 | 0.04772 | 0.00532 | 0.00308 | 0.18056 | 1e-05 | 0.00336 | 0.00233 | 0.02702 | 0.00285 | 0.0005 | 0.00279 | 0.00449 | 211 | 55.689 | 18.931 | 7.347 | 0.813 | 0.455 | 15.007 | 2.941683 |  |  |  | 0 | [9 empty] | 0 | 0 | [36 empty] | 5310 | [8 empty] | 0.04669 | [14 empty] | 2025-04-28 08:56 | 2025-04-28 10:13 |  |  | Benedo Martinez Cuin | [7 empty] | ABRE, NORMAL | ABRE, NORMAL | 21 | 113 |  | 0.058 | 2025-04-28 10:15 | 2025-04-28 10:20 | 5.15 | [6 empty] | 151.2 |  | 413 | 0.223 | 0.0074 | 0.001 | 0.0055 | 0.0049 | 1.1721 | 0.248 | 0.0375 | 0.0039 | 0.2032 | 0.0005 | 0.0024 | 0.001 | 0.0339 | 0.0029 | 0.0019 | 0.0009 | 0.0371 | [5 empty] | 351 | [9 empty] | HE4-HO3-HO1-CC1 | [7 empty] | 299 | 69 |  |  |  | 79.48334 |  |  |  | DRI | 79.48334 |  |  | AMEDC | 1.983333 | 4.333333 | 103.7788 |  |  | No Disponible | No Disponible | 84 | 61
2025-04-28 | 2541196 | Calmado silicio | M695 | Ruben Angel Junior Soria Arellano | 210 | 207.7 |  | 70 | 30.16666 | 109.6667 | 25.73333 | 263.6 |  | 1 | 7.9 | 14.9 |  |  |  | 136.1 | 1671 | 789 | Free | 112 | 0.0516 | 0.0036 | 0.0075 | 0.0018 | 0.0011 | 111 | 35.461 | 21.845 | 9.532 | 19.895 | 3.821 | 1.623301 |  |  | 3656 |  | 369.0142 | 1596 | [52 empty] | HO1 | Armando Barajas Rodriguez | 15.8848 | 54.555 | 46.1 | 1578.7 | 1565.5 | 2025-04-28 13:06 | 2025-04-28 13:42 | 35.36666 |  |  | 427.35 |  |  | 69.3 | 64.3986 | 343 |  |  | 610 |  |  |  |  | 40 | 149.5 | [6 empty] | 18 | 55 | [5 empty] | 3900 | 36.3 |  | 2025-04-28 13:03 | 2025-04-28 13:10 | 39.92301 | 19.56538 | 36.21493 | ABRE, NORMAL | ABRE, NORMAL | 212 | 0.2135 | 1.17955 | 0.23626 | 0.0074 | 0.00221 | 0.03192 | 0.00599 | 0.00296 | 0.17786 | 1e-05 | 0.00332 | 0.0032 | 0.03683 | 0.0029 | 0.00134 | 0.00277 | 0.0048 | 211 | 59.107 | 15.293 | 6.093 | 0.98 | 0.303 | 14.152 | 3.864971 |  |  |  | 0 | [9 empty] | 0 | 0 | [36 empty] | 4310 | [8 empty] | 0.03061 | [14 empty] | 2025-04-28 10:27 | 2025-04-28 12:03 |  |  | Benedo Martinez Cuin | [7 empty] | ABRE, NORMAL | ABRE, NORMAL | 22 | 109 |  | 0.078 | 2025-04-28 12:05 | 2025-04-28 12:10 | 5.166666 | [6 empty] | 148.05 |  | 413 | 0.223 | 0.0073 | 0.001 | 0.0037 | 0.0052 | 1.18649 | 0.2447 | 0.0353 | 0.003 | 0.193 | 0.0005 | 0.0025 | 0.0011 | 0.0322 | 0.003 | 0.0016 | 0.0005 | 0.0346 | [5 empty] | 156 | [9 empty] | HE4-HO3-HO1-CC1 | [7 empty] | 253 | 138 |  |  |  | 79.93333 |  |  |  | DRI | 79.93333 |  |  | AMEDC | 1.3 | 4.766666 | 117.058 |  |  | No Disponible | No Disponible | 103 | 59
2025-04-28 | 2541197 | Calmado silicio | M695 | Ruben Angel Junior Soria Arellano | 210 | 218 |  | 74 | 39.13333 | 123.0833 | 31.76667 | 266.8 |  | 1 | 8.4 | 15.9 |  |  |  | 141 | 1654 | 681 | Free | 112 | 0.0617 | 0.0041 | 0.0083 | 0.0015 | 0.0024 | 111 | 38.225 | 24.716 | 11.632 | 19.496 | 4.055 | 1.546569 |  |  | 3628 |  | 359.8144 | 1595 | [52 empty] | HO3 | Beth Nicole Ballesteros Torres | 16.22085 | 39.18139 | 39.2 | 1577.7 | 1568.7 | 2025-04-28 14:57 | 2025-04-28 15:19 | 21.85 |  |  | 323.4 |  |  |  |  | 250 | 106.05 |  | 550 |  |  |  |  | 40 | 138 | [6 empty] | 17.43 | 38.5 | [5 empty] | 0 | 53.9 |  | 2025-04-28 14:54 | 2025-04-28 14:57 | 82.53919 | 6.100667 | 6.100667 | ABRE, DEFICIENTE | ABRE, NORMAL | 212 | 0.21 | 1.175 | 0.2567 | 0.0066 | 0.003 | 0.0485 | 0.003 | 0.0031 | 0.1774 | 0.0005 | 0.0037 | 0.0017 | 0.0398 | 0.0034 | 0.0005 | 0.0042 | 0.0039 | 211 | 60.499 | 11.838 | 8.514 | 0.649 | 0.413 | 14.816 | 5.110576 |  |  |  | 0 | [9 empty] | 0 | 0 | [36 empty] | 4115 | [8 empty] | 0.0479 | [11 empty] | Ca | 2.333433 |  | 2025-04-28 12:17 | 2025-04-28 14:06 |  |  | Benedo Martinez Cuin | [7 empty] | ABRE, NORMAL | ABRE, DEFICIENTE | 4 | 5 |  | 0.094 | 2025-04-28 14:08 | 2025-04-28 14:13 | 4.983333 | [6 empty] | 133.35 |  | 413 | 0.224 | 0.0078 | 0.0021 | 0.0033 | 0.0043 | 1.1913 | 0.2653 | 0.0439 | 0.0031 | 0.1833 | 0.0005 | 0.0036 | 0.0012 | 0.04 | 0.0035 | 0.0021 | 0.0008 | 0.0433 | [5 empty] | 156 | [9 empty] | HE4-HO3-CC1 | [7 empty] | 253 | 126.5 |  |  |  | 84.3 |  |  |  | DRI | 84.3 |  |  | AMEDC | 1.316666 | 5.316666 | 115.3293 |  |  | No Disponible | No Disponible | 94 | 72
2025-04-28 | 2541198 | Calmado silicio | M695 | Hector Rico Martinez | 200 | 200 |  | 67 |  | 91.1 |  | 257.6 |  | 1.3 | 8 | 14.9 |  |  |  | 126.4 | 1628 | 603 | Free | 112 | 0.06081 | 0.00442 | 0.00819 | 1e-05 | 1e-05 | 111 | 26.736 | 16.016 | 6.658 | 36.748 | 3.127 | 1.669331 | 171.15 |  | 3528 |  | 286.216 | 1336 | [52 empty] | HO3 | Beth Nicole Ballesteros Torres | 22.17845 | 52.30717 | 52.36666 | 1582.3 | 1565.8 | 2025-04-28 16:28 | 2025-04-28 16:56 | 27.83333 |  |  | 189 |  |  |  |  | 581 |  |  | 606 | [12 empty] | 15.855 | 82.5 | [5 empty] | 0 | 42.9 |  | 2025-04-28 16:31 | 2025-04-28 16:31 | 49.20932 | 9.114766 | 9.114766 | ABRE, DEFICIENTE | ABRE, NORMAL | 214 | 0.2219 | 1.1646 | 0.2285 | 0.0065 | 0.0022 | 0.0467 | 0.0037 | 0.0035 | 0.1984 | 0.0005 | 0.0041 | 0.0015 | 0.0409 | 0.0029 | 0.0014 | 0.0021 | 0.0045 | 211 | 54.087 | 14.052 | 4.368 | 0.612 | 0.226 | 12.495 | 3.849061 |  |  |  | 0 | [9 empty] | 0 | 0 | [36 empty] | 4694 | [8 empty] | 0.0461 | [11 empty] | Ca | 2.33355 |  | 2025-04-28 14:21 | 2025-04-28 15:28 |  |  | Benedo Martinez Cuin | [7 empty] | ABRE, NORMAL | ABRE, NORMAL | 11 | 62 |  | 0.049 |  | 2025-04-28 15:39 | [7 empty] | 194.25 |  | 413 | 0.23 | 0.0075 | 0.0012 | 0.0034 | 0.0048 | 1.1697 | 0.2356 | 0.0352 | 0.0031 | 0.2051 | 0.0005 | 0.0033 | 0.0011 | 0.0375 | 0.0031 | 0.0017 | 0.0006 | 0.0344 | [15 empty] | HE4-HO3-CC1 | [7 empty] | 230 | [8 empty] | DRI |  |  |  | AMEDC | 10.76667 | 0 | 114.131 |  |  | No Disponible | No Disponible
2025-04-30 | 2511323 | Calmado silicio | M695 | Edgar Antonio Perez Pelayo | 194.05 | 202.6 |  | 75 | 16.35 | 101.0667 | 12.46667 | 233.6 |  | 1 | 8.2 | 16.6 | 634 |  |  | 152.2 | 1688 | 774 | Free | 112 | 0.05751 | 0.0039 | 0.00974 | 1e-05 | 1e-05 | 111 | 27.64 | 18.87 | 9.474 | 34.818 | 3.905 | 1.464759 |  |  | 3592 |  | 369.0142 | 1658 |  | 184 | [11 empty] | 171 | 0.10583 | 0.98335 | 0.17898 | 0.00661 | 0.00844 | 0.08195 | 0.00016 | 1e-05 | [30 empty] | HO1 | German Ricardo Dominguez A. | 27.6912 | 77.67323 | 78.01666 | 1543.4 | 1565.5 | 2025-04-30 23:59 | 2025-05-01 00:20 | 20.78333 |  |  | 220.5 |  |  | 64.05 | 74.6206 | 208 | 186.9 |  | 615 |  |  |  |  | 28 | 138 | [6 empty] | 18 |  | 38.5 |  |  |  |  | 9100 | 32.47 |  | 2025-04-30 23:59 | 2025-05-01 00:02 | 25.082 | 38.7589 | 77.67323 | ABRE, NORMAL | ABRE, DEFICIENTE | 213 | 0.2147 | 1.1727 | 0.2644 | 0.0061 | 0.0018 | 0.0302 | 0.0051 | 0.0043 | 0.2076 | 0.0005 | 0.0043 | 0.0014 | 0.0351 | 0.0024 | 0.0012 | 0.0025 | 0.004 | [11 empty] | 0 | [9 empty] | 0 | 0 | [36 empty] | 3337 | [8 empty] | 0.0299 | [14 empty] | 2025-04-30 20:14 | 2025-04-30 21:29 |  |  | Benedo Martinez Cuin | [7 empty] | ABRE, NORMAL | ABRE, NORMAL | 23 | 47 |  | 0.059 | 2025-04-30 21:32 | 2025-04-30 21:37 | 4.633333 | [8 empty] | 413 | 0.225 | 0.0072 | 0.0014 | 0.0049 | 0.0067 | 1.1517 | 0.2627 | 0.029 | 0.0045 | 0.2192 | 0.0005 | 0.004 | 0.0011 | 0.0304 | 0.0025 | 0.0013 | 0.0006 | 0.0274 | [5 empty] | 130 | [9 empty] | HE1-HO1-CC1 | [12 empty] | 84.5 |  |  |  | DRI | 84.5 |  |  | AMEDC | 3.266666 | 4.866666 | 115.6856 |  |  | Disponible | No Disponible | 880 | 156
2025-04-30 | 2511324 | Calmado silicio | M695 | Cesar Nuñez Acevedo | 195.59 | 215 |  | 72 | 18.35 | 99.86667 | 17.11667 | 198.5 | 60 | 0.4 | 6.6 | 13.1 | 741 |  |  | 132.1 | 1647 | 944 | Free | 113 | 0.13572 | 0.00528 | 0.00898 | 1e-05 | 1e-05 | 111 | 31.696 | 20.221 | 10.386 | 25.636 | 4.193 | 1.567479 |  | 452 |  |  | 417.0576 | 1459 | [13 empty] | 171 | 0.02942 | 0.15665 | 0.00603 | 0.00492 | 0.00782 | 0.05119 | 5e-05 | 1e-05 | [30 empty] | HO1 | German Ricardo Dominguez A. | 29.9714 | 70.21384 | 70.45 | 1536.5 | 1561 | 2025-05-01 01:27 | 2025-05-01 01:45 | 17.98333 |  |  | 3269.7 |  |  | 824.25 | 93.0202 | 782 | 184.8 |  | 691 |  |  |  |  | 40 | 138 | [6 empty] | 18 |  | 60.5 |  |  |  |  | 10500 | 25.65 |  | 2025-05-01 01:23 | 2025-05-01 01:29 | 21.91876 | 15.52833 | 70.21384 | ABRE, DEFICIENTE | ABRE, DEFICIENTE | 213 | 0.22029 | 1.16164 | 0.22766 | 0.00851 | 0.00203 | 0.03771 | 0.00862 | 0.00548 | 0.21263 | 1e-05 | 0.00505 | 0.00359 | 0.03756 | 0.00364 | 0.00055 | 0.00205 | 0.0044 | 211 | 57.725 | 6.546 | 6.483 | 1.376 | 0.558 | 23.495 | 8.818362 |  |  |  | 0 | [9 empty] | 0 | 0 | [36 empty] | 3015 | [8 empty] | 0.03523 | [14 empty] | 2025-04-30 21:59 | 2025-04-30 23:12 |  |  | Benedo Martinez Cuin | [7 empty] | ABRE, DEFICIENTE | ABRE, DEFICIENTE | 21 | 123 |  | 0.055 | 2025-04-30 23:12 | 2025-04-30 23:17 | 4.55 | [8 empty] | 413 | 0.223 | 0.0077 | 0.0012 | 0.006 | 0.0049 | 1.1463 | 0.2379 | 0.0292 | 0.0047 | 0.2241 | 0.0015 | 0.0042 | 0.0012 | 0.0313 | 0.0034 | 0.0014 | 0.0005 | 0.0275 | [5 empty] | 130 | [9 empty] | HE1-HO1-CC1 | [12 empty] | 80.51667 | 97.63334 |  |  | DRI-Scrap | 80.51667 |  |  | AMEDC | 0.583333 | 3.966666 | 106.5023 |  |  | Disponible | No Disponible | 123 | 31
2025-04-30 | 2511325 | Calmado silicio | M695 | Cesar Nuñez Acevedo | 193.58 | 215.9 |  | 68 | 3.533333 | 80.08334 |  | 218.7 |  |  | 7.4 | 16.1 | 910 |  |  | 141.6 | 1688 | 1072 | Free | 112 | 0.05564 | 0.00399 | 0.00808 | 1e-05 | 1e-05 | 111 | 26.833 | 18.08 | 9.716 | 38.357 | 3.711 | 1.484126 |  |  | 3494 |  | 257.5944 | 1257 | [13 empty] | 171 | 0.16382 | 0.85571 | 0.15308 | 0.00618 | 0.00841 | 0.02487 | 1e-05 | 1e-05 | [30 empty] | HO1 | German Ricardo Dominguez A. | 18.63408 | 61.49343 | 61.66666 | 1580.3 | 1572.7 | 2025-05-01 02:41 | 2025-05-01 03:25 | 44.2 |  |  | 514.5 |  |  | 100.8 | 131.8638 | 464 | 161.7 |  | 702 |  |  |  |  | 40 | 138 | [6 empty] | 18 | 25 | 60.5 |  |  |  |  | 6300 | 24.91 |  | 2025-05-01 02:43 | 2025-05-01 02:44 | 24.30503 | 32.9056 | 61.49343 | ABRE, DEFICIENTE | ABRE, DEFICIENTE | 213 | 0.2028 | 1.158 | 0.2218 | 0.0062 | 0.0026 | 0.0367 | 0.0045 | 0.0047 | 0.2102 | 0.0005 | 0.0041 | 0.0015 | 0.0342 | 0.0031 | 0.0007 | 0.0023 | 0.0036 | 211 | 58.851 | 12.315 | 6.76 | 0.933 | 0.33 | 18.334 | 4.778807 |  |  |  | 0 | [9 empty] | 0 | 0 | [36 empty] | 2630 | [8 empty] | 0.0357 | [14 empty] | 2025-04-30 23:23 | 2025-05-01 00:31 |  |  | Benedo Martinez Cuin | [7 empty] | ABRE, DEFICIENTE | ABRE, DEFICIENTE | 3 | 122 |  | 0.05 | 2025-05-01 00:32 | 2025-05-01 00:37 | 4.55 | [32 empty] | 130 | [9 empty] | HE1-HO1-CC2 | [7 empty] | 368 |  |  |  |  | 76.43333 |  |  |  | DRI | 76.43333 |  |  |  | 1.7 | 3.883333 | 120.5312 |  |  | Disponible | No Disponible | 747 | 106
2025-04-30 | 2511326 | Calmado silicio | M695 | Cesar Nuñez Acevedo | 193.9673 | 196.4 |  | 75 | 15.55 | 99.01666 | 13.13333 | 190.8 | 60 | 1 | 7.2 | 15.7 | 634 |  |  | 136.9 | 1649 | 754 |  | 112 | 0.10378 | 0.00482 | 0.01121 | 0.00136 | 1e-05 | 111 | 31.817 | 18.764 | 10.609 | 29.117 | 4.116 | 1.695641 |  |  | 3553 |  | 264.7498 | 1248 | [52 empty] | HO1 | German Ricardo Dominguez A. | 12.70037 | 54.20122 | 54.23333 | 1584.1 | 1557.4 | 2025-05-01 03:42 | 2025-05-01 04:16 | 33.18333 | 2.7 | 2.7 | 210 |  |  | 105 | 84.8426 | 423 | 213.15 |  | 613 |  |  |  |  | 40 | 138 | [6 empty] | 18 | 55 | [5 empty] | 4300 | 19.82 |  | 2025-05-01 03:45 | 2025-05-01 03:46 | 21.94047 | 29.20322 | 54.20122 | ABRE, NORMAL | ABRE, DEFICIENTE | 213 | 0.2147 | 1.178 | 0.2414 | 0.006 | 0.0026 | 0.0377 | 0.0068 | 0.0059 | 0.2113 | 0.0016 | 0.0041 | 0.0016 | 0.0346 | 0.0032 | 0.0008 | 0.0032 | 0.0042 | [11 empty] | 0 | [9 empty] | 0 | 0 | [36 empty] | 2751 | [8 empty] | 0.0373 | [14 empty] | 2025-05-01 00:55 | 2025-05-01 02:11 |  |  | Benedo Martinez Cuin | [9 empty] | 23 | 48 |  | 0.05 | 2025-05-01 02:11 | 2025-05-01 02:17 | 5.383333 | [8 empty] | 413 | 0.22 | 0.006 | 0.0013 | 0.007 | 0.005 | 1.1773 | 0.2506 | 0.031 | 0.0051 | 0.2152 | 0.0019 | 0.0037 | 0.0013 | 0.0323 | 0.0032 | 0.0017 | 0.0005 | 0.0302 | [5 empty] | 130 | [9 empty] | HE1-HO1-CC1 | [7 empty] | 299 |  |  |  |  | 83.8 | 96.93333 |  |  | DRI-Scrap | 83.8 |  |  | AMEDC | 0.783333 | 3.416666 | 108.9977 |  |  |  |  | 59 | 91
2025-04-30 | 2511327 | Calmado silicio | M695 | Cesar Nuñez Acevedo | 194.05 | 195.9 |  | 65 | 4.333336 | 78.25 |  | 204.2 |  | 1 | 7.7 | 16.5 | 10 |  |  | 138.9 | 1650 | 1012 | Free | 112 | 0.09668 | 0.0043 | 0.00969 | 1e-05 | 1e-05 | 111 | 28.647 | 18.007 | 10.192 | 33.878 | 3.748 | 1.590881 |  |  | 3573 |  | 277.0162 | 1252 | [13 empty] | 171 | 0.16792 | 0.99602 | 0.18763 | 0.00587 | 0.00812 | 0.04042 | 0.00037 | 1e-05 | [30 empty] | HO1 | German Ricardo Dominguez A. | 25.5444 | 76.95905 | 77.46667 | 1535.7 | 1561.1 | 2025-05-01 05:06 | 2025-05-01 05:47 | 40.76667 |  |  | 163.8 |  |  | 77.7 | 89.9536 | 613 | 207.9 |  | 600 |  |  |  |  | 28 | 138 | [6 empty] | 18 | 60 | [5 empty] | 8400 | 28.32 |  | 2025-05-01 05:09 | 2025-05-01 05:13 | 22.07927 | 34.1811 | 76.95905 | ABRE, DEFICIENTE | ABRE, DEFICIENTE | 212 | 0.2141 | 1.2196 | 0.2338 | 0.0056 | 0.0024 | 0.0218 | 0.0043 | 0.0048 | 0.2079 | 0.0005 | 0.0041 | 0.0013 | 0.0333 | 0.0023 | 0.0005 | 0.003 | 0.0037 | [11 empty] | 0 | [9 empty] | 0 | 0 | [36 empty] | 2595 | [8 empty] | 0.0218 | [14 empty] | 2025-05-01 02:23 | 2025-05-01 03:28 |  |  | Benedo Martinez Cuin | [9 empty] | 22 | 120 |  | 0.05 | 2025-05-01 03:30 | 2025-05-01 03:34 | 3.983333 | [32 empty] | 130 | [9 empty] | HE1-HO1-CC2 | [7 empty] | 368 |  |  |  |  | 72.88333 |  |  |  | DRI | 72.88333 |  |  |  | 1.416666 | 3.9 | 122.0978 |  |  | Disponible | No Disponible | 1553 | 109
2025-04-30 | 2511328 | Calmado silicio | M695 | Cesar Nuñez Acevedo | 165.63 | 203.79 |  | 76 | 29.7 | 113.6 | 26.63333 | 192.4 | 60 | 1.5 | 7.1 | 15.2 | 159 |  |  | 138.6 | 1679 | 864 | Free | 112 | 0.0781 | 0.00448 | 0.00915 | 0.00325 | 1e-05 | 111 | 31.127 | 17.649 | 11.053 | 31.439 | 3.545 | 1.763669 |  |  | 3510 |  | 261.6832 | 1279 | [13 empty] | 171 | 0.1511 | 1.02572 | 0.1897 | 0.00603 | 0.00827 | 0.0281 | 0.00056 | 1e-05 | [30 empty] | HO1 | Anna Gladis Tinoco Rangel | 21.4636 | 99.2936 | 99.31667 | 1576.4 | 1567.3 | 2025-05-01 07:32 | 2025-05-01 08:13 | 40.33333 |  |  | 348.6 |  |  | 105 | 204.44 | 704 | 202.65 |  | 610 |  |  |  |  | 40 | 138 | [6 empty] | 19 | [6 empty] | 6900 | 43.75 |  | 2025-05-01 07:22 | 2025-05-01 07:34 | 26.43675 | 13.73177 | 99.2936 | ABRE, DEFICIENTE | ABRE, NORMAL | 214 | 0.2207 | 1.1715 | 0.2368 | 0.0058 | 0.0039 | 0.0595 | 0.0074 | 0.0038 | 0.1917 | 0.0026 | 0.0037 | 0.0017 | 0.0352 | 0.0035 | 0.0006 | 0.0033 | 0.004 | 211 | 58.253 | 13.387 | 6.059 | 1.303 | 0.708 | 15.194 | 4.35146 |  |  |  | 0 | [9 empty] | 0 | 0 | [36 empty] | 2998 | [8 empty] | 0.0592 | [14 empty] | 2025-05-01 04:05 | 2025-05-01 05:22 |  |  | Benedo Martinez Cuin | [7 empty] | ABRE, DEFICIENTE | ABRE, DEFICIENTE | 1 | 121 |  | 0.05 | 2025-05-01 05:23 | 2025-05-01 05:29 | 5.333333 | [32 empty] | 156 | [9 empty] | HE1-HO1-CC2 | [7 empty] | 322 | 46 |  |  |  | 85.28333 | 99.33334 |  |  | DRI-Scrap | 85.28333 |  |  |  | 1.8 | 3.95 | 109.6468 |  |  | Disponible | No Disponible | 341 | 49
2025-04-30 | 2511329 | Calmado silicio | M695 | Cesar Nuñez Acevedo | 192.1183 | 185 |  | 64 | 6.800003 | 80.13333 |  | 240.2 |  | 1.2 | 7 | 15.1 |  |  |  | 129.9 | 1643 | 947 |  | 112 | 0.16227 | 0.00486 | 0.00945 | 0.00049 | 1e-05 | 111 | 28.788 | 18.652 | 10.639 | 33.134 | 3.701 | 1.543427 |  |  | 3494 |  | 264.7498 | 1240 | [13 empty] | 171 | 0.1711 | 1.0819 | 0.2193 | 0.0049 | 0.0081 | 0.0365 | 0.0047 | 0.0009 | [30 empty] | HO1 | Anna Gladis Tinoco Rangel | 20.98625 | 57.08683 | 57.28333 | 1551.1 | 1565.4 | 2025-05-01 08:43 | 2025-05-01 09:02 | 18.98333 |  |  | 174.3 |  |  | 49.35 | 261.6832 | 1188 | 269.85 |  | 598 |  |  |  |  | 40 | 138 | [6 empty] | 21 |  | 55 |  |  |  |  | 6900 | 29.3 |  | 2025-05-01 08:44 | 2025-05-01 08:46 | 30.79519 | 10.50683 | 57.08683 | ABRE, NORMAL | ABRE, NORMAL | 213 | 0.22536 | 1.18634 | 0.24943 | 0.00649 | 0.00174 | 0.05175 | 0.00687 | 0.00403 | 0.19641 | 1e-05 | 0.00517 | 0.00208 | 0.03685 | 0.00357 | 0.0006 | 0.00316 | 1e-05 | [11 empty] | 0 | [9 empty] | 0 | 0 | [36 empty] | 3852 | [8 empty] | 0.05067 | [14 empty] | 2025-05-01 05:39 | 2025-05-01 06:43 |  |  | Benedo Martinez Cuin | [9 empty] | 23 | 49 |  | 0.048 | 2025-05-01 06:43 | 2025-05-01 06:48 | 4.4 | [32 empty] | 156 | [9 empty] | HE1-HO1-CC1 | [7 empty] | 345 | 69 |  |  |  | 71.61667 |  |  |  | DRI | 71.61667 |  |  |  | 0.4 | 3.216666 | 116.3117 |  |  |  |  | 321 | 40
2025-04-30 | 2531326 | Calmado silicio | M695 | Misael Medina Ramos | 210 | 197.6 |  | 71 | 15.51666 | 92.03333 | 15.5 | 252.1 |  | 1 | 6.8 | 15.4 |  |  |  | 139.3 | 1667 | 773 | Free | 112 | 0.0515 | 0.0027 | 0.0076 | 0.0017 | 0.0009 | 111 | 27.136 | 19.405 | 10.209 | 33.328 | 3.762 | 1.398402 |  |  | 3477 |  | 334.2594 | 1583 | [52 empty] | HO2 | Eduardo Placencia Buitron | 21.6332 | 55.15383 | 55.2 | 1543.1 | 1559.9 | 2025-05-01 00:37 | 2025-05-01 01:02 | 25.28333 |  |  | 476.7 |  |  | 122.85 | 79.7316 | 737 | 205.8 |  | 598 |  |  |  |  | 40 | 138 | [6 empty] | 20.2125 | 87.17281 | [5 empty] | 7700 | 42.34 |  | 2025-05-01 00:39 | 2025-05-01 00:42 | 46.06026 | 6.604716 | 6.604716 | ABRE, NORMAL | ABRE, NORMAL | 213 | 0.2122 | 1.1701 | 0.223 | 0.008 | 0.0025 | 0.0497 | 0.0029 | 0.0036 | 0.1974 | 0.0005 | 0.0026 | 0.0014 | 0.0352 | 0.0032 | 0.0007 | 0.0034 | 0.0039 | [11 empty] | 0 | [9 empty] | 0 | 0 | [36 empty] | 3515 | [8 empty] | 0.0487 | [11 empty] | Ca | 2.707717 |  | 2025-04-30 21:31 | 2025-04-30 22:42 |  |  | Benedo Martinez Cuin | [7 empty] | ABRE, NORMAL | ABRE, NORMAL | 22 | 119 |  | 0.063 | 2025-04-30 22:42 | 2025-04-30 22:47 | 5.033333 | [6 empty] | 148.05 |  | 413 | 0.225 | 0.008 | 0.0011 | 0.0036 | 0.0047 | 1.1681 | 0.2407 | 0.0372 | 0.0031 | 0.2032 | 0.0005 | 0.0027 | 0.0013 | 0.0336 | 0.0031 | 0.0016 | 0.0005 | 0.0365 | [5 empty] | 130 | [9 empty] | HE3-HO2-CC1 | [6 empty] | 3 | 184 | 161 |  |  |  | 78.51666 |  |  |  | DRI | 78.51666 |  |  | AMEDC | 0.6 | 2.483333 | 110.9535 |  |  | No Disponible | No Disponible | 61 | 64
2025-04-30 | 2531327 | Calmado silicio | M695 | Jose Luis Vivar Agapito | 210 | 237.4 |  | 68 | 3.23333 | 78.76666 |  | 256.3 |  | 1 | 7.8 | 16 |  |  |  | 133.9 | 1649 | 1115 | Free | 112 | 0.05062 | 0.00538 | 0.00856 | 1e-05 | 1e-05 | 111 | 30.589 | 21.815 | 11.572 | 28.068 | 3.815 | 1.4022 |  |  | 3472 |  | 269.8608 | 1486 | [13 empty] | 171 | 0.1365 | 0.9144 | 0.12 | 0.0064 | 0.0058 | 0.027 | 0.0021 | 0.0014 | [30 empty] | HO2 | Eduardo Placencia Buitron | 22.29302 | 77.26383 | 77.71667 | 1563 | 1561.2 | 2025-05-01 01:58 | 2025-05-01 02:32 | 33.85 |  |  | 970.2 |  |  | 307.65 | 181.9516 | 1125 | 210 |  | 618 |  |  |  |  | 50 | 172.5 | [6 empty] | 20.2125 | [6 empty] | 7800 | 51.62 |  | 2025-05-01 02:02 | 2025-05-01 02:05 | 40.08603 | 15.00238 | 15.00238 | TARDA EN ABRIR, NORMAL | TARDA EN ABRIR, NORMAL | 213 | 0.2153 | 1.1741 | 0.2316 | 0.0074 | 0.0028 | 0.055 | 0.0028 | 0.0034 | 0.1805 | 0.0005 | 0.0026 | 0.0014 | 0.035 | 0.0038 | 0.0009 | 0.003 | 0.0029 | [11 empty] | 0 | [9 empty] | 0 | 0 | [36 empty] | 4163 | [8 empty] | 0.0547 | [11 empty] | Ca | 31.24655 |  | 2025-04-30 22:52 | 2025-05-01 |  |  | Benedo Martinez Cuin | [7 empty] | ABRE, NORMAL | ABRE, NORMAL | 4 | 15 |  | 0.074 | 2025-05-01 00:01 | 2025-05-01 00:06 | 5.3 | [8 empty] | 413 | 0.224 | 0.0075 | 0.0016 | 0.0033 | 0.00449 | 1.173 | 0.2446 | 0.0448 | 0.0027 | 0.184 | 0.0005 | 0.0025 | 0.0015 | 0.0334 | 0.0037 | 0.0016 | 0.0005 | 0.0444 | [5 empty] | 130 | [9 empty] | HE3-HO2-CC1 | [7 empty] | 299 | 138 |  |  |  | 79.60001 |  |  |  | DRI | 79.60001 |  |  | AMEDC | 1.433333 | 6.3 | 115.0164 |  |  | No Disponible | No Disponible | 875 | 70
2025-04-30 | 2531328 | Calmado silicio | M695 | Jose Luis Vivar Agapito | 210 | 223.1 |  | 73 | 17.31667 | 101.9333 | 15.51667 | 268.6 |  | 1.1 | 15.1 | 9.2 |  |  |  | 145.9 | 1650 | 1120 | Free | 113 | 0.0576 | 0.0048 | 0.0077 | 0.0056 | 0.0009 | 111 | 27.86 | 21.02 | 10.404 | 32.585 | 3.964 | 1.325404 |  |  | 3465 |  | 306.66 | 1487 | [13 empty] | 171 | 0.1651 | 0.9511 | 0.1429 | 0.0069 | 0.0071 | 0.06 | 0.0062 | 0.0012 | [30 empty] | HO2 | Eduardo Placencia Buitron | 18.90085 | 53.85938 | 53.96667 | 1542.9 | 1561.7 | 2025-05-01 03:00 | 2025-05-01 03:24 | 24.41667 |  |  | 777 |  |  | 204.75 | 74.6206 | 1011 | 289.8 |  | 604 |  |  |  |  | 100 | 172.5 | [6 empty] | 20.2125 | [6 empty] | 7000 | 33.03 |  | 2025-05-01 03:03 | 2025-05-01 03:08 | 36.79581 | 7.060667 | 22.34517 | TARDA EN ABRIR, NORMAL | TARDA EN ABRIR, DEFICIENTE | 214 | 0.2178 | 1.2072 | 0.2229 | 0.0079 | 0.0027 | 0.0454 | 0.0064 | 0.0034 | 0.1855 | 0.0005 | 0.0026 | 0.0016 | 0.038 | 0.0029 | 0.0008 | 0.0025 | 0.0034 | [11 empty] | 0 | [9 empty] | 0 | 0 | [36 empty] | 3755 | [8 empty] | 0.0449 | [11 empty] | Ca | 24.84677 |  | 2025-05-01 00:28 | 2025-05-01 01:41 |  |  | Benedo Martinez Cuin | [7 empty] | ABRE, NORMAL | ABRE, NORMAL | 1 | 120 |  | 0.064 | 2025-05-01 01:43 | 2025-05-01 01:48 | 4.75 | [8 empty] | 413 | 0.222 | 0.0081 | 0.0015 | 0.0066 | 0.0038 | 1.1996 | 0.2347 | 0.0396 | 0.003 | 0.1924 | 0.0005 | 0.0025 | 0.0013 | 0.0359 | 0.0028 | 0.0016 | 0.0005 | 0.0381 | [5 empty] | 130 | [9 empty] | HE3-HO2-CC1 | [7 empty] | 299 | 184 |  |  |  | 81.6 |  |  |  | DRI | 81.6 |  |  | AMEDC | 1.45 | 3.85 | 114.5159 |  |  | No Disponible | No Disponible | 124 | 72
2025-04-30 | 2531329 | Calmado silicio | M695 | Jose Luis Vivar Agapito | 210 | 190.5 |  | 33 | 4.216667 | 45.85 |  | 115.3 |  | 0.3 | 4.1 | 7.8 |  |  |  | 64.9 | 1663 | 895 | Free | 112 | 0.092 | 0.0034 | 0.0074 | 0.0065 | 0.0009 | [9 empty] | 3472 |  | 309.7266 | 1493 | [13 empty] | 171 | 0.1159 | 0.7783 | 0.1425 | 0.0052 | 0.0147 | 0.0695 | 0.0122 | 0.0019 | [30 empty] | HO2 | Eduardo Placencia Buitron | 29.26788 | 77.66444 | 77.81667 | 1533.6 | 1562.4 | 2025-05-01 04:21 | 2025-05-01 04:58 | 36.78333 |  |  | 213.15 |  |  | 99.75 | 67.4652 | 1047 | 355.95 |  | 600 |  |  |  |  | 40 | 149.5 | [6 empty] | 20.2125 | 58.674 | [5 empty] | 10300 | 56.71 |  | 2025-05-01 04:28 | 2025-05-01 04:30 | 43.81156 | 9.414333 | 9.414333 | TARDA EN ABRIR, DEFICIENTE | TARDA EN ABRIR, NORMAL | 214 | 0.2154 | 1.1923 | 0.2166 | 0.0069 | 0.0028 | 0.0461 | 0.0126 | 0.0054 | 0.2149 | 0.0033 | 0.0035 | 0.0017 | 0.0398 | 0.0035 | 0.0009 | 0.0027 | 0.005 | [11 empty] | 0 | [9 empty] | 0 | 0 | [36 empty] | 1517 | [8 empty] | 0.0455 | [11 empty] | Ca | 5.659883 |  | 2025-05-01 01:55 | 2025-05-01 02:27 |  |  | Benedo Martinez Cuin | [7 empty] | ABRE, NORMAL | ABRE, NORMAL | 27 | 107 |  |  | 2025-05-01 02:29 | 2025-05-01 02:31 | 2.716666 | [8 empty] | 413 | 0.219 | 0.0062 | 0.0014 | 0.011 | 0.006 | 1.1834 | 0.2334 | 0.0369 | 0.0048 | 0.2215 | 0.0032 | 0.0034 | 0.0014 | 0.0341 | 0.0034 | 0.0015 | 0.0006 | 0.0357 | [5 empty] | 130 | [9 empty] | HE3-HO2-CC1 | [7 empty] | 299 | 138 |  |  |  | 39.03333 |  |  |  | DRI | 39.03333 |  |  | AMEDC | 1.35 | 3.316666 | 119.9078 |  |  | No Disponible | No Disponible | 2880 | 71
2025-04-30 | 2531330 | Calmado silicio | M695 | Jose Luis Vivar Agapito | 210 | 220.95 |  | 64 | 49.13333 | 119.1833 | 48.9 | 235.8 |  | 1.2 | 8.2 | 15.4 |  |  |  | 129.6 | 1644 | 1020 | Free | 112 | 0.05229 | 0.00399 | 0.00783 | 1e-05 | 1e-05 | 111 | 29.56 | 20.034 | 10.257 | 32.839 | 3.488 | 1.475492 |  |  | 3494 |  | 316.882 | 1489 | [13 empty] | 171 | 0.1384 | 0.8441 | 0.1514 | 0.0053 | 0.0065 | 0.0648 | 0.0035 | 0.0009 | [30 empty] | HO2 | Eduardo Placencia Buitron | 25.12257 | 91.706 | 91.93333 | 1581.4 | 1564 | 2025-05-01 06:07 | 2025-05-01 06:31 | 23.96667 |  |  | 875.7 |  |  | 207.9 | 87.9092 | 1150 | 200.55 |  | 613 |  |  |  |  | 40 | 149.5 | [6 empty] | 19.80825 | 50.292 | [5 empty] | 9100 | 65.52 |  | 2025-05-01 06:11 | 2025-05-01 06:12 | 42.86742 | 18.14177 | 18.14177 | ABRE, NORMAL | ABRE, NORMAL | 215 | 0.2133 | 1.19388 | 0.21386 | 0.00717 | 0.00292 | 0.04689 | 0.0067 | 0.00372 | 0.17548 | 1e-05 | 0.00408 | 0.00355 | 0.03834 | 0.00315 | 0.00104 | 0.00215 | 1e-05 | [11 empty] | 0 | [9 empty] | 0 | 0 | [36 empty] | 3007 | [8 empty] | 0.04536 | [11 empty] | Ca | 11.44605 |  | 2025-05-01 03:24 | 2025-05-01 04:27 |  |  | Benedo Martinez Cuin | [7 empty] | ABRE, NORMAL | ABRE, NORMAL | 4 | 16 |  | 0.075 | 2025-05-01 04:28 | 2025-05-01 04:34 | 5.6 | [32 empty] | 130 | [9 empty] | HE3-HO2-CC2 | [7 empty] | 299 | 138 |  |  |  | 73.86666 |  |  |  | DRI | 73.86666 |  |  |  | 0.6 | 4.266666 | 111.2433 |  |  | No Disponible | No Disponible | 1744 | 92
2025-04-30 | 2531331 | Calmado silicio | M695 | Jose Luis Vivar Agapito | 210 | 190.99 |  | 38 | 34.31667 | 82.23333 | 30.41667 | 128.1 |  | 0.8 | 4.6 | 8.6 |  |  |  | 75 | 1640 | 1041 | Free | 112 | 0.06162 | 0.00378 | 0.00752 | 1e-05 | 1e-05 | 111 | 28.506 | 20.725 | 12.221 | 32.777 | 3.364 | 1.37544 |  |  | 3482 |  | 309.7266 | 1499 | [52 empty] | HO2 | Vincenzo Pano Di Sapio | 40.67123 | 123.2858 | 124.7333 | 1541.4 | 1561.4 | 2025-05-01 08:19 | 2025-05-01 08:57 | 38.56667 |  |  | 328.65 |  |  | 81.9 | 211.5954 | 1666 | 621.6 |  | 611 |  |  |  |  | 40 | 133.4 | [6 empty] | 17.787 | 25.146 | 55 |  |  |  |  | 14400 | 116.29 |  | 2025-05-01 08:20 | 2025-05-01 08:22 | 56.59534 | 8.218767 | 8.218767 | TARDA EN ABRIR, NORMAL | NO ABRE | 213 | 0.2037 | 1.2077 | 0.2672 | 0.0088 | 0.0027 | 0.0498 | 0.0126 | 0.006 | 0.2271 | 0.0077 | 0.0041 | 0.0012 | 0.0372 | 0.0036 | 0.0007 | 0.0029 | 0.0053 | [11 empty] | 0 | [9 empty] | 0 | 0 | [34 empty] | 137 |  | 1622 | [8 empty] | 0.0491 | [11 empty] | Ca | 8.578266 |  | 2025-05-01 05:08 | 2025-05-01 05:49 |  |  | Benedo Martinez Cuin | [7 empty] | ABRE, NORMAL | ABRE, NORMAL | 3 | 123 |  | 0.071 | 2025-05-01 05:50 | 2025-05-01 05:55 | 5.033333 | [32 empty] | 156 | [9 empty] | HE3-HO2-CC2 | [7 empty] | 299 | 184 |  |  |  | 45.36666 |  |  |  | DRI | 45.36666 |  |  |  | 1.183333 | 2.333333 | 117.6368 |  |  | No Disponible | No Disponible | 512 | 66
2025-04-30 | 2531332 | Calmado silicio | M695 | Roberto Carlos Palominos Contreras | 190 | 153.697 |  | 66 | 17.73333 | 91.1 | 8.716666 | 243.3 |  | 0.8 | 8.4 | 15.4 |  |  |  | 129.2 | 1675 | 1328 | Free | 112 | 0.11463 | 0.00411 | 0.00698 | 1e-05 | 1e-05 | 111 | 26.614 | 18.704 | 10.36 | 35.956 | 3.238 | 1.422904 |  |  | 3479 |  | 261.6832 | 1592 | [13 empty] | 171 | 0.1569 | 1.0649 | 0.1979 | 0.0056 | 0.0068 | 0.0302 | 0.0029 | 0.0009 | [30 empty] | HO2 | Vincenzo Pano Di Sapio | 20.50403 | 60.78583 | 70.5 | 1521.7 | 1559.9 | 2025-05-01 09:49 | 2025-05-01 10:24 | 34.88333 |  |  | 259.35 |  |  | 67.2 | 257.5944 | 933 | 115.5 |  | 579 |  |  |  |  | 40 | 138 | [6 empty] | 17.787 |  | 33 |  |  |  |  | 7400 | 61.78 |  | 2025-05-01 09:38 | 2025-05-01 09:49 | 60.98132 | 6.595167 | 6.595167 | ABRE, NORMAL | ABRE, NORMAL | 212 | 0.2131 | 1.2074 | 0.2283 | 0.0065 | 0.0027 | 0.0544 | 0.0033 | 0.0031 | 0.2076 | 0.0005 | 0.0035 | 0.0013 | 0.0351 | 0.0038 | 0.0012 | 0.0032 | 0.006 | 211 | 56.176 | 14.012 | 5.371 | 1.758 | 0.747 | 18.353 | 4.009135 |  |  |  | 0 | [9 empty] | 0 | 0 | [34 empty] | 97 |  | 3571 | [8 empty] | 0.054 | [11 empty] | Ca | 10.58277 |  | 2025-05-01 06:07 | 2025-05-01 07:14 |  |  | Benedo Martinez Cuin | [7 empty] | ABRE, DEFICIENTE | ABRE, DEFICIENTE | 27 | 108 |  | 0.062 | 2025-05-01 07:21 | 2025-05-01 07:29 | 7.833333 | [32 empty] | 156 | [9 empty] | HE3-HO2-CC1 | [7 empty] | 276 | 46 |  |  |  | 78 |  |  |  | DRI | 78 |  |  |  | 7.666666 | 4.166666 | 111.2945 |  |  | No Disponible | No Disponible | 206 | 99
2025-04-30 | 2541230 | Calmado silicio | M695 | Josue Osvaldo Luna Montañez | 210 | 212.5 |  | 81 | 32.73333 | 128.9 | 30.26667 | 209.3 | 60 | 1.7 | 7.3 | 11.8 |  |  |  | 134.9 | 1650 | 575 | Free | 112 | 0.0825 | 0.0036 | 0.006 | 0.0024 | 0.0012 | 111 | 32.828 | 22.313 | 10.979 | 27.091 | 3.879 | 1.47125 |  |  | 3523 |  | 254.5278 | 1492 |  | 253 | [50 empty] | HO3 | Juan Carlos Farias Martinez | 26.95272 | 68.8481 | 69.35 | 1544.7 | 1560.7 | 2025-05-01 03:34 | 2025-05-01 04:13 | 38.18333 |  |  | 299.25 | 112 |  | 151.2 | 124.7084 | 411 | 220.5 |  | 576 |  |  |  |  | 40 | 149.5 | [6 empty] | 17.115 |  | 33 |  |  |  |  | 0 | 49.6 |  | 2025-05-01 03:36 | 2025-05-01 03:41 | 43.22559 | 9.999 | 9.999 | ABRE, NORMAL | ABRE, NORMAL | 212 | 0.2136 | 1.1685 | 0.2311 | 0.0055 | 0.0026 | 0.043 | 0.0047 | 0.0039 | 0.1861 | 0.0026 | 0.0038 | 0.0015 | 0.0385 | 0.0035 | 0.0009 | 0.0027 | 0.0035 | [11 empty] | 0 | [9 empty] | 0 | 0 | [36 empty] | 3323 | [8 empty] | 0.0429 | [11 empty] | Ca | 19.5595 |  | 2025-05-01 00:58 | 2025-05-01 02:20 |  |  | Benedo Martinez Cuin | [7 empty] | ABRE, NORMAL | ABRE, NORMAL | 12 | 85 |  | 0.094 | 2025-05-01 02:21 | 2025-05-01 02:28 | 6.966666 | [8 empty] | 413 | 0.219 | 0.0054 | 0.0014 | 0.0043 | 0.0054 | 1.1609 | 0.2298 | 0.0331 | 0.0032 | 0.1875 | 0.002 | 0.0035 | 0.0013 | 0.0328 | 0.0032 | 0.0017 | 0.0005 | 0.0324 | [5 empty] | 130 | [9 empty] | HE4-HO3-CC2 | [8 empty] | 69 |  |  |  | 90.96667 | 121.2333 |  |  | DRI-Scrap | 90.96667 |  |  | AMEDC | 1.033333 | 3 | 112.0833 |  |  | No Disponible | No Disponible | 343 | 105
2025-04-30 | 2541231 | Calmado silicio | M695 | Josue Osvaldo Luna Montañez | 210 | 201.4 |  | 74 | 9.266663 | 93.25 | 7.216666 | 273.5 |  | 1.3 | 5.3 | 18.6 |  |  |  | 139.5 | 1661 | 667 |  | 112 | 0.0475 | 0.0036 | 0.0057 | 0.0015 | 0.0009 | 111 | 34.595 | 20.223 | 10.071 | 28.747 | 3.63 | 1.710676 |  |  | 3543 |  | 262.7054 | 1497 |  | 276 | [50 empty] | HO3 | Juan Carlos Farias Martinez | 15.88318 | 42.29072 | 42.38333 | 1559.5 | 1559.7 | 2025-05-01 04:43 | 2025-05-01 05:01 | 17.93333 |  |  | 441 |  |  | 140.7 | 139.0192 | 418 | 211.05 |  | 581 |  |  |  |  | 40 | 149.5 | [6 empty] | 16.905 |  | 22 |  |  |  |  | 0 | 37.7 |  | 2025-05-01 04:45 | 2025-05-01 04:47 | 53.48692 | 9.503483 | 9.503483 | ABRE, NORMAL | ABRE, NORMAL | 212 | 0.2154 | 1.1644 | 0.2437 | 0.0062 | 0.0027 | 0.0526 | 0.0037 | 0.0031 | 0.188 | 0.0006 | 0.0038 | 0.0017 | 0.0403 | 0.0029 | 0.0009 | 0.0022 | 0.0027 | [11 empty] | 0 | [9 empty] | 0 | 0 | [36 empty] | 3985 | [8 empty] | 0.0398 | [11 empty] | Ca | 4.690883 |  | 2025-05-01 02:38 | 2025-05-01 03:53 |  |  | Benedo Martinez Cuin | [9 empty] | 21 | 124 |  | 0.072 | 2025-05-01 03:54 | 2025-05-01 04:01 | 7.466666 | [8 empty] | 413 | 0.22 | 0.006 | 0.0013 | 0.0037 | 0.0057 | 1.16199 | 0.2387 | 0.037 | 0.003 | 0.1901 | 0.0006 | 0.0034 | 0.0012 | 0.0351 | 0.0031 | 0.0015 | 0.0005 | 0.0363 | [5 empty] | 130 | [9 empty] | HE4-HO3-CC2 | [8 empty] | 69 |  |  |  | 84.5 |  |  |  | DRI | 84.5 |  |  | AMEDC | 1.333333 | 3.033333 | 110.5581 |  |  |  |  | 88 | 68
2025-04-30 | 2541232 | Calmado silicio | M695 | Josue Osvaldo Luna Montañez | 210 | 198.47 |  | 70 | 4.533333 | 85.06667 |  | 264.9 |  | 1.1 | 7.5 | 15.6 |  |  |  | 130.2 | 1660 | 947 |  | 112 | 0.0762 | 0.0037 | 0.0062 | 0.0013 | 0.002 | 111 | 32.242 | 20.71 | 11.087 | 29.225 | 3.55 | 1.556833 |  |  | 3575 |  | 264.7498 | 1492 |  | 299 | [50 empty] | HO3 | Juan Carlos Farias Martinez | 30.894 | 74.47955 | 74.55 | 1532.2 | 1569.4 | 2025-05-01 06:42 | 2025-05-01 07:26 | 44.08333 |  |  | 405.3 |  |  | 78.75 | 202.3956 | 510 | 213.15 |  | 579 |  |  |  |  | 40 | 138 | [6 empty] | 17.745 | [6 empty] | 0 | 55.4 |  | 2025-05-01 06:39 | 2025-05-01 06:44 | 44.6297 | 7.063 | 7.063 | ABRE, NORMAL | ABRE, NORMAL | 212 | 0.2181 | 1.1821 | 0.2519 | 0.0051 | 0.0021 | 0.0398 | 0.0036 | 0.0034 | 0.1933 | 0.0005 | 0.0038 | 0.0015 | 0.0389 | 0.0035 | 0.0007 | 0.0029 | 0.0022 | [11 empty] | 0 | [9 empty] | 0 | 0 | [36 empty] | 4687 | [8 empty] | 0.0397 | [11 empty] | Ca | 18.70988 |  | 2025-05-01 04:07 | 2025-05-01 05:18 |  |  | Benedo Martinez Cuin | [9 empty] | 26 | 4 |  | 0.076 | 2025-05-01 05:19 | 2025-05-01 05:26 | 7.35 | [32 empty] | 130 | [9 empty] | HE4-HO3-CC2 | [8 empty] | 69 |  |  |  | 80.13333 |  |  |  | DRI | 80.13333 |  |  |  | 0.833333 | 2.783333 | 109 |  |  |  |  | 1292 | 78
2025-04-30 | 2541233 | Calmado silicio | M695 | Josue Osvaldo Luna Montañez | 210 | 199.2 |  | 84 | 57.56667 | 151.7167 | 53.03333 | 201.3 | 60 | 2.3 | 5.1 | 11.4 |  |  |  | 130 | 1650 | 647 | Free | 112 | 0.0943 | 0.0022 | 0.007 | 0.0027 | 0.0009 | 111 | 32.793 | 24.861 | 13.141 | 18.969 | 4.597 | 1.319054 |  |  | 3662 |  | 255.55 | 1592 | [52 empty] | HO3 | Beth Nicole Ballesteros Torres | 23.88552 | 48.71133 | 48.73333 | 1545.9 | 1559.2 | 2025-05-01 09:13 | 2025-05-01 09:40 | 27.28333 |  |  | 120.75 |  |  | 60.9 |  | 538 | 201.6 |  | 550 |  |  |  |  | 40 | 138 | [6 empty] | 17.115 | 110 | 38.5 |  |  |  |  | 0 | 32.9 |  | 2025-05-01 09:15 | 2025-05-01 09:16 | 40.52445 | 9.752216 | 9.752216 | ABRE, DEFICIENTE | NO ABRE | 212 | 0.22 | 1.1715 | 0.2295 | 0.0057 | 0.0036 | 0.0456 | 0.0043 | 0.0036 | 0.1926 | 0.0007 | 0.0038 | 0.0018 | 0.0356 | 0.0033 | 0.0012 | 0.0029 | 0.005 | 211 | 59.491 | 15.965 | 4.908 | 1.25 | 0.402 | 13.419 | 3.726339 |  |  |  | 0 | [9 empty] | 0 | 0 | [36 empty] | 3548 | [8 empty] | 0.045 | [11 empty] | Ca | 2.0001 |  | 2025-05-01 05:52 | 2025-05-01 07:49 |  |  | Benedo Martinez Cuin | [7 empty] | ABRE, DEFICIENTE | ABRE, NORMAL | 21 | 127 |  | 0.078 | 2025-05-01 07:51 | 2025-05-01 07:58 | 6.933333 | [32 empty] | 130 | [9 empty] | HE4-HO3-CC1 | [7 empty] | 230 | 115 |  |  |  | 95.6 | 117.85 |  |  | DRI-Scrap | 95.6 |  |  |  | 1.816666 | 4.666666 | 91.79032 |  |  | No Disponible | No Disponible | 178 | 72
2025-05-01 | 2511330 | Calmado silicio | M695 | Cesar Nuñez Acevedo | 193.517 | 214 |  | 62 | 8.633331 | 78.26666 |  | 239.9 |  | 1 | 7.5 | 16.1 |  |  |  | 133.2 | 1683 | 1027 |  | 112 | 0.14993 | 0.00503 | 0.00998 | 1e-05 | 1e-05 | 111 | 29.27 | 20.016 | 11.242 | 30.297 | 4.062 | 1.46233 |  |  | 3456 |  | 273.9496 | 1270 | [52 empty] | HO1 | Anna Gladis Tinoco Rangel | 34.0737 | 115.5254 | 115.6167 | 1570.7 | 1560.7 | 2025-05-01 11:18 | 2025-05-01 11:54 | 35.96667 |  |  | 262.5 |  |  | 38.85 | 212.6176 | 1304 | 186.9 |  | 598 |  |  |  |  | 40 | 149.5 | [6 empty] | 20 | 75 | 104.5 |  |  |  |  | 12000 | 39.62 |  | 2025-05-01 11:20 | 2025-05-01 11:26 | 20.57729 | 47.51188 | 115.5254 | TARDA EN ABRIR, NORMAL | TARDA EN ABRIR, NORMAL | 213 | 0.2188 | 1.1846 | 0.2385 | 0.0066 | 0.0022 | 0.0258 | 0.0046 | 0.0039 | 0.2002 | 0.0005 | 0.0042 | 0.001 | 0.036 | 0.0034 | 0.0009 | 0.0032 | 0.0058 | [11 empty] | 0 | [9 empty] | 0 | 0 | [36 empty] | 3114 | [8 empty] | 0.0255 | [14 empty] | 2025-05-01 06:57 | 2025-05-01 08:00 |  |  | Benedo Martinez Cuin | [9 empty] | 12 | 86 |  | 0.05 | 2025-05-01 08:02 | 2025-05-01 08:06 | 4.3 | [8 empty] | 413 | 0.238 | 0.0077 | 0.001 | 0.0048 | 0.0062 | 1.1911 | 0.2648 | 0.0367 | 0.0038 | 0.2121 | 0.0005 | 0.0045 | 0.0013 | 0.0366 | 0.0032 | 0.0017 | 0.0006 | 0.036 | [5 empty] | 156 | [9 empty] | HE1-HO1-CC1 | [7 empty] | 345 | 34.5 |  |  |  | 69.55 |  |  |  | DRI | 69.55 |  |  | AMEDC | 1.833333 | 3.25 | 121.4809 |  |  |  |  | 6071 | 107
2025-05-01 | 2511331 | Calmado silicio | M695 | Cesar Nuñez Acevedo | 147.3242 | 211 |  | 81 | 106.6833 | 195.2667 | 102.75 | 263.2 |  | 0.5 | 8.3 | 16.6 |  |  |  | 154.2 | 1645 | 1125 | [7 empty] | 111 | 28.969 | 19.894 | 10.011 | 33.665 | 4.233 | 1.456168 |  |  | 3493 |  | 256.5722 | 1276 | [13 empty] | 171 | 0.1743 | 1.0142 | 0.2143 | 0.0049 | 0.0091 | 0.0235 | 0.0044 | 0.001 | [30 empty] | HO1 | Anna Gladis Tinoco Rangel | 28.0084 | 85.43888 | 85.7 | 1575.8 | 1557.8 | 2025-05-01 12:58 | 2025-05-01 13:27 | 29.41667 |  |  | 489.3 |  |  |  | 347.548 | 1266 | 200.55 |  | 671 |  |  |  |  | 40 | 138 | [6 empty] | 35 | [6 empty] | 9800 | 23.3 |  | 2025-05-01 12:59 | 2025-05-01 13:01 | 16.36257 | 13.17688 | 85.43888 | NO ABRE | TARDA EN ABRIR, NORMAL | 213 | 0.21552 | 1.1865 | 0.2327 | 0.00681 | 0.00211 | 0.05295 | 0.00747 | 0.00406 | 0.20722 | 1e-05 | 0.00517 | 0.00285 | 0.03927 | 0.00356 | 0.00067 | 0.00305 | 0.0065 | [11 empty] | 0 | [9 empty] | 0 | 0 | [36 empty] | 5656 | [8 empty] | 0.05083 | [14 empty] | 2025-05-01 09:52 | 2025-05-01 11:13 |  |  | Benedo Martinez Cuin | [9 empty] | 1 | 121 |  | 0.053 | 2025-05-01 11:17 | 2025-05-01 11:23 | 5.766666 | [8 empty] | 413 | 0.217 | 0.006 | 0.001 | 0.0047 | 0.007 | 1.1792 | 0.2499 | 0.0413 | 0.0034 | 0.2195 | 0.0005 | 0.0035 | 0.0013 | 0.0363 | 0.0032 | 0.0019 | 0.0005 | 0.0406 | [5 empty] | 156 | [9 empty] | HE1-HO1-CC1 | [7 empty] | 345 | 46 |  |  |  | 91.46666 |  |  |  | DRI | 91.46666 |  |  | AMEDC | 3.883333 | 4.7 | 111.7597 |  |  |  |  | 169 | 74
2025-05-01 | 2511336 | Calmado silicio | M695 | Lucio Pardo | 210 | 238 |  | 77 | 4.116669 | 91.81667 |  | 283 |  | 1 | 8.9 | 17.2 |  |  |  | 165.9 | 1653 | 990 | Free | 112 | 0.04958 | 0.00441 | 0.00752 | 1e-05 | 1e-05 | 111 | 26.141 | 17.139 | 6.609 | 34.334 | 2.735 | 1.525235 |  |  | 3600 |  | 261.6832 | 1655 | [13 empty] | 171 | 0.12366 | 0.80322 | 0.14275 | 0.00503 | 0.00729 | 0.00857 | 1e-05 | 1e-05 | [30 empty] | HO1 | Jose Manuel Urieta Perez | 20.37373 | 57.38843 | 57.5 | 1574.9 | 1559.3 | 2025-05-01 20:02 | 2025-05-01 20:32 | 29.85 | 7.8 | 7.8 | 1004.85 |  |  | 210 | 227.9506 | 987 | 285.6 |  | 672 |  |  |  |  | 40 | 138 | [6 empty] | 22 | [6 empty] | 7200 | 19.51 |  | 2025-05-01 20:08 | 2025-05-01 20:10 | 20.39784 | 12.8215 | 57.38843 | ABRE, DEFICIENTE | ABRE, DEFICIENTE | 213 | 0.21256 | 1.18341 | 0.2233 | 0.00651 | 0.00305 | 0.04588 | 0.00455 | 0.00301 | 0.17811 | 1e-05 | 0.00453 | 0.00242 | 0.03514 | 0.00296 | 0.00053 | 0.00333 | 0.004 | [11 empty] | 0 | [9 empty] | 0 | 0 | [36 empty] | 2721 | [8 empty] | 0.04433 | [14 empty] | 2025-05-01 17:26 | 2025-05-01 18:43 |  |  | Alan Gamaliel Perez Carrillo | [7 empty] | ABRE, NORMAL | ABRE, NORMAL | 4 | 19 |  | 0.045 | 2025-05-01 18:45 | 2025-05-01 18:50 | 4.933333 | [8 empty] | 413 | 0.217 | 0.0058 | 0.0019 | 0.0034 | 0.00449 | 1.1887 | 0.2366 | 0.036 | 0.0029 | 0.1892 | 0.0005 | 0.0034 | 0.0012 | 0.0356 | 0.0028 | 0.0019 | 0.0005 | 0.0344 | [15 empty] | HE1-HO1-CC1 | [7 empty] | 253 | 138 |  |  |  | 86.2 |  |  |  | DRI | 86.2 |  |  | AMEDC | 1.966666 | 4.266666 | 120.9645 |  |  | No Disponible | No Disponible | 66 | 64
2025-05-01 | 2511337 | Calmado silicio | M695 | Lucio Pardo | 200 | 205.4 |  | 70 | 70.91666 | 83.15 |  | 263.2 |  | 1.1 | 8.3 | 16 |  |  |  | 151.3 | 1658 | 1138 | Free | 112 | 0.08088 | 0.00404 | 0.00967 | 1e-05 | 1e-05 | 111 | 29.319 | 20.631 | 9.422 | 33.289 | 3.513 | 1.421114 |  |  | 2704 |  | 264.7498 | 1661 | [13 empty] | 171 | 0.13048 | 0.7399 | 0.12405 | 0.0056 | 0.00738 | 0.01339 | 1e-05 | 1e-05 | [30 empty] | HO2 | Heriberto Cornejo Sanchez | 26.70035 | 75.46522 | 78.2 | 1556.2 | 1568.6 | 2025-05-01 22:22 | 2025-05-01 22:54 | 32.16666 |  |  | 712.95 |  |  | 126 | 86.887 | 618 | 97.65 |  | 498 | [5 empty] | 149.5 | [6 empty] | 17.787 | 80 | [5 empty] | 9300 | 65.66 |  | 2025-05-01 22:23 | 2025-05-01 22:24 | 52.20419 | 9.776217 | 9.776217 | ABRE, NORMAL | ABRE, DEFICIENTE | 213 | 0.2102 | 1.1729 | 0.2314 | 0.0059 | 0.0025 | 0.0423 | 0.0032 | 0.0031 | 0.1798 | 0.0005 | 0.0036 | 0.0012 | 0.0387 | 0.0038 | 0.0008 | 0.0029 | 0.0037 | [11 empty] | 0 | [9 empty] | 0 | 0 | [36 empty] | 3430 | [8 empty] | 0.0422 | [11 empty] | Ca | 58.02422 |  | 2025-05-01 18:56 | 2025-05-01 20:06 |  |  | Alan Gamaliel Perez Carrillo | [7 empty] | ABRE, NORMAL | ABRE, NORMAL | 27 | 111 |  | 0.074 | 2025-05-01 20:08 | 2025-05-01 20:12 | 3.933333 | [8 empty] | 413 | 0.216 | 0.0062 | 0.0015 | 0.0037 | 0.0044 | 1.1806 | 0.2439 | 0.0347 | 0.0034 | 0.192 | 0.0005 | 0.004 | 0.0013 | 0.0416 | 0.0037 | 0.0015 | 0.0005 | 0.0339 | [5 empty] | 130 | [9 empty] | HE1-HO2-CC1 | [7 empty] | 184 |  |  |  |  | 16.55 |  |  |  | DRI | 16.55 |  |  | AMEDC | 1.483333 | 9.616666 | 117.985 |  |  | No Disponible | No Disponible
2025-05-01 | 2511338 | Calmado silicio | M695 | Lucio Pardo | 211.5677 | 218.9 |  | 77 | -1.76667 | 88.93333 |  | 276.3 |  | 1.5 | 8.5 | 17.2 |  |  |  | 158.9 | 1638 | 980 |  | 112 | 0.12308 | 0.00467 | 0.00952 | 1e-05 | 1e-05 | 111 | 29.419 | 20.756 | 9.417 | 33.043 | 3.547 | 1.417373 |  |  | 3607 |  | 264.7498 | 1673 | [13 empty] | 171 | 0.14018 | 0.97761 | 0.2031 | 0.00534 | 0.00766 | 0.01164 | 1e-05 | 1e-05 | [30 empty] | HO3 | Juan Carlos Farias Martinez | 34.80755 | 95.84856 | 99.08334 | 1577.4 | 1567 | 2025-05-02 00:04 | 2025-05-02 00:37 | 32.85 |  |  | 541.8 |  |  |  | 204.44 | 820 | 258.3 |  | 593 |  |  |  |  | 40 | 149.5 | [6 empty] | 17.535 |  | 55 |  |  |  |  | 0 | 56.9 |  | 2025-05-01 23:50 | 2025-05-02 00:04 | 35.61869 | 11.92245 | 11.92245 | TARDA EN ABRIR, NORMAL | TARDA EN ABRIR, DEFICIENTE | 212 | 0.2059 | 1.1758 | 0.2451 | 0.0047 | 0.0021 | 0.0375 | 0.0037 | 0.0031 | 0.1804 | 0.0005 | 0.0038 | 0.0017 | 0.0363 | 0.0027 | 0.0007 | 0.0029 | 0.0034 | [11 empty] | 0 | [9 empty] | 0 | 0 | [36 empty] | 3214 | [8 empty] | 0.0372 | [11 empty] | Ca | 34.19538 |  |  | 2025-05-01 21:35 |  |  | Alan Gamaliel Perez Carrillo | [9 empty] | 12 | 89 |  | 0.077 | 2025-05-01 21:37 | 2025-05-01 21:41 | 3.983333 | [8 empty] | 413 | 0.228 | 0.0047 | 0.0011 | 0.0035 | 0.0048 | 1.1724 | 0.2464 | 0.0341 | 0.0028 | 0.1816 | 0.0005 | 0.0036 | 0.0012 | 0.0338 | 0.0028 | 0.002 | 0.0005 | 0.0338 | [5 empty] | 130 | [9 empty] | HE1-HO3-CC1 | [7 empty] | 253 | 138 |  |  |  | 86.49999 |  |  |  | DRI | 86.49999 |  |  | AMEDC | 1.416666 | 5.516666 | 117.7164 |  |  |  |  | 59 | 60
2025-05-01 | 2531333 | Calmado silicio | M695 | Roberto Carlos Palominos Contreras | 200 | 196 |  | 72 | 10.08334 | 94.08334 | 6.449999 | 254.5 |  | 0.4 | 8.1 | 15.8 |  |  |  | 144.1 | 1662 | 942 | Free | 112 | 0.0617 | 0.0019 | 0.006 | 0.0016 | 0.0009 | [9 empty] | 3472 |  | 266.7942 | 1579 | [52 empty] | HO2 | Vincenzo Pano Di Sapio | 27.34932 | 123.1378 | 125.2333 | 1602 | 1563 | 2025-05-01 12:19 | 2025-05-01 12:41 | 21.95 |  |  | 535.5 |  |  |  | 314.8376 | 541 | 622.65 |  | 591 |  |  |  |  | 40 | 149.5 | [6 empty] | 26.76135 | [6 empty] | 9700 | 88.44 |  | 2025-05-01 12:00 | 2025-05-01 12:19 | 43.09318 | 6.191433 | 6.191433 | TARDA EN ABRIR, DEFICIENTE | TARDA EN ABRIR, DEFICIENTE | 216 | 0.2162 | 1.19163 | 0.25929 | 0.00868 | 0.00249 | 0.05806 | 0.0063 | 0.0036 | 0.19373 | 1e-05 | 0.00419 | 0.00314 | 0.03882 | 0.00286 | 0.00087 | 0.00331 | 0.0057 | 211 | 56.345 | 10.653 | 7.953 | 0.647 | 0.25 | 19.308 | 5.289121 |  |  |  | 0 | [9 empty] | 0 | 0 | [34 empty] | 234 |  | 2805 | [8 empty] | 0.05592 | [11 empty] | Ca | 9.60855 |  | 2025-05-01 07:38 | 2025-05-01 08:51 |  |  | Benedo Martinez Cuin | [7 empty] | ABRE, DEFICIENTE | ABRE, DEFICIENTE | 4 | 17 |  |  | 2025-05-01 08:55 | 2025-05-01 09:03 | 8.116666 | [8 empty] | 413 | 0.22 | 0.0081 | 0.0012 | 0.0038 | 0.0061 | 1.1891 | 0.2741 | 0.0477 | 0.0033 | 0.2087 | 0.0005 | 0.0039 | 0.0014 | 0.0368 | 0.0028 | 0.0022 | 0.0006 | 0.0466 | [5 empty] | 156 | [9 empty] | HE3-HO2-CC1 | [7 empty] | 230 | 115 |  |  |  | 84.4 |  |  |  | DRI | 84.4 |  |  | AMEDC | 4.25 | 4.283333 | 104.2043 |  | 1.633333 | No Disponible | No Disponible | 20540 | 83
2025-05-01 | 2531335 | Calmado silicio | M695 | Jose Luis Vivar Agapito | 210 | 220 |  | 77 | 8.183334 | 99.73333 | 5.283333 | 264.5 |  | 0.9 | 9.2 | 18.4 |  |  |  | 146.5 | 1646 | 977 | Free | 113 | 0.0869 | 0.0027 | 0.0076 | 0.0042 | 0.0009 | [9 empty] | 3463 |  | 301.549 | 1481 | [13 empty] | 171 | 0.1638 | 0.8861 | 0.1644 | 0.0054 | 0.0075 | 0.005 | 0.0049 | 0.0012 | [30 empty] | HO2 | Heriberto Cornejo Sanchez | 20.55373 | 66.83772 | 67.16666 | 1577.8 | 1565 | 2025-05-01 19:20 | 2025-05-01 19:34 | 13.8 |  |  | 1102.5 |  |  | 263.55 | 172.7518 | 929 | 120.75 |  | 655 |  |  |  |  | 40 | 161 | [6 empty] | 18.51465 |  | 55 | 24 |  |  |  | 6700 | 60.29 |  | 2025-05-01 19:20 | 2025-05-01 19:24 | 54.12214 | 11.41293 | 11.41293 | ABRE, NORMAL | ABRE, NORMAL | 213 | 0.2135 | 1.1846 | 0.2631 | 0.0068 | 0.0024 | 0.0273 | 0.0048 | 0.0037 | 0.1998 | 0.0005 | 0.0037 | 0.0011 | 0.0275 | 0.003 | 0.001 | 0.003 | 0.0036 | [11 empty] | 0 | [9 empty] | 0 | 0 | [36 empty] | 3826 | [8 empty] | 0.0272 | [11 empty] | Ca | 8.982217 |  | 2025-05-01 16:28 | 2025-05-01 17:45 |  |  | Alan Gamaliel Perez Carrillo | [8 empty] | ABRE, NORMAL | 12 | 88 |  |  | 2025-05-01 17:48 | 2025-05-01 17:56 | 7.416666 | [8 empty] | 413 | 0.221 | 0.0065 | 0.0013 | 0.005 | 0.0043 | 1.1838 | 0.2673 | 0.0359 | 0.0038 | 0.2029 | 0.0005 | 0.0041 | 0.0013 | 0.0326 | 0.0029 | 0.0016 | 0.0005 | 0.0349 | [5 empty] | 130 | [9 empty] | HE3-HO2-CC1 | [7 empty] | 276 |  |  |  |  | 88.48333 |  |  |  | DRI | 88.48333 |  |  | AMEDC | 2.8 | 4.066666 | 112.6148 |  |  | No Disponible | No Disponible | 1039 | 173
2025-05-01 | 2531336 | Calmado silicio | M695 | Jose Luis Vivar Agapito | 210 | 180 |  | 76 | 20.76666 | 108.2667 | 19.08333 | 249.6 |  | 0.5 | 8.3 | 18.2 |  |  |  | 145.6 | 1637 | 998 | Free | 112 | 0.0767 | 0.0015 | 0.0059 | 0.0033 | 0.0009 | [9 empty] | 3460 |  | 297.4602 | 1489 | [52 empty] | HO1 | Jose Manuel Urieta Perez | 22.46632 | 73.04816 | 73.3 | 1584.1 | 1572 | 2025-05-01 21:43 | 2025-05-01 22:08 | 25.13333 | 46.6 | 46.6 | 1138.2 |  |  | 402.15 | 292.3492 | 1078 | 117.6 |  | 520 |  |  |  |  | 40 | 138 | [6 empty] | 22 | [6 empty] | 7900 | 18.58 |  | 2025-05-01 21:38 | 2025-05-01 21:44 | 15.26116 | 18.93177 | 73.04817 | ABRE, DEFICIENTE | ABRE, DEFICIENTE | 214 | 0.2087 | 1.1743 | 0.2546 | 0.0077 | 0.0027 | 0.0501 | 0.005 | 0.0037 | 0.181 | 0.0005 | 0.0051 | 0.0011 | 0.0355 | 0.0033 | 0.0007 | 0.0041 | 0.004 | [11 empty] | 0 | [9 empty] | 0 | 0 | [36 empty] | 3833 | [8 empty] | 0.0496 | [14 empty] | 2025-05-01 18:20 | 2025-05-01 19:36 |  |  | Alan Gamaliel Perez Carrillo | [7 empty] | ABRE, NORMAL | ABRE, NORMAL | 1 | 123 |  |  | 2025-05-01 19:36 | 2025-05-01 19:44 | 7.55 | [8 empty] | 413 | 0.219 | 0.0079 | 0.0013 | 0.0053 | 0.0046 | 1.1795 | 0.2647 | 0.0388 | 0.0036 | 0.1926 | 0.0005 | 0.0052 | 0.0012 | 0.0348 | 0.0031 | 0.0019 | 0.0005 | 0.0382 | [5 empty] | 156 | [9 empty] | HE3-HO1-CC1 | [7 empty] | 276 | 138 |  |  |  | 89.31667 |  |  |  | DRI | 89.31667 |  |  | AMEDC | 0.516666 | 5.766666 | 103.7351 |  |  | No Disponible | No Disponible | 2027 | 83
2025-05-01 | 2531337 | Calmado silicio | M695 | Jose Luis Vivar Agapito | 210 | 175.3 |  | 65 | 37.88333 | 116.2167 | 34.96667 | 224.6 |  | 0.5 | 7.7 | 16.1 |  |  |  | 125.2 | 1675 | 1272 | Free | 112 | 0.0694 | 0.0011 | 0.0059 | 0.0045 | 0.0009 | [9 empty] | 2265 |  | 245.328 | 1998 | [13 empty] | 171 | 0.1521 | 0.8259 | 0.1223 | 0.0042 | 0.0063 | 0.0148 | 0.0051 | 0.002 | [30 empty] | HO2 | Eduardo Placencia Buitron | 52.43267 | 141.5318 | 141.7333 | 1530.3 | 1569.8 | 2025-05-02 00:55 | 2025-05-02 01:31 | 36.53333 |  |  | 551.25 |  |  | 257.25 | 131.8638 | 716 | 219.45 |  | 396 |  |  |  |  | 40 | 138 | [6 empty] | 30.15705 | 125.73 | [5 empty] | 18500 | 114.64 |  | 2025-05-02 00:56 | 2025-05-02 01:03 | 48.59967 | 11.856 | 11.856 | ABRE, NORMAL | ABRE, NORMAL | 214 | 0.2195 | 1.2014 | 0.279 | 0.0062 | 0.0021 | 0.0364 | 0.0052 | 0.0038 | 0.1929 | 0.0005 | 0.0044 | 0.0014 | 0.0365 | 0.0036 | 0.0009 | 0.0028 | 0.0057 | [11 empty] | 0 | [9 empty] | 0 | 0 | [36 empty] | 3018 | [8 empty] | 0.0362 | [11 empty] | Ca | 4.75005 |  | 2025-05-01 20:25 | 2025-05-01 21:30 |  |  | Alan Gamaliel Perez Carrillo | [7 empty] | ABRE, NORMAL | ABRE, NORMAL | 1 | 123 |  |  | 2025-05-01 21:33 | 2025-05-01 21:38 | 5.166666 | [8 empty] | 413 | 0.228 | 0.0061 | 0.0013 | 0.005 | 0.0066 | 1.1966 | 0.2784 | 0.0303 | 0.0037 | 0.201 | 0.0005 | 0.0044 | 0.0014 | 0.0351 | 0.0035 | 0.0015 | 0.0006 | 0.03 | [5 empty] | 130 | [9 empty] | HE3-HO2-CC1 | [7 empty] | 161 | 138 |  |  |  | 75.08333 |  |  |  | DRI | 75.08333 |  |  | AMEDC | 2.35 | 4.916666 | 128.5037 |  |  | No Disponible | No Disponible | 1518 | 65
2025-05-01 | 2541234 | Calmado silicio | M695 | Ruben Angel Junior Soria Arellano | 210 | 201 |  | 72 | 30.01666 | 113.6167 | 21.05 | 249.6 |  | 1.6 | 7.7 | 14.6 |  |  |  | 131.4 | 1664 | 768 | Free | 112 | 0.1264 | 0.0041 | 0.0087 | 0.0022 | 0.0012 | [9 empty] | 3656 |  | 261.6832 | 1592 | [52 empty] | HO3 | Beth Nicole Ballesteros Torres | 18.69018 | 49.57167 | 49.6 | 1566.6 | 1550.8 | 2025-05-01 10:50 | 2025-05-01 11:06 | 16 |  |  | 112.35 |  |  | 44.1 | 52.1322 | 548 | 177.45 |  | 564 |  |  |  |  | 40 | 161 | [6 empty] | 15.96 | 110 | [5 empty] | 0 | 69.9 |  | 2025-05-01 10:50 | 2025-05-01 10:51 | 84.60478 | 8.502717 | 8.502717 | ABRE, DEFICIENTE | ABRE, NORMAL | 212 | 0.2174 | 1.1724 | 0.2349 | 0.0063 | 0.0026 | 0.0508 | 0.0029 | 0.0036 | 0.1918 | 0.0005 | 0.0034 | 0.0007 | 0.0374 | 0.0037 | 0.0012 | 0.0021 | 0.0058 | 211 | 51.531 | 13.486 | 13.427 | 0.982 | 0.308 | 16.856 | 3.821074 |  |  |  | 0 | [9 empty] | 0 | 0 | [36 empty] | 4231 | [8 empty] | 0.0494 | [11 empty] | Ca | 3.499883 |  | 2025-05-01 08:06 | 2025-05-01 09:43 |  |  | Benedo Martinez Cuin | [9 empty] | 26 | 5 |  |  | 2025-05-01 09:44 | 2025-05-01 09:54 | 9.733333 | [8 empty] | 413 | 0.218 | 0.006 | 0.001 | 0.0033 | 0.006 | 1.1779 | 0.2444 | 0.0431 | 0.0035 | 0.2063 | 0.0005 | 0.0037 | 0.0012 | 0.0399 | 0.0035 | 0.0013 | 0.0006 | 0.0425 | [5 empty] | 130 | [9 empty] | HE4-HO3-CC1 | [7 empty] | 184 | 184 |  |  |  | 87.1 |  |  |  | DRI | 87.1 |  |  | AMEDC | 0.816666 | 5.366666 | 110.1333 |  |  | No Disponible | No Disponible | 1575 | 69
2025-05-01 | 2541235 | Calmado silicio | M695 | Ruben Angel Junior Soria Arellano | 210 | 210 |  | 65 | 29.7 | 109.8667 | 26.43333 | 240.1 |  | 0.9 | 7.3 | 15.5 |  |  |  | 126 | 1655 | 942 | Free | 112 | 0.0795 | 0.002 | 0.0079 | 0.0038 | 0.0012 | [9 empty] | 3668 |  | 256.5722 | 1597 | [52 empty] | HO2 | Vincenzo Pano Di Sapio | 43.14575 | 107.4468 | 141.9167 | 1554.8 | 1559.7 | 2025-05-01 14:28 | 2025-05-01 15:00 | 31.98333 |  |  |  | 205 |  | 43.05 | 193.1958 | 626 |  |  | 609 |  |  |  |  | 40 | 149.5 | [6 empty] | 17.787 | 110 |  |  |  |  | 73.83 | 8400 | 123.17 |  | 2025-05-01 14:26 | 2025-05-01 14:29 | 68.7801 | 6.202167 | 6.202167 | ABRE, DEFICIENTE | ABRE, DEFICIENTE | 215 | 0.2207 | 1.1694 | 0.2296 | 0.0058 | 0.0023 | 0.0503 | 0.0048 | 0.004 | 0.1886 | 0.0005 | 0.0037 | 0.001 | 0.0389 | 0.0033 | 0.0008 | 0.003 | 0.0047 | 211 | 57.589 | 13.542 | 4.664 | 0.872 | 0.227 | 14.953 | 4.252622 |  |  |  | 0 | [9 empty] | 0 | 0 | [36 empty] | 4394 | [8 empty] | 0.0501 | [11 empty] | Ca | 15.451 |  | 2025-05-01 10:27 | 2025-05-01 11:33 |  |  | Benedo Martinez Cuin | [9 empty] | 3 | 124 |  |  | 2025-05-01 11:34 | 2025-05-01 11:41 | 6.883333 | [6 empty] | 148.05 |  | 413 | 0.227 | 0.0056 | 0.0011 | 0.0052 | 0.005 | 1.1836 | 0.2437 | 0.0431 | 0.0039 | 0.1991 | 0.0005 | 0.0042 | 0.0015 | 0.0388 | 0.0033 | 0.0017 | 0.0006 | 0.0428 | [5 empty] | 299 | [9 empty] | HE4-HO3-HO2-CC1 | [7 empty] | 276 | 69 |  |  |  | 78.68333 |  |  |  | DRI | 78.68333 |  |  | AMEDC | 1.416666 | 6.8 | 119.5185 |  |  | No Disponible | No Disponible | 73 | 59
2025-05-01 | 2541236 | Calmado silicio | M695 | Ruben Angel Junior Soria Arellano | 210 | 191 |  | 68 | 4.133331 | 85.83334 |  | 255.6 |  | 1 | 8 | 15.5 |  |  |  | 130.2 | 1678 | 875 | Free | 112 | 0.2356 | 0.005 | 0.0095 | 0.0034 | 0.0009 | [9 empty] | 3663 |  | 251.4612 | 1648 | [52 empty] | HO3 | Beth Nicole Ballesteros Torres | 8.316867 | 27.87683 | 27.95 | 1569.2 | 1562 | 2025-05-01 13:38 | 2025-05-01 14:15 | 36.98333 |  |  |  | 140 |  | 40.95 |  | 360 |  |  | 520 |  |  |  |  | 40 | 149.5 | [6 empty] | 16.065 | 106.7 | [5 empty] | 0 | 29.6 |  | 2025-05-01 13:27 | 2025-05-01 13:38 | 63.70882 | 7.3975 | 7.3975 | ABRE, NORMAL | ABRE, DEFICIENTE | 212 | 0.2172 | 1.1754 | 0.2449 | 0.0059 | 0.003 | 0.0488 | 0.0045 | 0.0035 | 0.1876 | 0.0005 | 0.0044 | 0.0014 | 0.0377 | 0.0033 | 0.0007 | 0.0024 | 0.003 | 211 | 59.428 | 16.842 | 6.147 | 0.821 | 0.257 | 12.716 | 3.52856 |  |  |  | 0 | [9 empty] | 0 | 0 | [36 empty] | 4516 | [8 empty] | 0.0485 | [11 empty] | Ca | 2.166383 |  | 2025-05-01 11:50 | 2025-05-01 12:59 |  |  | Benedo Martinez Cuin | [7 empty] | ABRE, NORMAL | ABRE, NORMAL | 26 | 6 |  |  | 2025-05-01 13:00 | 2025-05-01 13:06 | 5.75 | [6 empty] | 151.2 |  | 413 | 0.229 | 0.0062 | 0.002 | 0.0046 | 0.0056 | 1.1896 | 0.252 | 0.0421 | 0.0037 | 0.1914 | 0.0005 | 0.0045 | 0.0014 | 0.0398 | 0.0035 | 0.0018 | 0.0006 | 0.0413 | [5 empty] | 130 | [9 empty] | HE4-HO3-CC1 | [7 empty] | 253 | 69 |  |  |  | 78.03333 |  |  |  | DRI | 78.03333 |  |  | AMEDC | 0.716666 | 4.283333 | 113.9302 |  |  | No Disponible | No Disponible | 94 | 68
2025-05-01 | 2541239 | Calmado silicio | M695 | Hector Rico Martinez | 195 | 189 |  | 76 | 5.916664 | 93.76666 |  | 268.8 |  | 0.9 | 8 | 16.6 |  |  |  | 136.9 | 1651 | 917 | Free | 112 | 0.0646 | 0.0013 | 0.0075 | 0.0038 | 0.0011 | [7 empty] | 817.95 | 222 | 2082 | 231 | 257.5944 | 1448 | [52 empty] | HO3 | Jose Mora Rodriguez | 28.6067 | 53.55667 | 53.7 | 1551.7 | 1557.3 | 2025-05-01 18:34 | 2025-05-01 19:00 | 25.71667 |  |  | 568.05 |  |  | 106.05 |  | 616 | 385.35 |  | 510 |  |  |  |  | 40 | 138 | [6 empty] | 21.105 | [6 empty] | 0 | 69.4 |  | 2025-05-01 18:37 | 2025-05-01 18:38 | 77.74942 | 7.7881 | 18.14843 | ABRE, NORMAL | ABRE, DEFICIENTE | 212 | 0.207 | 1.1325 | 0.2252 | 0.0062 | 0.0036 | 0.0438 | 0.0052 | 0.0041 | 0.1776 | 0.0005 | 0.004 | 0.0016 | 0.039 | 0.0033 | 0.0009 | 0.0024 | 0.0035 | [11 empty] | 0 | [9 empty] | 0 | 0 | [36 empty] | 5008 | [8 empty] | 0.0434 | [11 empty] | Ca | 33.97777 |  | 2025-05-01 16:12 | 2025-05-01 17:29 |  |  | Alan Gamaliel Perez Carrillo | [7 empty] | ABRE, NORMAL | ABRE, NORMAL | 23 | 52 |  |  | 2025-05-01 17:31 | 2025-05-01 17:37 | 5.433333 | [6 empty] | 207.9 |  | 413 | 0.219 | 0.0065 | 0.0023 | 0.0048 | 0.005 | 1.1556 | 0.2275 | 0.0378 | 0.0041 | 0.1786 | 0.0005 | 0.0039 | 0.0012 | 0.0363 | 0.0032 | 0.0016 | 0.0005 | 0.0355 | [15 empty] | HE4-HO3-CC1 | [6 empty] | 0.716666 | 230 |  |  |  |  | 87.25 |  |  |  | DRI | 87.25 |  |  | AMEDC | 2.4 | 5.816666 | 106.0387 |  |  | No Disponible | No Disponible | 1546 | 71
2025-05-01 | 2541240 | Calmado silicio | M695 | Hector Rico Martinez | 210 | 198 |  | 78 | 30.71667 | 119.9667 | 26.78333 | 290.1 |  | 1.1 | 8.9 | 17.4 |  |  |  | 147.1 | 1621 | 671 |  | 112 | 0.0762 | 0.0017 | 0.0061 | 0.0029 | 0.0009 | [7 empty] | 135.45 |  | 3517 |  | 254.5278 | 1340 | [52 empty] | HO2 | Heriberto Cornejo Sanchez | 22.09668 | 48.36943 | 50.48333 | 1537.2 | 1575.6 | 2025-05-01 20:53 | 2025-05-01 21:21 | 28.35 |  |  |  | 108 |  |  | 97.109 | 673 | 126 |  | 547 |  |  |  |  | 80 | 149.5 |  |  |  |  | 57.5 |  | 17.787 |  | 27.5 |  |  |  |  | 7500 | 45.06 |  | 2025-05-01 20:45 | 2025-05-01 20:53 | 55.8948 | 6.818 | 6.818 | ABRE, NORMAL | ABRE, NORMAL | 212 | 0.2165 | 1.1812 | 0.2481 | 0.0057 | 0.0025 | 0.0399 | 0.0041 | 0.0035 | 0.1945 | 0.0005 | 0.004 | 0.0012 | 0.0407 | 0.0035 | 0.001 | 0.0034 | 0.0049 | [11 empty] | 0 | [9 empty] | 0 | 0 | [36 empty] | 5431 | [8 empty] | 0.0386 | [11 empty] | Ca | 29.182 |  | 2025-05-01 18:09 | 2025-05-01 19:29 |  |  | Alan Gamaliel Perez Carrillo | [9 empty] | 26 | 8 |  |  | 2025-05-01 19:31 | 2025-05-01 19:37 | 5.6 | [6 empty] | 200.55 |  | 413 | 0.225 | 0.005 | 0.0011 | 0.0042 | 0.0053 | 1.1791 | 0.256 | 0.0315 | 0.0031 | 0.1975 | 0.0005 | 0.0042 | 0.0013 | 0.0393 | 0.0033 | 0.0018 | 0.0005 | 0.0311 | [5 empty] | 130 | [9 empty] | HE4-HO2-CC1 | [6 empty] | 4.916666 | [5 empty] | 88.85 |  |  |  | DRI | 88.85 |  |  | AMEDC | 2.5 | 5.25 | 112.736 |  |  |  |  | 237 | 78
2025-05-01 | 2541241 | Calmado silicio | M695 | Hector Rico Martinez | 190 | 207.8 |  | 77 | 22.33334 | 110.2 | 12.5 | 257 |  | 1.2 | 6.8 | 18.6 |  |  |  | 133.7 | 1665 | 498 | Free | 112 | 0.0995 | 0.002 | 0.0072 | 0.0039 | 0.0009 | [9 empty] | 3377 |  | 247.3724 | 1277 | [52 empty] | HO1 | Armando Barajas Rodriguez | 35.78102 | 92.65022 | 92.93333 | 1548.8 | 1566.9 | 2025-05-01 23:26 | 2025-05-01 23:45 | 18.28333 |  |  | 474.6 |  |  | 161.7 | 155.3744 | 1067 |  |  | 596 |  |  |  |  | 40 | 138 | [6 empty] | 18 | 55 | [5 empty] | 12700 | 24.36 |  | 2025-05-01 23:29 | 2025-05-01 23:32 | 15.77546 | 11.01405 | 92.65022 | TARDA EN ABRIR, NORMAL | TARDA EN ABRIR, DEFICIENTE | 212 | 0.20282 | 1.18009 | 0.2205 | 0.00646 | 0.00196 | 0.03772 | 0.00585 | 0.00384 | 0.19648 | 1e-05 | 0.00451 | 0.00251 | 0.03687 | 0.00321 | 0.00052 | 0.00316 | 0.0048 | [11 empty] | 0 | [9 empty] | 0 | 0 | [36 empty] | 6088 | [8 empty] | 0.03565 | [14 empty] | 2025-05-01 19:47 | 2025-05-01 21:18 |  |  | Alan Gamaliel Perez Carrillo | [7 empty] | NO ABRE | NO ABRE | 23 | 53 |  |  | 2025-05-01 21:21 | 2025-05-01 21:27 | 5.5 | [6 empty] | 199.5 |  | 413 | 0.22 | 0.0061 | 0.001 | 0.005 | 0.0054 | 1.1792 | 0.258 | 0.039 | 0.0037 | 0.2156 | 0.0005 | 0.0041 | 0.0014 | 0.0357 | 0.0032 | 0.0018 | 0.0005 | 0.0387 | [15 empty] | HE4-HO1-CC1 | [6 empty] | 3.183333 | 207 | 69 |  |  |  | 88.35 |  |  |  | DRI | 88.35 |  |  | AMEDC | 3.3 | 5.85 | 103.5069 |  |  | No Disponible | No Disponible | 8186 | 51
2025-05-03 | 2511357 | Calmado silicio | M695 | Edgar Antonio Perez Pelayo | 199.6588 | 199.1 |  | 61 | 71.91667 | 142.8333 | 60.53333 | 180.1 |  |  | 5.7 | 11.5 | 85 |  |  | 113 | 1700 | 1325 |  | 112 | 0.06754 | 0.00339 | 0.00718 | 0.00139 | 1e-05 | 111 | 30.268 | 19.146 | 10.371 | 29.908 | 4.429 | 1.580905 | [58 empty] | HO1 | Anna Gladis Tinoco Rangel | 22.01502 | 73.4986 | 73.96667 | 1585.9 | 1560.4 | 2025-05-03 13:19 | 2025-05-03 13:47 | 28.35 |  |  | 4119.15 |  |  | 941.85 | 570.3876 | 2590 | 197.4 |  | 731 |  |  |  |  | 40 | 138 | [6 empty] | 19 |  | 55 |  |  |  |  | 6600 | 38.28 |  | 2025-05-03 13:18 | 2025-05-03 13:22 | 31.24957 | 15.38127 | 73.4986 | TARDA EN ABRIR, NORMAL | NO ABRE | 213 | 0.21051 | 1.20773 | 0.22901 | 0.00797 | 0.00267 | 0.0485 | 0.00883 | 0.0053 | 0.2216 | 1e-05 | 0.00731 | 0.00364 | 0.03645 | 0.00325 | 0.00127 | 0.00226 | 0.0028 | 211 | 49.409 | 16.05 | 6.576 | 2.336 | 6.623 | 10.676 | 3.078443 |  |  |  | 0 | [9 empty] | 0 | 0 | [36 empty] | 2662 | [8 empty] | 0.04677 | [14 empty] | 2025-05-03 09:42 | 2025-05-03 11:27 |  |  | Alan Gamaliel Perez Carrillo | [9 empty] | 27 | 120 |  | 0.039 | 2025-05-03 11:38 | 2025-05-03 11:45 | 7.2 | [8 empty] | 413 | 0.218 | 0.0079 | 0.0019 | 0.007 | 0.0031 | 1.2123 | 0.2423 | 0.0367 | 0.0051 | 0.233 | 0.0006 | 0.0058 | 0.0015 | 0.0343 | 0.0032 | 0.0015 | 0.0005 | 0.0357 | [5 empty] | 156 | [9 empty] | HE1-HO1-CC2 | [8 empty] | 276 |  |  |  | 74.3 |  |  |  | DRI | 74.3 |  |  | AMEDC | 10.58333 | 6.1 | 107.9111 |  | 0.3 |  |  | 3327 | 100
2025-05-03 | 2511358 | Calmado silicio | M695 | Edgar Antonio Perez Pelayo | 203.2888 | 197 |  | 96 | 102.85 | 212.1667 | 89.36667 | 298.2 |  |  | 8.6 | 17.3 | 71 |  |  | 175.8 | 1678 | 939 |  | 112 | 0.19423 | 0.00532 | 0.0067 | 1e-05 | 1e-05 | 111 | 29.823 | 20.107 | 10.764 | 28.206 | 4.144 | 1.483215 |  |  | 3604 |  | 370.0364 | 1668 | [13 empty] | 171 | 0.1625 | 0.98904 | 0.1782 | 0.00621 | 0.00728 | 0.02237 | 0.00075 | 1e-05 | [30 empty] | HO1 | German Ricardo Dominguez A. | 30.0949 | 73.16988 | 73.21667 | 1533.3 | 1567.1 | 2025-05-03 17:34 | 2025-05-03 18:04 | 29.46667 |  |  | 364.35 |  |  | 53.55 | 189.107 | 564 | 213.15 |  | 600 |  |  |  |  | 28 | 138 | [6 empty] | 18 |  | 27.5 |  |  |  |  | 10500 | 16.7 |  | 2025-05-03 17:29 | 2025-05-03 17:37 | 13.69416 | 35.03926 | 73.16988 | ABRE, DEFICIENTE | ABRE, DEFICIENTE | 213 | 0.211 | 1.1801 | 0.2473 | 0.006 | 0.0024 | 0.0386 | 0.0045 | 0.0035 | 0.2192 | 0.0005 | 0.004 | 0.0026 | 0.0353 | 0.0028 | 0.0005 | 0.0026 | 0.0027 | [11 empty] | 0 | [9 empty] | 0 | 0 | [36 empty] | 3214 | [8 empty] | 0.0383 | [14 empty] | 2025-05-03 12:48 | 2025-05-03 14:58 |  |  | Alan Gamaliel Perez Carrillo | [9 empty] | 9 | 10 |  | 0.049 | 2025-05-03 15:10 | 2025-05-03 15:14 | 3.85 | [8 empty] | 413 | 0.221 | 0.0056 | 0.0016 | 0.0048 | 0.00449 | 1.186 | 0.2553 | 0.031 | 0.0037 | 0.2243 | 0.0005 | 0.004 | 0.0013 | 0.0333 | 0.0025 | 0.0014 | 0.0005 | 0.0306 | [5 empty] | 130 | [9 empty] | HE1-HO1-CC2 | [12 empty] | 104.1 |  |  |  | DRI | 104.1 |  |  | AMEDC | 12.1 | 4.25 | 110.6446 |  |  |  |  | 1230 | 6129
2025-05-03 | 2531359 | Calmado silicio | M695 | Roberto Carlos Palominos Contreras | 200 | 197 |  | 66 | 7.383331 | 86.15 |  | 223.6 |  | 1.1 | 7.8 | 14.9 |  |  |  | 131.9 | 1655 | 659 | No Free | 112 | 0.0598 | 0.0053 | 0.0098 | 0.0033 | 0.0018 | 111 | 28.001 | 19.954 | 9.931 | 32.409 | 3.478 | 1.403278 |  |  | 3433 |  | 261.6832 | 1597 | [13 empty] | 171 | 0.1522 | 0.8568 | 0.1507 | 0.0069 | 0.011 | 0.043 | 0.0042 | 0.0021 | [30 empty] | HO1 | Anna Gladis Tinoco Rangel | 24.7811 | 58.7575 | 59.21667 | 1557 | 1568.8 | 2025-05-03 11:51 | 2025-05-03 12:19 | 28.05 |  |  | 871.5 |  |  | 105 | 189.107 | 1038 | 213.15 |  | 708 |  |  |  |  | 40 | 138 | [6 empty] | 19 | 33 | 55 |  |  |  |  | 8500 | 22.58 |  | 2025-05-03 11:52 | 2025-05-03 11:54 | 23.05748 | 16.06105 | 58.7575 | TARDA EN ABRIR, NORMAL | ABRE, NORMAL | 213 | 0.21835 | 1.20392 | 0.23447 | 0.00817 | 0.00187 | 0.04586 | 0.00778 | 0.00364 | 0.21004 | 1e-05 | 0.00457 | 0.00326 | 0.03812 | 0.00337 | 0.00172 | 0.00303 | 0.0048 | 211 | 57.029 | 11.31 | 8.645 | 0.858 | 0.392 | 18.438 | 5.042352 |  |  |  | 0 | [9 empty] | 0 | 0 | [36 empty] | 4129 | [8 empty] | 0.04487 | [14 empty] | 2025-05-03 09:09 | 2025-05-03 10:14 |  |  | Alan Gamaliel Perez Carrillo | [7 empty] | ABRE, DEFICIENTE | ABRE, DEFICIENTE | 9 | 9 |  | 0.072 | 2025-05-03 10:17 | 2025-05-03 10:26 | 9.833333 | [8 empty] | 413 | 0.229 | 0.0082 | 0.0012 | 0.0052 | 0.0053 | 1.2023 | 0.2483 | 0.0382 | 0.0032 | 0.2263 | 0.0005 | 0.004 | 0.0013 | 0.0352 | 0.0033 | 0.0022 | 0.0005 | 0.0358 | [5 empty] | 156 | [9 empty] | HE3-HO1-CC2 | [7 empty] | 230 | 92 |  |  |  | 78.96667 |  |  |  | DRI-GPI | 78.96667 | 31700 |  | AMEDC | 2.1 | 3.133333 | 116.3427 |  |  | No Disponible | No Disponible | 1748 | 68
2025-05-03 | 2531360 | Calmado silicio | M695 | Roberto Carlos Palominos Contreras | 200 | 193 |  | 40 | 44.8 | 97.78333 | 39.01667 | 116 |  | 0.7 | 4.9 | 9.8 |  |  |  | 76.6 | 1683 | 1012 | Free | 112 | 0.0379 | 0.0044 | 0.0092 | 0.0033 | 0.0028 | 111 | 32.88 | 20.625 | 12.334 | 29.184 | 3.521 | 1.594182 |  |  | 3272 |  | 268.8386 | 1494 | [13 empty] | 171 | 0.1268 | 0.5932 | 0.099 | 0.0063 | 0.0109 | 0.009 | 0.0133 | 0.0021 | [30 empty] | HO1 | Anna Gladis Tinoco Rangel | 28.60663 | 59.873 | 60.35 | 1524.3 | 1559.4 | 2025-05-03 14:32 | 2025-05-03 15:16 | 43.65 |  |  | 441 |  |  | 94.5 | 147.1968 | 978 | 231 |  | 611 |  |  |  |  | 40 | 138 | [6 empty] | 19 | 33 | 55 |  |  |  |  | 9800 | 27.86 |  | 2025-05-03 14:35 | 2025-05-03 14:37 | 27.9191 | 27.16383 | 59.873 | ABRE, DEFICIENTE | ABRE, NORMAL | 212 | 0.22393 | 1.19781 | 0.22723 | 0.00955 | 0.00183 | 0.03341 | 0.01666 | 0.02054 | 0.21745 | 1e-05 | 0.00468 | 0.00463 | 0.03786 | 0.0035 | 0.00127 | 0.00261 | 0.0047 | 211 | 59.895 | 12.404 | 5.377 | 0.839 | 0.384 | 17.042 | 4.828684 |  |  |  | 0 | [9 empty] | 0 | 0 | [36 empty] | 1964 | [8 empty] | 0.03289 | [14 empty] | 2025-05-03 11:00 | 2025-05-03 11:52 |  |  | Alan Gamaliel Perez Carrillo | [7 empty] | ABRE, DEFICIENTE | ABRE, DEFICIENTE | 1 | 131 |  | 0.09 | 2025-05-03 11:54 | 2025-05-03 11:59 | 4.35 | [8 empty] | 413 | 0.23 | 0.0079 | 0.0011 | 0.0126 | 0.005 | 1.1972 | 0.2353 | 0.0343 | 0.0171 | 0.2269 | 0.0013 | 0.004 | 0.0014 | 0.033 | 0.0031 | 0.0017 | 0.0005 | 0.0335 | [5 empty] | 156 | [9 empty] | HE3-HO1-CC2 | [7 empty] | 253 | 80.5 |  |  |  | 48.03333 |  |  |  | DRI-GPI | 48.03333 | 13400 |  | AMEDC | 2.683333 | 3.683333 | 115.3476 |  |  | No Disponible | No Disponible | 1473 | 71
2025-05-03 | 2531361 | Calmado silicio | M695 | Roberto Carlos Palominos Contreras | 200 | 219 |  | 70 | 38.08334 | 116.15 | 30.3 | 231.7 |  | 1.2 | 7.9 | 15.2 |  |  |  | 141.8 | 1677 | 880 | Free | 112 | 0.0836 | 0.0041 | 0.0081 | 0.003 | 0.0028 | 111 | 29.721 | 20.859 | 10.615 | 31.948 | 3.478 | 1.424853 |  |  | 3418 |  | 251.4612 | 1597 | [13 empty] | 171 | 0.1541 | 0.9826 | 0.1828 | 0.0065 | 0.0094 | 0.0428 | 0.0038 | 0.0032 | [30 empty] | HO1 | German Ricardo Dominguez A. | 23.8525 | 89.22567 | 89.41666 | 1573.9 | 1565 | 2025-05-03 16:16 | 2025-05-03 16:40 | 23.8 |  |  | 574.35 |  |  | 126 | 197.2846 | 733 | 387.45 |  | 596 |  |  |  |  | 28 | 138 | [6 empty] | 17 |  | 27.5 |  |  |  |  | 8500 | 26.69 |  | 2025-05-03 16:14 | 2025-05-03 16:17 | 17.94775 | 40.3286 | 89.22567 | ABRE, DEFICIENTE | ABRE, DEFICIENTE | 213 | 0.2081 | 1.1913 | 0.2341 | 0.0073 | 0.0026 | 0.0405 | 0.0044 | 0.0033 | 0.201 | 0.0005 | 0.0038 | 0.0026 | 0.0306 | 0.0025 | 0.0007 | 0.0035 | 0.0039 | 211 | 62.481 | 12.826 | 4.746 | 0.936 | 0.534 | 14.816 | 4.871433 |  |  |  | 0 | [9 empty] | 0 | 0 | [36 empty] | 3941 | [8 empty] | 0.0404 | [14 empty] | 2025-05-03 12:28 | 2025-05-03 13:50 |  |  | Alan Gamaliel Perez Carrillo | [7 empty] | NO ABRE | ABRE, DEFICIENTE | 26 | 18 |  | 0.094 | 2025-05-03 13:50 | 2025-05-03 13:59 | 8.516666 | [8 empty] | 413 | 0.216 | 0.007 | 0.0017 | 0.0047 | 0.0041 | 1.1996 | 0.2398 | 0.033 | 0.0034 | 0.2073 | 0.0005 | 0.0038 | 0.0014 | 0.0301 | 0.0024 | 0.0017 | 0.0005 | 0.0326 | [5 empty] | 130 | [9 empty] | HE3-HO1-CC2 | [7 empty] | 253 |  |  |  |  | 82.63333 |  |  |  | DRI-GPI | 82.63333 | 28500 |  | AMEDC | 0.416666 | 4.116666 | 104.1947 |  |  | No Disponible | No Disponible | 636 | 70
2025-05-03 | 2531362 | Calmado silicio | M695 | Jose Luis Vivar Agapito | 210 | 197 |  | 65 | 14.91666 | 92.63333 | 13.68333 | 233.8 |  | 0.8 | 7.8 | 15.2 |  |  |  | 128.7 | 1668 | 1251 | Free | 112 | 0.0602 | 0.0035 | 0.0088 | 0.0038 | 0.0013 | 111 | 30.542 | 22.401 | 10.822 | 26.869 | 3.782 | 1.363421 |  |  | 3458 |  | 284.1716 | 1494 | [52 empty] | HO3 | Jose Mora Rodriguez | 26.88268 | 69.43172 | 69.48333 | 1562.6 | 1568.7 | 2025-05-03 16:47 | 2025-05-03 17:25 | 37.58333 |  |  | 346.5 |  |  | 81.9 | 155.3744 | 848 | 235.2 |  | 593 |  |  |  |  | 40 | 149.5 | [6 empty] | 22.26 | 5 | [5 empty] | 0 | 64.8 |  | 2025-05-03 16:51 | 2025-05-03 16:57 | 55.99747 | 7.2 | 7.2 | ABRE, NORMAL | ABRE, NORMAL | 212 | 0.2243 | 1.1746 | 0.2451 | 0.006 | 0.002 | 0.0207 | 0.0048 | 0.0032 | 0.2077 | 0.0005 | 0.0038 | 0.0015 | 0.0356 | 0.0031 | 0.0006 | 0.0026 | 0.0036 | [11 empty] | 0 | [9 empty] | 0 | 0 | [36 empty] | 4380 | [8 empty] | 0.0205 | [11 empty] | Ca | 0.9211 |  | 2025-05-03 14:15 | 2025-05-03 15:20 |  |  | Alan Gamaliel Perez Carrillo | [7 empty] | ABRE, NORMAL | ABRE, NORMAL | 19 | 71 |  | 0.09 | 2025-05-03 15:23 | 2025-05-03 15:30 | 6.783333 | [8 empty] | 413 | 0.235 | 0.0064 | 0.0017 | 0.0047 | 0.0049 | 1.1701 | 0.2523 | 0.0381 | 0.0032 | 0.2064 | 0.0005 | 0.0038 | 0.0014 | 0.0332 | 0.0031 | 0.0024 | 0.0005 | 0.0374 | [15 empty] | HE3-HO3-CC2 | [7 empty] | 299 |  |  |  |  | 77.6 |  |  |  | DRI-GPI | 77.6 | 27700 |  | AMEDC | 3.3 | 5.816666 | 119.5939 |  | 3.816666 | No Disponible | No Disponible | 2434 | 103
2025-05-03 | 2531363 | Calmado silicio | M695 | Jose Luis Vivar Agapito | 210 | 195 |  | 72 | 51.13333 | 135.75 | 49.93333 | 218.1 |  | 0.6 | 8.299999 | 17.5 |  |  |  | 136.2 | 1678 | 1176 | Free | 112 | 0.0557 | 0.00415 | 0.00935 | 0.00111 | 1e-05 | 111 | 29.401 | 19.186 | 11.531 | 33.947 | 3.223 | 1.532419 |  |  | 3475 |  | 282.1272 | 1494 | [13 empty] | 171 | 0.1265 | 0.472 | 0.0708 | 0.0044 | 0.0087 | 0.0127 | 0.0045 | 0.001 | [30 empty] | HO1 | German Ricardo Dominguez A. | 34.04948 | 69.01521 | 69.03333 | 1519.3 | 1568.2 | 2025-05-03 19:05 | 2025-05-03 19:30 | 24.93333 |  | 1.7 | 479.85 |  |  | 119.7 | 192.1736 | 588 | 248.85 |  | 616 |  |  |  |  | 28 | 161 | [6 empty] | 17 |  | 38.5 |  |  |  |  | 11600 | 25.09 |  | 2025-05-03 19:04 | 2025-05-03 19:07 | 21.81258 | 28.984 | 69.01522 | ABRE, NORMAL | ABRE, NORMAL | 214 | 0.21035 | 1.25459 | 0.26212 | 0.00682 | 0.00289 | 0.04554 | 0.00767 | 0.00396 | 0.21036 | 1e-05 | 0.00452 | 0.0033 | 0.03003 | 0.00281 | 0.00155 | 0.00243 | 0.00449 | [11 empty] | 0 | [9 empty] | 0 | 0 | [36 empty] | 4411 | [8 empty] | 0.0444 | [14 empty] | 2025-05-03 16:18 | 2025-05-03 17:38 |  |  | Alan Gamaliel Perez Carrillo | [7 empty] | ABRE, NORMAL | ABRE, NORMAL | 27 | 121 |  | 0.099 | 2025-05-03 17:39 | 2025-05-03 17:46 | 7.333333 | [8 empty] | 413 | 0.218 | 0.0057 | 0.002 | 0.0056 | 0.0048 | 1.2401 | 0.2635 | 0.0365 | 0.0036 | 0.2202 | 0.0005 | 0.0038 | 0.0014 | 0.0302 | 0.0027 | 0.0015 | 0.0005 | 0.0355 | [5 empty] | 130 | [9 empty] | HE3-HO1-CC2 | [7 empty] | 276 |  |  |  |  | 82.66667 |  |  |  | DRI-GPI | 82.66667 | 45600 |  | AMEDC | 0.966666 | 3.333333 | 106.0306 |  |  | No Disponible | No Disponible | 180 | 94
2025-05-03 | 2531366 | Calmado silicio | M695 | Jose Luis Vivar Agapito | 210 | 194.5 |  | 61 | 47.03333 | 114.2333 | 44.93333 | 221.1 |  | 0.9 | 7.6 | 15.2 |  |  |  | 120.6 | 1658 | 1076 | Free | 112 | 0.11283 | 0.00365 | 0.00907 | 1e-05 | 1e-05 | 111 | 30.924 | 19.3 | 10.315 | 30.296 | 3.542 | 1.60228 | 2300.55 |  |  |  | 280.0828 | 1291 | [13 empty] | 171 | 0.15 | 0.7159 | 0.0105 | 0.0049 | 0.0064 | 0.0051 | 0.0026 | 0.0025 | [30 empty] | HO1 | Armando Barajas Rodriguez | 63.35058 | 212.397 | 212.45 | 1544.5 | 1564.7 | 2025-05-04 03:45 | 2025-05-04 04:12 | 26.78333 |  | 3.1 | 184.8 | 63 |  | 678.3 | 407.8578 | 805 |  |  | 613 |  |  |  |  | 40 | 138 | [6 empty] | 18 | 55 |  |  |  |  | 836.74 | 22000 | 72.34 |  | 2025-05-04 03:46 | 2025-05-04 03:52 | 20.43531 | 58.90693 | 97.8371 | TARDA EN ABRIR, NORMAL | TARDA EN ABRIR, DEFICIENTE | 212 | 0.2244 | 1.2274 | 0.245 | 0.0045 | 0.0019 | 0.0322 | 0.0042 | 0.0034 | 0.2188 | 0.0005 | 0.0039 | 0.0018 | 0.0385 | 0.0036 | 0.0007 | 0.0018 | 0.0068 | 211 | 55.827 | 6.096 | 5.473 | 1.225 | 1.549 | 26.049 | 9.157972 |  |  |  | 0 | [9 empty] | 0 | 0 | [36 empty] | 3178 | [8 empty] | 0.0315 | [14 empty] | 2025-05-03 21:12 | 2025-05-03 22:14 |  |  | Alan Gamaliel Perez Carrillo | [7 empty] | ABRE, NORMAL | ABRE, NORMAL | 27 | 122 |  | 0.077 | 2025-05-03 22:16 | 2025-05-03 22:22 | 6.8 | [8 empty] | 413 | 0.225 | 0.0043 | 0.0009 | 0.0045 | 0.007 | 1.2016 | 0.245 | 0.0338 | 0.0037 | 0.2106 | 0.0005 | 0.0036 | 0.0013 | 0.0323 | 0.0033 | 0.0012 | 0.0005 | 0.0329 | [15 empty] | HE3-HO1-HO1-CC2 | [7 empty] | 161 | 46 |  |  |  | 71.53333 |  |  |  | DRI | 71.53333 |  |  | AMEDC | 1.683333 | 3.733333 | 113.4736 |  |  | No Disponible | No Disponible | 388 | 95
2025-05-03 | 2531367 | Calmado silicio | M695 | Misael Medina Ramos | 210 | 213.6 |  | 53 | 17.58334 | 81.13333 | 3.15 | 184 |  | 0.8 | 6.1 | 12.3 |  |  |  | 107.2 | 1678 | 1279 |  | 112 | 0.0559 | 0.00362 | 0.00888 | 0.00059 | 1e-05 | [65 empty] | HO1 | Armando Barajas Rodriguez | 26.00583 | 85.96543 | 86 | 1567.8 | 1567.6 | 2025-05-04 02:05 | 2025-05-04 02:35 | 30.11667 |  |  | 4065.6 |  |  | 946.05 | 714.5178 | 2417 | 184.8 |  | 603 |  |  |  |  | 40 | 144.9 | [6 empty] | 18 | 50 | [5 empty] | 9400 | 32.87 |  | 2025-05-04 02:04 | 2025-05-04 02:09 | 22.94178 | 18.3565 | 85.96543 | TARDA EN ABRIR, NORMAL | TARDA EN ABRIR, DEFICIENTE | 213 | 0.20022 | 1.17019 | 0.23797 | 0.00787 | 0.00264 | 0.03877 | 0.00597 | 0.00377 | 0.17805 | 1e-05 | 0.00435 | 0.00293 | 0.03268 | 0.00326 | 0.00162 | 0.00311 | 0.0039 | 211 | 47.827 | 15.146 | 10.655 | 1.203 | 1.932 | 18.086 | 3.157731 |  |  |  | 0 | [9 empty] | 0 | 0 | [36 empty] | 2170 | [8 empty] | 0.03743 | [14 empty] | 2025-05-03 22:34 | 2025-05-03 23:27 |  |  | Alan Gamaliel Perez Carrillo | [9 empty] | 24 | 72 |  |  | 2025-05-03 23:37 | 2025-05-03 23:45 | 7.95 | [8 empty] | 413 | 0.215 | 0.0068 | 0.0014 | 0.0058 | 0.0043 | 1.1693 | 0.2479 | 0.0353 | 0.0042 | 0.204 | 0.0009 | 0.004 | 0.0013 | 0.0301 | 0.0031 | 0.0014 | 0.0005 | 0.0345 | [15 empty] | HE3-HO1-CC2 |  |  |  |  | 213 |  |  |  | 276 |  |  |  | 71.03333 |  |  |  | DRI | 71.03333 |  |  | AMEDC | 9.85 | 10.08333 | 121.111 | 3.15 |  |  |  | 7490 | 71
2025-05-03 | 2531368 | Calmado silicio | M695 | Misael Medina Ramos | 210 | 205 |  | 102 | 127.1 | 247.2 | 79.36666 | 314.5 |  | 0.5 | 8.1 | 17.6 |  |  |  | 180 | 1662 | 1007 | Free | 112 | 0.06507 | 0.0046 | 0.00656 | 1e-05 | 1e-05 | 111 | 25.177 | 18.314 | 9.971 | 38.97 | 3.324 | 1.374741 |  |  | 3477 |  | 327.104 | 1585 | [13 empty] | 171 | 0.1718 | 1.0415 | 0.169 | 0.0075 | 0.0047 | 0.0083 | 0.0023 | 0.0051 | [30 empty] | HO1 | Armando Barajas Rodriguez | 21.53825 | 78.47427 | 78.88333 | 1579 | 1571.9 | 2025-05-04 05:18 | 2025-05-04 05:51 | 33.06667 |  |  | 458.85 |  |  | 274.05 | 238.1726 | 952 | 184.8 |  | 612 |  |  |  |  | 40 | 138 | [6 empty] | 18 | 55 | [5 empty] | 7500 | 27.31 |  | 2025-05-04 05:13 | 2025-05-04 05:21 | 20.88073 | 24.4441 | 78.47427 | TARDA EN ABRIR, NORMAL | TARDA EN ABRIR, DEFICIENTE | 213 | 0.2055 | 1.19254 | 0.23344 | 0.00829 | 0.00174 | 0.04115 | 0.00614 | 0.00333 | 0.19784 | 1e-05 | 0.00328 | 0.00351 | 0.03348 | 0.00294 | 0.00172 | 0.00411 | 0.00449 | 211 | 57.841 | 15.778 | 6.541 | 0.938 | 0.506 | 14.485 | 3.665927 |  |  |  | 0 | [9 empty] | 0 | 0 | [36 empty] | 3331 | [8 empty] | 0.03952 | [14 empty] | 2025-05-04 02:01 | 2025-05-04 03:43 |  |  | Alan Gamaliel Perez Carrillo | [7 empty] | ABRE, NORMAL | ABRE, NORMAL | 26 | 20 |  | 0.063 | 2025-05-04 03:44 | 2025-05-04 03:50 | 6.2 | [6 empty] | 153.3 | [35 empty] | HE3-HO1-CC2 | [7 empty] | 276 | 69 |  |  |  | 111.9333 |  |  |  | DRI | 111.9333 |  |  |  | 1.033333 | 3.733333 | 110.9836 |  |  | No Disponible | No Disponible | 91 | 53
2025-05-03 | 2531369 | Calmado silicio | M695 | Misael Medina Ramos | 210 | 209 |  | 56 | 3.299999 | 69.25 |  | 200 |  | 0.7 | 6.9 | 13.5 |  |  |  | 114.1 | 1670 | 760 | Free | 112 | 0.0608 | 0.0041 | 0.0059 | 0.0012 | 0.0012 | 111 | 30.487 | 22.317 | 12.472 | 27.581 | 3.862 | 1.366089 |  |  | 2496 |  | 237.1504 | 1597 | [13 empty] | 171 | 0.1694 | 0.7343 | 0.0987 | 0.0063 | 0.0054 | 0.0427 | 0.003 | 0.0027 | [30 empty] | HO1 | Anna Gladis Tinoco Rangel | 35.30392 | 95.13 | 95.13333 | 1538.2 | 1577.7 | 2025-05-04 07:03 | 2025-05-04 07:36 | 32.85 |  |  | 384.3 |  |  | 46.2 | 174.7962 | 180 | [7 empty] | 40 | 138 | [12 empty] | 59.92 | 12100 | 29.04 |  | 2025-05-04 06:55 | 2025-05-04 07:07 | 18.31599 | 33.8871 | 95.13 | ABRE, NORMAL | ABRE, NORMAL | 214 | 0.2145 | 1.18339 | 0.26334 | 0.00786 | 0.00143 | 0.05147 | 0.00666 | 0.00366 | 0.17173 | 1e-05 | 0.00471 | 0.00258 | 0.04114 | 0.00386 | 0.00172 | 0.00311 | 0.0061 | 211 | 61.687 | 14.356 | 5.649 | 0.601 | 0.285 | 14.503 | 4.296949 |  |  |  | 0 | [9 empty] | 0 | 0 | [36 empty] | 2431 | [8 empty] | 0.0504 | [14 empty] | 2025-05-04 03:56 | 2025-05-04 04:52 |  |  | Alan Gamaliel Perez Carrillo | [7 empty] | ABRE, NORMAL | ABRE, NORMAL | 1 | 134 |  | 0.075 | 2025-05-04 04:53 | 2025-05-04 04:57 | 3.8 | [6 empty] | 151.2 |  | 413 | 0.227 | 0.0071 | 0.001 | 0.0038 | 0.0066 | 1.1816 | 0.2646 | 0.037 | 0.0031 | 0.191 | 0.0005 | 0.0042 | 0.0014 | 0.0363 | 0.0034 | 0.0016 | 0.0005 | 0.0362 | [15 empty] | HE3-HO1-CC2 | [7 empty] | 207 | 23 |  |  |  | 64.13333 |  |  |  | DRI | 64.13333 |  |  | AMEDC | 1.25 | 4.333333 | 123.5223 |  |  | No Disponible | No Disponible | 42 | 74
2025-05-03 | 2541260 | Calmado silicio | M695 | Ruben Angel Junior Soria Arellano | 210 | 217 |  | 83 | 29.63333 | 112.6333 | 24.9 | 220.7 | 60 | 0.5 | 7.1 | 13.9 |  |  |  | 144 | 1677 | 632 | Free | 112 | 0.0773 | 0.0021 | 0.0077 | 0.0232 | 0.0019 | 111 | 28.864 | 17.348 | 17.326 | 28.38 | 3.527 | 1.663823 |  |  | 3650 |  | 252.4834 | 1590 | [52 empty] | HO3 | Beth Nicole Ballesteros Torres | 21.38408 | 58.92005 | 59.06667 | 1582.6 | 1568 | 2025-05-03 12:42 | 2025-05-03 13:04 | 22.61667 |  |  | 261.45 |  |  | 43.05 |  | 318 |  |  | 603 |  |  |  |  | 40 | 138 | [6 empty] | 24.57 | 109.5 | 38.5 |  |  |  |  | 0 | 52.3 |  | 2025-05-03 12:41 | 2025-05-03 12:43 | 53.25861 | 5.298433 | 5.298433 | ABRE, NORMAL | ABRE, DEFICIENTE | 213 | 0.2218 | 1.1643 | 0.2342 | 0.009 | 0.0025 | 0.0437 | 0.0158 | 0.0075 | 0.1998 | 0.0029 | 0.0052 | 0.0017 | 0.0405 | 0.0028 | 0.0008 | 0.0024 | 0.0048 | 211 | 57.462 | 13.494 | 7.419 | 0.744 | 0.253 | 15.269 | 4.258337 |  |  |  | 0 | [9 empty] | 0 | 0 | [36 empty] | 57 | [8 empty] | 0.0435 | [11 empty] | Ca | 6.16655 |  | 2025-05-03 10:06 | 2025-05-03 11:33 |  |  | Alan Gamaliel Perez Carrillo | [9 empty] | 19 | 70 |  | 0.047 | 2025-05-03 11:34 | 2025-05-03 11:39 | 5.016666 | [6 empty] | 154.35 |  | 413 | 0.237 | 0.0088 | 0.002 | 0.013 | 0.0057 | 1.1669 | 0.2367 | 0.0352 | 0.0063 | 0.2084 | 0.0021 | 0.0047 | 0.0014 | 0.0374 | 0.0033 | 0.0017 | 0.0005 | 0.0343 | [5 empty] | 156 | [9 empty] | HE4-HO3-CC2 | [7 empty] | 230 | 207 |  |  |  | 90.88333 |  |  |  | DRI-Scrap | 90.88333 |  |  | AMEDC | 0.833333 | 2.866666 | 115.1014 |  |  | No Disponible | No Disponible | 139 | 69
2025-05-03 | 2541261 | Calmado silicio | M695 | Ruben Angel Junior Soria Arellano | 210 | 219 |  | 69 | 7.866669 | 84.78333 | 2.266666 | 261.9 |  | 0.8 | 8 | 15.4 |  |  |  | 135.5 | 1645 | 869 | Free | 112 | 0.0782 | 0.0022 | 0.0098 | 0.0067 | 0.0009 | 111 | 30.85 | 22.04 | 10.821 | 27.127 | 4.037 | 1.399728 |  |  | 3641 |  | 245.328 | 1592 | [52 empty] | HO3 | Beth Nicole Ballesteros Torres | 31.2468 | 67.64205 | 67.71667 | 1551.3 | 1555.9 | 2025-05-03 14:15 | 2025-05-03 14:31 | 15.6 |  |  | 505.05 | 88 |  | 118.65 |  | 446 | 95.55 |  | 588 |  |  |  |  | 40 | 138 | [6 empty] | 19.32 | 175.5 | 55 |  |  |  |  | 0 | 50 |  | 2025-05-03 14:14 | 2025-05-03 14:18 | 44.35111 | 0.9398834 | 2.423434 | ABRE, NORMAL | ABRE, NORMAL | 213 | 0.2006 | 1.1448 | 0.2257 | 0.0052 | 0.0024 | 0.0421 | 0.0053 | 0.004 | 0.1824 | 0.0005 | 0.0036 | 0.0013 | 0.0345 | 0.0027 | 0.0008 | 0.0028 | 0.0041 | 211 | 54.913 | 20.103 | 5.553 | 0.947 | 0.756 | 13.508 | 2.731582 |  |  |  | 0 | [9 empty] | 0 | 0 | [36 empty] | 4993 | [8 empty] | 0.0415 | [11 empty] | Al | 1.500217 |  | 2025-05-03 11:45 | 2025-05-03 12:57 |  |  | Alan Gamaliel Perez Carrillo | [9 empty] | 4 | 27 |  | 0.055 | 2025-05-03 12:58 | 2025-05-03 13:04 | 5.216666 | [6 empty] | 143.85 |  | 413 | 0.232 | 0.0064 | 0.0014 | 0.0054 | 0.0051 | 1.1812 | 0.2298 | 0.0378 | 0.0039 | 0.1963 | 0.0006 | 0.0041 | 0.0014 | 0.0328 | 0.003 | 0.002 | 0.0005 | 0.0371 | [5 empty] | 156 | [9 empty] | HE4-HO3-CC2 | [7 empty] | 276 | 184 |  |  |  | 79.71667 |  |  |  | DRI | 79.71667 |  |  | AMEDC | 1.2 | 5.5 | 116.4237 |  |  | No Disponible | No Disponible | 1261 | 83
2025-05-03 | 2541262 | Calmado silicio | M695 | Ruben Angel Junior Soria Arellano | 210 | 196 |  | 75 | 24.15 | 109.8833 | 18.76667 | 217.4 | 60 | 0.8 | 7 | 13.3 |  |  |  | 131.1 | 1640 | 867 | Free | 112 | 0.0796 | 0.0019 | 0.0067 | 0.0035 | 0.0022 | 111 | 32.776 | 21.82 | 10.578 | 25.913 | 3.665 | 1.502108 |  |  | 3641 |  | 254.5278 | 1590 | [52 empty] | HO3 | Jose Mora Rodriguez | 21.39598 | 43.73722 | 43.83333 | 1560 | 1562.7 | 2025-05-03 15:43 | 2025-05-03 15:57 | 13.85 |  |  | 284.55 |  |  |  | 109.3754 | 520 | 204.75 |  | 594 |  |  |  |  | 40 | 138 | [6 empty] | 19.005 | [6 empty] | 0 | 49.8 |  | 2025-05-03 15:42 | 2025-05-03 15:44 | 68.3171 | 9.571834 | 9.571834 | ABRE, NORMAL | ABRE, NORMAL | 212 | 0.2142 | 1.1541 | 0.2415 | 0.0041 | 0.002 | 0.0391 | 0.0038 | 0.0033 | 0.1922 | 0.0033 | 0.0037 | 0.0015 | 0.0379 | 0.0033 | 0.0006 | 0.0025 | 0.0045 | [11 empty] | 0 | [9 empty] | 0 | 0 | [36 empty] | 3641 | [8 empty] | 0.0387 | [11 empty] | Ca | 30.014 |  | 2025-05-03 13:32 | 2025-05-03 14:48 |  |  | Alan Gamaliel Perez Carrillo | [9 empty] | 24 | 70 |  | 0.078 | 2025-05-03 14:48 | 2025-05-03 14:53 | 4.433333 | [6 empty] | 136.5 |  | 413 | 0.227 | 0.0049 | 0.0011 | 0.005 | 0.0053 | 1.1552 | 0.2436 | 0.0307 | 0.0052 | 0.2007 | 0.0027 | 0.0036 | 0.0013 | 0.0337 | 0.0032 | 0.0016 | 0.0005 | 0.0302 | [15 empty] | HE4-HO3-CC2 | [7 empty] | 276 | 92 |  |  |  | 83.66666 | 102.4333 |  |  | DRI-Scrap | 83.66666 |  |  | AMEDC | 0.766666 | 4.233333 | 109.4368 |  |  | No Disponible | No Disponible | 2918 | 55
2025-05-03 | 2541263 | Calmado silicio | M695 | Ruben Angel Junior Soria Arellano | 210 | 197 |  | 91 | 50.8 | 150.4833 | 48.58333 | 229 | 60 | 1.1 | 7.5 | 14.9 |  |  |  | 147.1 | 1632 | 689 | Free | 112 | 0.0794 | 0.0033 | 0.0063 | 0.0053 | 0.0012 | 111 | 33.689 | 20.583 | 10.485 | 26.513 | 3.956 | 1.636739 |  |  | 3638 |  | 240.217 | 1590 | [52 empty] | HO3 | Jose Mora Rodriguez | 23.71677 | 53.97172 | 54 | 1559 | 1568.8 | 2025-05-03 18:21 | 2025-05-03 18:46 | 25.26667 |  |  | 359.1 |  |  |  | 98.1312 | 715 | 240.45 |  | 593 |  |  |  |  | 80 | 149.5 | [6 empty] | 26.46 | 31.3 | [5 empty] | 0 | 50.7 |  | 2025-05-03 18:21 | 2025-05-03 18:21 | 56.36285 | 8.549434 | 9.365833 | ABRE, NORMAL | ABRE, NORMAL | 213 | 0.20533 | 1.17434 | 0.20681 | 0.00599 | 0.00201 | 0.04341 | 0.00735 | 0.00446 | 0.17733 | 1e-05 | 0.00474 | 0.00262 | 0.03534 | 0.00325 | 0.00144 | 0.00314 | 0.0047 | [11 empty] | 0 | [9 empty] | 0 | 0 | [36 empty] | 4077 | [8 empty] | 0.04165 | [11 empty] | Al | 0.83305 |  | 2025-05-03 15:47 | 2025-05-03 17:18 |  |  | Alan Gamaliel Perez Carrillo | [9 empty] | 4 | 28 |  | 0.085 | 2025-05-03 17:19 | 2025-05-03 17:23 | 4.566666 | [6 empty] | 148.05 |  | 413 | 0.222 | 0.0052 | 0.0011 | 0.0049 | 0.0052 | 1.18 | 0.2257 | 0.0371 | 0.0042 | 0.2023 | 0.001 | 0.0038 | 0.0014 | 0.0347 | 0.003 | 0.0018 | 0.0005 | 0.0363 | [15 empty] | HE4-HO3-CC2 | [8 empty] | 161 |  |  |  | 98.96667 | 115.1667 |  |  | DRI-Scrap | 98.96667 |  |  | AMEDC | 0.616666 | 3.4 | 106.4865 |  |  | No Disponible | No Disponible | 1031 | 74
2025-05-03 | 2541264 | Calmado silicio | M695 | Ruben Angel Junior Soria Arellano | 210 | 195 |  | 84 | 19.18333 | 111.1667 | 18.2 | 199.8 | 60 | 0.8 | 7.1 | 13.9 |  |  |  | 131.5 | 1675 | 727 | Free | 112 | 0.1115 | 0.0054 | 0.0064 | 0.0287 | 0.0015 | [9 empty] | 3660 |  | 252.4834 | 1589 | [52 empty] | HO3 | Jose Mora Rodriguez | 17.25987 | 29.32367 | 29.41667 | 1564 | 1567.9 | 2025-05-03 19:48 | 2025-05-03 20:10 | 22.36667 |  |  | 259.35 |  |  |  | 48.0434 |  |  |  | 588 |  |  |  |  | 40 | 149.5 | [6 empty] | 17.85 | [6 empty] | 0 | 35.3 |  | 2025-05-03 19:47 | 2025-05-03 19:48 | 72.22835 | 12.37493 | 12.37493 | ABRE, NORMAL | ABRE, NORMAL | 212 | 0.2036 | 1.1687 | 0.2283 | 0.0064 | 0.0034 | 0.0522 | 0.0254 | 0.006 | 0.1979 | 0.0035 | 0.0039 | 0.0016 | 0.0333 | 0.0027 | 0.0007 | 0.0016 | 0.0044 | [11 empty] | 0 | [9 empty] | 0 | 0 | [36 empty] | 4165 | [8 empty] | 0.0515 | [11 empty] | Ca | 2.186933 |  | 2025-05-03 17:45 | 2025-05-03 19:10 |  |  | Alan Gamaliel Perez Carrillo | [9 empty] | 24 | 71 |  |  | 2025-05-03 19:10 | 2025-05-03 19:15 | 4.583333 | [6 empty] | 154.35 |  | 413 | 0.228 | 0.0063 | 0.002 | 0.0189 | 0.0061 | 1.1842 | 0.2443 | 0.0385 | 0.0051 | 0.2046 | 0.0021 | 0.0041 | 0.0014 | 0.0352 | 0.0031 | 0.0013 | 0.0005 | 0.0376 | [5 empty] | 130 | [9 empty] | HE4-HO3-CC2 | [7 empty] | 253 | 103.5 |  |  |  | 92.15 | 110.35 |  |  | DRI-Scrap | 92.15 |  |  | AMEDC | 0.1 | 3.566666 | 98.94936 |  |  | No Disponible | No Disponible | 2009 | 94
2025-05-03 | 2541266 | Calmado silicio | M695 | Josue Osvaldo Luna Montañez | 210 | 218.8 |  | 85 | 20.71667 | 111.45 | 17.41667 | 203.7 | 60 | 0.6 | 8 | 16 |  |  |  | 132.2 | 1657 | 888 | Free | 112 | 0.0918 | 0.0036 | 0.0061 | 0.0099 | 0.0039 | [7 empty] | 2395.05 |  |  |  | 333.2372 | 1300 |  | 184 | [50 empty] | HO3 | Jose Mora Rodriguez | 43.01262 | 121.854 | 121.9333 | 1581.7 | 1573.5 | 2025-05-04 01:18 | 2025-05-04 01:47 | 29.68333 |  |  | 1550.85 |  |  | 751.8 | 115.5086 | 500 | 169.05 |  | 654 |  |  |  |  | 40 | 138 | [6 empty] | 17.85 |  | 55 |  |  |  |  | 0 | 94.2 |  | 2025-05-04 01:16 | 2025-05-04 01:21 | 46.3834 | 6.191383 | 6.191383 | ABRE, DEFICIENTE | ABRE, NORMAL | 214 | 0.2238 | 1.192 | 0.2411 | 0.0054 | 0.002 | 0.0469 | 0.0095 | 0.0054 | 0.2103 | 0.0022 | 0.004 | 0.0016 | 0.0367 | 0.0031 | 0.0011 | 0.0021 | 0.0055 | [11 empty] | 0 | [9 empty] | 0 | 0 | [36 empty] | 4106 | [8 empty] | 0.0464 | [11 empty] | Ca | 47.60433 |  | 2025-05-03 21:43 | 2025-05-03 23:10 |  |  | Alan Gamaliel Perez Carrillo | [9 empty] | 1 | 133 |  |  | 2025-05-03 23:11 | 2025-05-03 23:14 | 3.183333 | [6 empty] | 148.05 | [25 empty] | 130 | [9 empty] | HE4-HO3-CC2 | [8 empty] | 46 |  |  |  | 91.86667 | 109.2833 |  |  | DRI-Scrap | 91.86667 |  |  |  | 1.6 | 3.683333 | 98.39838 |  |  | No Disponible | No Disponible | 3268 | 73
2025-05-03 | 2541267 | Calmado silicio | M695 | Josue Osvaldo Luna Montañez | 210 | 221.2 |  | 82 | 57.85001 | 146.75 | 55.28333 | 185.5 | 60 | 2 | 7 | 13.6 |  |  |  | 133.8 | 1661 | 729 | Free | 112 | 0.0421 | 0.0028 | 0.0049 | 0.0049 | 0.0019 | 111 | 30.416 | 15.932 | 9.146 | 36.885 | 3.339 | 1.909114 |  |  | 3575 |  | 244.3058 | 1487 |  | 276 | [50 empty] | HO3 | Juan Carlos Farias Martinez | 32.12583 | 57.07167 | 64.16666 | 1546.1 | 1573.1 | 2025-05-04 02:49 | 2025-05-04 03:30 | 40.71667 |  |  | 415.8 |  |  | 215.25 | 149.2412 | 466 | 362.25 |  | 583 |  |  |  |  | 40 | 144.9 | [6 empty] | 17.43 | [6 empty] | 0 | 50.9 |  | 2025-05-04 02:48 | 2025-05-04 02:49 | 53.51166 | 7.582883 | 7.582883 | ABRE, NORMAL | ABRE, NORMAL | 212 | 0.2169 | 1.167 | 0.2404 | 0.0042 | 0.0024 | 0.0404 | 0.0068 | 0.0044 | 0.186 | 0.0029 | 0.0037 | 0.002 | 0.0361 | 0.0031 | 0.0005 | 0.002 | 0.006 | [11 empty] | 0 | [9 empty] | 0 | 0 | [36 empty] | 3951 | [8 empty] | 0.0399 | [11 empty] | Ca | 14.98238 |  | 2025-05-04 00:14 | 2025-05-04 01:37 |  |  | Alan Gamaliel Perez Carrillo | [9 empty] | 19 | 73 |  | 0.056 | 2025-05-04 01:38 | 2025-05-04 01:46 | 8.016666 | [8 empty] | 413 | 0.223 | 0.0046 | 0.0015 | 0.0061 | 0.0063 | 1.1524 | 0.2404 | 0.032 | 0.004 | 0.1845 | 0.0026 | 0.0034 | 0.0016 | 0.0321 | 0.003 | 0.0013 | 0.0005 | 0.0316 | [5 empty] | 130 | [9 empty] | HE4-HO3-CC2 | [8 empty] | 92 |  |  |  | 94.49999 | 106.45 |  |  | DRI-Scrap | 94.49999 |  |  | AMEDC | 0.916666 | 4.483333 | 106.0598 |  |  | No Disponible | No Disponible | 155 | 82
2025-05-03 | 2541268 | Calmado silicio | M695 | Josue Osvaldo Luna Montañez | 210 | 207.6 |  | 68 | 6.566666 | 87.11667 |  | 256.5 |  | 1.1 | 8.8 | 13.9 |  |  |  | 131.9 | 1653 | 850 | Free | 112 | 0.0497 | 0.0032 | 0.0059 | 0.0024 | 0.0043 | 111 | 31.024 | 17.069 | 8.143 | 36.364 | 3.363 | 1.817564 |  |  | 3440 |  | 242.2614 | 1496 |  | 299 | [50 empty] | HO3 | Juan Carlos Farias Martinez | 26.40987 | 72.28783 | 72.38333 | 1540.1 | 1569.7 | 2025-05-04 04:26 | 2025-05-04 04:59 | 32.95 |  |  | 466.2 | 83 |  | 183.75 | 159.4632 | 549 | 225.75 |  | 581 |  |  |  |  | 40 | 138 | [6 empty] | 17.85 |  | 27.5 |  |  |  |  | 0 | 46.4 |  | 2025-05-04 04:22 | 2025-05-04 04:30 | 38.5127 | 8.5585 | 8.5585 | ABRE, NORMAL | ABRE, NORMAL | 212 | 0.2105 | 1.1845 | 0.2312 | 0.005 | 0.0026 | 0.0424 | 0.0039 | 0.0032 | 0.1913 | 0.0007 | 0.0041 | 0.0018 | 0.0404 | 0.0032 | 0.0007 | 0.0021 | 0.0056 | [11 empty] | 0 | [9 empty] | 0 | 0 | [36 empty] | 4871 | [8 empty] | 0.0421 | [11 empty] | Ca | 34.97827 |  | 2025-05-04 01:54 | 2025-05-04 03:03 |  |  | Alan Gamaliel Perez Carrillo | [7 empty] | ABRE, NORMAL | ABRE, NORMAL | 9 | 12 |  | 0.061 | 2025-05-04 03:05 | 2025-05-04 03:14 | 8.5 | [8 empty] | 413 | 0.219 | 0.0052 | 0.0015 | 0.0037 | 0.006 | 1.1719 | 0.2305 | 0.034 | 0.0027 | 0.1946 | 0.0005 | 0.0037 | 0.0013 | 0.0353 | 0.003 | 0.0014 | 0.0005 | 0.0331 | [5 empty] | 130 | [9 empty] | HE4-HO3-CC2 | [8 empty] | 69 |  |  |  | 79.93333 |  |  |  | DRI | 79.93333 |  |  | AMEDC | 1.666666 | 3.433333 | 114.05 |  |  | No Disponible | No Disponible | 69 | 69
2025-05-03 | 2541269 | Calmado silicio | M695 | Josue Osvaldo Luna Montañez | 210 | 214 |  | 73 | 10.58334 | 95.53333 | 7.633333 | 266.9 |  | 1.2 | 8.7 | 15.9 |  |  |  | 137.9 | 1677 | 829 |  | 112 | 0.0552 | 0.0034 | 0.0053 | 0.0015 | 0.0031 | 111 | 33.208 | 20.713 | 9.652 | 30.49 | 3.677 | 1.603244 |  |  | 3465 |  | 241.2392 | 1496 |  | 276 | [50 empty] | HO3 | Juan Carlos Farias Martinez | 25.46458 | 81.61667 | 81.8 | 1554 | 1571.3 | 2025-05-04 06:04 | 2025-05-04 06:42 | 37.91666 |  |  | 718.2 |  |  | 179.55 | 152.3078 | 514 | 153.3 |  | 609 |  |  |  |  | 40 | 138 | [6 empty] | 16.8 |  | 33 |  |  |  |  | 0 | 44.7 |  | 2025-05-04 06:06 | 2025-05-04 06:15 | 32.86094 | 5.532217 | 14.66255 | ABRE, NORMAL | ABRE, NORMAL | 212 | 0.2092 | 1.138 | 0.2444 | 0.0046 | 0.0022 | 0.0383 | 0.003 | 0.0025 | 0.1938 | 0.0005 | 0.0038 | 0.0015 | 0.0373 | 0.0031 | 0.0006 | 0.0024 | 0.006 | [11 empty] | 0 | [9 empty] | 0 | 0 | [36 empty] | 4107 | [8 empty] | 0.0382 | [11 empty] | Ca | 31.96938 |  | 2025-05-04 03:19 | 2025-05-04 04:33 |  |  | Alan Gamaliel Perez Carrillo | [9 empty] | 24 | 73 |  | 0.083 | 2025-05-04 04:41 | 2025-05-04 04:49 | 8.433333 | [8 empty] | 413 | 0.224 | 0.0053 | 0.0012 | 0.0027 | 0.0064 | 1.1553 | 0.245 | 0.0339 | 0.0024 | 0.1903 | 0.0005 | 0.0034 | 0.0011 | 0.0334 | 0.003 | 0.0016 | 0.0005 | 0.0333 | [5 empty] | 130 | [9 empty] | HE4-HO3-CC2 | [8 empty] | 69 |  |  |  | 85.1 |  |  |  | DRI | 85.1 |  |  | AMEDC | 7.966666 | 3.666666 | 116.0714 | 7.633333 |  |  |  | 631 | 103
2025-05-06 | 2511394 | Calmado silicio | M695 | Jorge Luis Gonzalez Orozco | 204.57 | 206.7 |  | 77 | 20.58334 | 105.8 | 18.18333 | 245.3 |  |  | 8 | 16.1 | 362 |  |  | 144.3 | 1660 | 585 | Free | 112 | 0.0611 | 0.00374 | 0.00882 | 1e-05 | 1e-05 | 111 | 34.058 | 20.571 | 10.717 | 26.883 | 3.611 | 1.655632 |  |  | 3503 |  | 257.5944 | 1458 | [13 empty] | 171 | 0.17686 | 1.01567 | 0.19596 | 0.00656 | 0.00854 | 0.04414 | 0.00037 | 1e-05 | [30 empty] | HO1 | German Ricardo Dominguez A. | 20.69298 | 50.1466 | 50.23333 | 1564.2 | 1565.2 | 2025-05-06 18:15 | 2025-05-06 18:28 | 12.63333 |  |  | 574.35 |  |  | 119.7 | 95.0646 | 645 | 464.1 |  | 562 |  |  |  |  | 28 | 138 | [6 empty] | 18 |  | 38.5 | 48 |  |  |  | 6800 | 14.41 |  | 2025-05-06 18:12 | 2025-05-06 18:20 | 17.24145 | 11.15772 | 50.1466 | TARDA EN ABRIR, NORMAL | ABRE, DEFICIENTE | 212 | 0.21495 | 1.2019 | 0.21337 | 0.00698 | 0.00369 | 0.03307 | 0.00711 | 0.00376 | 0.1774 | 1e-05 | 0.00431 | 0.00017 | 0.03318 | 0.00233 | 0.0005 | 0.00254 | 0.0038 | [11 empty] | 0 | [9 empty] | 0 | 0 | [36 empty] | 4483 | [8 empty] | 0.03217 | [14 empty] | 2025-05-06 14:58 | 2025-05-06 16:32 |  |  | Alan Gamaliel Perez Carrillo | [7 empty] | ABRE, NORMAL | ABRE, NORMAL | 19 | 85 |  | 0.116 | 2025-05-06 16:33 | 2025-05-06 16:36 | 3.433333 | [8 empty] | 413 | 0.219 | 0.0067 | 0.002 | 0.0038 | 0.0043 | 1.1873 | 0.2298 | 0.0239 | 0.003 | 0.1882 | 0.0005 | 0.0021 | 0.0012 | 0.0303 | 0.0022 | 0.0015 | 0.0006 | 0.0231 | [5 empty] | 130 | [9 empty] | HE1-HO1-CC2 | [7 empty] | 230 |  |  |  |  | 83.33334 |  |  |  | DRI-GPI | 83.33334 | 24800 | 2.1 | AMEDC | 0.633333 | 2.9 | 108.6527 |  |  | Disponible | No Disponible | 938 | 80
2025-05-06 | 2511395 | Calmado silicio | M695 | Jorge Luis Gonzalez Orozco | 211.41 | 233.3 |  | 71 | 18.91666 | 96.25 | 16.75 | 238.5 |  |  | 7.2 | 15.1 | 275 |  |  | 142.5 | 1644 | 848 | Free | 112 | 0.05918 | 0.00432 | 0.00947 | 1e-05 | 1e-05 | 111 | 30.373 | 19.183 | 10.597 | 33.718 | 3.396 | 1.583329 |  |  | 3491 |  | 264.7498 | 1461 | [13 empty] | 171 | 0.1494 | 0.96069 | 0.16305 | 0.00646 | 0.00766 | 0.01271 | 5e-05 | 1e-05 | [30 empty] | HO1 | German Ricardo Dominguez A. | 25.90647 | 61.2136 | 61.26667 | 1539.4 | 1566.5 | 2025-05-06 20:17 | 2025-05-06 20:52 | 34.61666 |  |  | 786.45 |  |  | 281.4 | 233.0616 | 1015 | 205.8 |  | 671 |  |  |  |  | 28 | 138 | [6 empty] | 18 |  | 33 |  |  |  |  | 9100 | 22.36 |  | 2025-05-06 20:16 | 2025-05-06 20:24 | 21.9167 | 16.57977 | 61.2136 | ABRE, NORMAL | ABRE, DEFICIENTE | 214 | 0.2121 | 1.196 | 0.2397 | 0.0067 | 0.0031 | 0.0454 | 0.0045 | 0.0031 | 0.2085 | 0.0005 | 0.0025 | 0.0017 | 0.0329 | 0.0026 | 0.0007 | 0.0031 | 0.0045 | 211 | 56.953 | 12.216 | 8.659 | 1.193 | 0.558 | 18.083 | 4.662165 |  |  |  | 0 | [9 empty] | 0 | 0 | [36 empty] | 4477 | [8 empty] | 0.0449 | [14 empty] | 2025-05-06 16:56 | 2025-05-06 18:08 |  |  | Alan Gamaliel Perez Carrillo | [7 empty] | ABRE, NORMAL | ABRE, NORMAL | 21 | 130 |  | 0.088 | 2025-05-06 18:09 | 2025-05-06 18:17 | 8.233333 | [8 empty] | 413 | 0.222 | 0.0074 | 0.0022 | 0.0047 | 0.0059 | 1.1941 | 0.2533 | 0.0392 | 0.0028 | 0.2077 | 0.0005 | 0.0022 | 0.0016 | 0.0314 | 0.0026 | 0.0016 | 0.0006 | 0.0376 | [5 empty] | 130 | [9 empty] | HE1-HO1-CC2 | [7 empty] | 230 |  |  |  |  | 83.01666 |  |  |  | DRI-GPI | 83.01666 | 30500 | 1.7 | AMEDC | 1.35 | 3.783333 | 114.5449 |  |  | Disponible | No Disponible | 1007 | 135
2025-05-06 | 2511396 | Calmado silicio | M695 | Jorge Luis Gonzalez Orozco | 192.61 | 200.42 |  | 79 | 20.86667 | 111.9 | 17.9 | 171.8 | 60 | 1 | 7.7 | 16 | 873 |  |  | 144.9 | 1664 | 509 | Free | 112 | 0.13716 | 0.00028 | 0.004 | 1e-05 | 1e-05 | 111 | 35.852 | 20.45 | 12.088 | 23.505 | 3.807 | 1.753154 |  |  | 3494 |  | 254.5278 | 1465 | [13 empty] | 171 | 0.15377 | 0.9695 | 0.1852 | 0.00649 | 0.01019 | 0.033 | 0.00232 | 1e-05 | [30 empty] | HO1 | German Ricardo Dominguez A. | 23.3789 | 76.34355 | 76.48333 | 1570.8 | 1569.4 | 2025-05-06 21:48 | 2025-05-06 22:37 | 48.61666 |  |  | 499.8 |  |  | 101.85 | 124.7084 | 454 | 322.35 |  | 593 |  |  |  |  | 28 | 138 | [6 empty] | 18 | 72 | 82.5 |  |  |  |  | 7900 | 28.38 |  | 2025-05-06 21:41 | 2025-05-06 21:50 | 22.30444 | 54.7631 | 76.34354 | ABRE, DEFICIENTE | ABRE, DEFICIENTE | 213 | 0.2107 | 1.1749 | 0.2393 | 0.0064 | 0.0026 | 0.0286 | 0.0066 | 0.0044 | 0.2012 | 0.0005 | 0.0024 | 0.0013 | 0.0326 | 0.0026 | 0.0009 | 0.0034 | 0.0046 | [11 empty] | 0 | [9 empty] | 0 | 0 | [36 empty] | 3820 | [8 empty] | 0.028 | [14 empty] | 2025-05-06 18:40 | 2025-05-06 20:00 |  |  | Alan Gamaliel Perez Carrillo | [7 empty] | ABRE, NORMAL | ABRE, NORMAL | 26 | 28 |  | 0.11 | 2025-05-06 20:01 | 2025-05-06 20:09 | 8 | [8 empty] | 413 | 0.216 | 0.0071 | 0.001 | 0.0071 | 0.0051 | 1.1825 | 0.2574 | 0.0266 | 0.0045 | 0.2016 | 0.0005 | 0.0022 | 0.0012 | 0.0301 | 0.0025 | 0.0015 | 0.0006 | 0.0258 | [15 empty] | HE1-HO1-CC2 | [7 empty] | 207 |  |  |  |  | 93.18333 | 111.0833 |  |  | DRI-Scrap-GPI | 93.18333 | 33000 | 0.2 | AMEDC | 1.15 | 6.183333 | 112.5514 |  |  | Disponible | No Disponible | 1165 | 97
2025-05-06 | 2531389 | Calmado silicio | M695 | Daniel Hernandez Nicolas | 210 | 209.9 |  | 72 | 25.38333 | 108.1167 | 18.93333 | 240.2 |  | 0.7 | 8 | 17.7 | 651 |  |  | 133.9 | 1647 | 773 | Free | 112 | 0.47974 | 0.00666 | 0.01091 | 1e-05 | 1e-05 | [9 empty] | 3838 |  | 334.2594 | 1590 | [13 empty] | 171 | 0.1488 | 1.0831 | 0.2057 | 0.0063 | 0.0086 | 0.0803 | 0.0041 | 0.0024 | [30 empty] | HO1 | German Ricardo Dominguez A. | 22.9943 | 51.7025 | 51.7 | 1539.3 | 1566.1 | 2025-05-06 17:23 | 2025-05-06 17:38 | 14.55 |  |  | 170.1 |  |  | 76.65 |  | 679 | 207.9 |  | 525 |  |  |  |  | 28 | 138 | [6 empty] | 18 |  | 22 |  |  |  |  | 7800 | 20.4 |  | 2025-05-06 17:24 | 2025-05-06 17:25 | 23.6739 | 15.52783 | 51.7025 | ABRE, NORMAL | ABRE, DEFICIENTE | 212 | 0.2142 | 1.2111 | 0.2529 | 0.0073 | 0.0026 | 0.0317 | 0.0047 | 0.0034 | 0.1912 | 0.0005 | 0.0026 | 0.0015 | 0.0325 | 0.0024 | 0.0007 | 0.0023 | 0.0039 | 211 | 59.23 | 11.678 | 6.189 | 0.914 | 0.449 | 18.189 | 5.07193 |  |  |  | 0 | [9 empty] | 0 | 0 | [36 empty] | 4847 | [8 empty] | 0.0314 | [14 empty] | 2025-05-06 14:07 | 2025-05-06 15:18 |  |  | Alan Gamaliel Perez Carrillo | [9 empty] | 26 | 27 |  |  | 2025-05-06 15:20 | 2025-05-06 15:25 | 5.166666 | [8 empty] | 413 | 0.222 | 0.0075 | 0.0013 | 0.0045 | 0.0059 | 1.1969 | 0.251 | 0.0242 | 0.0034 | 0.2004 | 0.0005 | 0.0024 | 0.0014 | 0.0302 | 0.0024 | 0.0016 | 0.0007 | 0.0229 | [5 empty] | 130 | [9 empty] | HE3-HO1-CC2 | [7 empty] | 276 |  |  |  |  | 82.05 |  |  |  | DRI | 82.05 |  |  | AMEDC | 2 | 4.883333 | 108.9737 |  |  | Disponible | No Disponible | 2498 | 101
2025-05-06 | 2531390 | Calmado silicio | M695 | Daniel Hernandez Nicolas | 210 | 215.4 |  | 77 | 44.83334 | 131.9 | 47.06666 | 247.7 |  | 0.5 | 7.7 | 17.1 | 614 |  |  | 132.4 | 1642 | 765 | Free | 112 | 0.0464 | 0.0037 | 0.0077 | 0.002 | 0.0011 | 111 | 30.002 | 20.314 | 11.143 | 31.027 | 3.982 | 1.476913 |  |  | 3845 |  | 334.2594 | 1587 | [13 empty] | 171 | 0.1678 | 1.0677 | 0.2192 | 0.0065 | 0.0085 | 0.0903 | 0.0035 | 0.0014 | [30 empty] | HO1 | German Ricardo Dominguez A. | 17.02998 | 47.90693 | 47.93333 | 1580.6 | 1555.2 | 2025-05-06 19:07 | 2025-05-06 19:17 | 9.9 |  |  | 279.3 |  |  | 102.9 |  | 549 | 649.95 |  | 596 |  |  |  |  | 28 | 138 | [6 empty] | 20 | [6 empty] | 6300 | 12.65 |  | 2025-05-06 19:06 | 2025-05-06 19:09 | 15.84322 | 5.8506 | 47.90693 | ABRE, DEFICIENTE | ABRE, DEFICIENTE | 212 | 0.21826 | 1.19001 | 0.23477 | 0.00802 | 0.00503 | 0.0593 | 0.00687 | 0.00374 | 0.19355 | 1e-05 | 0.00372 | 1e-05 | 0.03674 | 0.00244 | 0.00026 | 0.0025 | 0.0038 | [11 empty] | 0 | [9 empty] | 0 | 0 | [36 empty] | 4716 | [8 empty] | 0.05681 | [14 empty] | 2025-05-06 16:14 | 2025-05-06 17:31 |  |  | Alan Gamaliel Perez Carrillo | [7 empty] | ABRE, DEFICIENTE |  | 24 | 84 |  | 0.073 | 2025-05-06 17:32 | 2025-05-06 17:37 | 4.883333 | [8 empty] | 413 | 0.225 | 0.0082 | 0.003 | 0.0038 | 0.0046 | 1.1924 | 0.2511 | 0.0467 | 0.0033 | 0.2035 | 0.0005 | 0.003 | 0.0013 | 0.0347 | 0.0025 | 0.0016 | 0.0006 | 0.0457 | [5 empty] | 130 | [9 empty] | HE3-HO1-CC2 | [7 empty] | 253 |  |  |  |  | 88.01666 |  |  |  | DRI | 88.01666 |  |  | AMEDC | 1.166666 | 6.133333 | 99.36213 |  | 5.016666 | Disponible | No Disponible | 165 | 142
2025-05-06 | 2531391 | Calmado silicio | M695 | Daniel Hernandez Nicolas | 210 | 217.6 |  | 49 | 79.63333 | 139.6667 | 78.6 | 143 |  | 0.5 | 4.4 | 10.8 | 378 |  |  | 84.6 | 1661 | 946 | Free | 112 | 0.0403 | 0.0047 | 0.0094 | 0.003 | 0.0017 | [9 empty] | 3835 |  | 327.104 | 1586 | [13 empty] | 171 | 0.1171 | 0.85 | 0.1373 | 0.0087 | 0.0116 | 0.0186 | 0.0124 | 0.0015 | [30 empty] | HO3 | Juan Carlos Farias Martinez | 29.28317 | 56.04338 | 57.91666 | 1552 | 1567.6 | 2025-05-06 21:01 | 2025-05-06 21:45 | 43.8 |  |  | 392.7 |  |  | 97.65 | 107.331 | 527 | 215.25 |  | 642 |  |  |  |  | 40 | 149.5 | [6 empty] | 16.275 | 55 | 33 |  |  |  |  | 0 | 57.2 |  | 2025-05-06 21:00 | 2025-05-06 21:04 | 61.23827 | 7.1855 | 7.1855 | ABRE, NORMAL | ABRE, NORMAL | 213 | 0.2123 | 1.1693 | 0.2741 | 0.0109 | 0.0025 | 0.0377 | 0.0134 | 0.0058 | 0.205 | 0.0006 | 0.0034 | 0.0017 | 0.036 | 0.0027 | 0.001 | 0.0025 | 0.0036 | [11 empty] | 0 | [9 empty] | 0 | 0 | [36 empty] | 2891 | [8 empty] | 0.0374 | [11 empty] | Ca | 3.5001 |  | 2025-05-06 17:48 | 2025-05-06 19:51 |  |  | Alan Gamaliel Perez Carrillo | [7 empty] | ABRE, DEFICIENTE | ABRE, DEFICIENTE | 6 | 74 |  |  | 2025-05-06 19:52 | 2025-05-06 19:54 | 2.483333 | [8 empty] | 413 | 0.222 | 0.0113 | 0.0012 | 0.0122 | 0.0057 | 1.1697 | 0.2756 | 0.0296 | 0.0054 | 0.2007 | 0.0005 | 0.003 | 0.0015 | 0.033 | 0.003 | 0.0015 | 0.0006 | 0.0287 | [5 empty] | 130 | [9 empty] | HE3-HO3-CC2 | [8 empty] | 184 |  |  |  | 55.8 |  |  |  | DRI | 55.8 |  |  | AMEDC | 0.666666 | 4.316666 | 106.793 |  |  | Disponible | No Disponible | 1888 | 104
2025-05-06 | 2541295 | Calmado silicio | M695 | Josue Osvaldo Luna Montañez | 210 | 194.6 |  | 77 | 20.18333 | 110.3833 | 16.63333 | 262.5 |  | 1.3 | 8.1 | 16.9 | 7 |  |  | 143 | 1657 | 735 |  | 112 | 0.1152 | 0.0042 | 0.00877 | 0.00034 | 1e-05 | 111 | 27.248 | 17.678 | 10.907 | 35.513 | 3.625 | 1.541351 |  |  | 3530 |  | 246.3502 | 1484 |  | 276 | [50 empty] | HO3 | Juan Carlos Farias Martinez | 8.76665 | 23.96922 | 24.01667 | 1557.1 | 1559.4 | 2025-05-06 19:49 | 2025-05-06 20:05 | 16.06667 |  |  | 443.1 |  |  | 55.65 | 89.9536 | 210 | [7 empty] | 40 | 149.5 | [6 empty] | 17.955 |  | 38.5 |  |  |  |  | 0 | 29.7 |  | 2025-05-06 19:50 | 2025-05-06 19:53 | 74.34536 | 9.297601 | 9.297601 | ABRE, NORMAL | ABRE, NORMAL | 212 | 0.2145 | 1.1798 | 0.2328 | 0.0065 | 0.0032 | 0.0493 | 0.0045 | 0.0033 | 0.19 | 0.0005 | 0.0026 | 0.0016 | 0.0327 | 0.0033 | 0.0005 | 0.0023 | 0.0038 | [11 empty] | 0 | [9 empty] | 0 | 0 | [36 empty] | 5642 | [8 empty] | 0.0489 | [11 empty] | Ca | 3.802933 |  | 2025-05-06 17:34 | 2025-05-06 19:09 |  |  | Alan Gamaliel Perez Carrillo | [9 empty] | 4 | 41 |  | 0.048 | 2025-05-06 19:10 | 2025-05-06 19:17 | 6.95 | [8 empty] | 413 | 0.224 | 0.0075 | 0.0028 | 0.004 | 0.0047 | 1.1766 | 0.2466 | 0.0428 | 0.003 | 0.1976 | 0.0005 | 0.0028 | 0.0014 | 0.0343 | 0.0028 | 0.0015 | 0.0005 | 0.0414 | [5 empty] | 130 | [9 empty] | HE4-HO3-CC2 | [8 empty] | 57.5 |  |  |  | 95.36666 |  |  |  | DRI | 95.36666 |  |  | AMEDC | 0.666666 | 11.41667 | 110.5613 |  |  |  |  | 1411 | 35
2025-05-07 | 2511411 | Calmado silicio | M695 | Cesar Nuñez Acevedo | 193.3499 | 203.44 |  | 71 | 20.21667 | 99.51666 | 17.7 | 270.5 |  | 1 | 9.2 | 16.9 | 419 |  |  | 154.9 | 1662 | 1010 |  | 112 | 0.08408 | 0.00366 | 0.00792 | 1e-05 | 1e-05 | 111 | 29.32 | 17.862 | 8.652 | 37.381 | 3.365 | 1.641474 | 435.75 |  |  |  | 444.657 | 1443 | [13 empty] | 171 | 0.03739 | 0.10419 | 0.00789 | 0.00395 | 0.00817 | 0.02094 | 1e-05 | 1e-05 | [30 empty] | HO3 | Pedro Arturo Callejas Canseco | 82.62762 | 232.2659 | 238.8667 | 1549.9 | 1571.6 | 2025-05-08 05:04 | 2025-05-08 05:25 | 21.21667 |  | 0.9 | 3264.45 |  |  | 457.8 | 555 | 2249 | 774.55 | [6 empty] | 40 | 184 | [6 empty] | 32.13 | 50 | [5 empty] | 17600 | 119.25 |  | 2025-05-08 05:01 | 2025-05-08 05:05 | 30.80521 | 6.895883 | 6.895883 | ABRE, NORMAL | ABRE, NORMAL | 212 | 0.229 | 1.1959 | 0.2419 | 0.0071 | 0.0016 | 0.0487 | 0.0049 | 0.0037 | 0.2197 | 0.0015 | 0.0031 | 0.0021 | 0.0427 | 0.0032 | 0.0008 | 0.0019 | 0.0042 | 211 | 59.3 | 1.656 | 7.362 | 0.689 | 0.145 | 25.581 | 35.80918 |  |  |  | 0 | [9 empty] | 0 | 0 | [35 empty] | 639.45 | 3228 | [8 empty] | 0.0484 | [11 empty] | Ca | 70.53643 |  | 2025-05-07 21:07 | 2025-05-07 22:18 |  |  | Alan Gamaliel Perez Carrillo | [9 empty] | 20 | 2 |  | 0.072 | 2025-05-07 22:20 | 2025-05-07 22:28 | 8.6 | [8 empty] | 413 | 0.232 | 0.007 | 0.0011 | 0.0045 | 0.0057 | 1.1761 | 0.2406 | 0.0372 | 0.0031 | 0.2165 | 0.0005 | 0.0026 | 0.0016 | 0.0383 | 0.0033 | 0.001 | 0.0005 | 0.0363 | [5 empty] | 468 | [9 empty] | HE1-HO1-HO3-HO3-CC2 | [8 empty] | 115 |  |  |  | 84.45 |  |  |  | DRI | 84.45 |  | 0.2 | AMEDC | 2.216666 | 4.85 | 122.8165 |  |  |  |  | 1270 | 76
2025-05-07 | 2511412 | Calmado silicio | M695 | Edgar Antonio Perez Pelayo | 181.4 | 201.1 |  | 72 | 26.58334 | 112.0667 | 22.23333 | 270.9 |  | 1 | 9.3 | 17 | 15 |  |  | 151 | 1661 | 1162 | Free | 112 | 0.08972 | 0.00362 | 0.00804 | 1e-05 | 1e-05 | [7 empty] | 437.85 |  | 3001 |  | 259.6388 | 1355 |  | 207 | [11 empty] | 171 | 0.05269 | 0.51118 | 0.08433 | 0.00427 | 0.00729 | 0.01011 | 1e-05 | 1e-05 | [30 empty] | HO1 | Anna Gladis Tinoco Rangel | 63.76275 | 129.3685 | 129.8167 | 1526.9 | 1564.1 | 2025-05-08 07:08 | 2025-05-08 07:44 | 36.88333 |  |  | 520.8 |  |  | 131.25 | 249.4168 | 1128 | 359.1 | [6 empty] | 40 | 184 | [6 empty] | 14 | 50 | 55 |  |  |  |  | 21600 | 50.08 |  | 2025-05-08 07:08 | 2025-05-08 07:10 | 23.22666 | 40.28522 | 42.34088 | ABRE, DEFICIENTE | ABRE, DEFICIENTE | 212 | 0.22093 | 1.20448 | 0.23902 | 0.00632 | 0.00162 | 0.04835 | 0.00593 | 0.00395 | 0.21823 | 1e-05 | 0.00346 | 1e-05 | 0.03921 | 0.0032 | 0.00036 | 0.00275 | 0.00449 | 211 | 64.132 | 8.348 | 4.659 | 1.294 | 0.34 | 18.831 | 7.68232 |  |  |  | 0 | [9 empty] | 0 | 0 | [35 empty] | 664.65 | 3803 | [8 empty] | 0.04689 | [14 empty] | 2025-05-07 22:56 | 2025-05-08 00:07 |  |  | Alan Gamaliel Perez Carrillo | [7 empty] | ABRE, NORMAL | ABRE, NORMAL | 26 | 33 |  |  | 2025-05-08 00:12 | 2025-05-08 00:19 | 7.583333 | [8 empty] | 413 | 0.2333 | 0.0071 | 0.0011 | 0.0036 | 0.0048 | 1.1975 | 0.2469 | 0.0359 | 0.0031 | 0.2174 | 0.0009 | 0.0025 | 0.0016 | 0.0365 | 0.0031 | 0.0015 | 0.0005 | 0.0352 | [5 empty] | 156 | [9 empty] | HE1-HO1-HO1-CC2 | [8 empty] | 241.5 |  |  |  | 89.01667 |  |  |  | DRI | 89.01667 |  | 1.1 | AMEDC | 4.366666 | 9.433333 | 118.0831 |  |  | Disponible | No Disponible | 35 | 71
2025-05-07 | 2511413 | Calmado silicio | M695 | Edgar Antonio Perez Pelayo | 185.77 | 197.07 |  | 76 | 2.300003 | 95.31667 |  | 271.3 |  | 1 | 9.7 | 17.8 | 670 |  |  | 155.1 | 1655 | 883 | Free | 112 | 0.08829 | 0.00361 | 0.0102 | 1e-05 | 1e-05 | [9 empty] | 3595 |  | 257.5944 | 1673 |  | 207 | [11 empty] | 171 | 0.12663 | 0.91651 | 0.19481 | 0.00525 | 0.00862 | 0.01124 | 1e-05 | 1e-05 | [30 empty] | HO1 | Anna Gladis Tinoco Rangel | 36.96878 | 137.2166 | 137.3667 | 1546.9 | 1563.7 | 2025-05-08 05:44 | 2025-05-08 06:11 | 26.56667 |  |  | 318.15 |  |  |  |  | 868 | 428.4 | [6 empty] | 40 | 138 | [6 empty] | 19 | 91 | 88 |  |  |  |  | 13200 | 56 |  | 2025-05-08 05:45 | 2025-05-08 05:48 | 24.48683 | 86.35243 | 137.2166 | TARDA EN ABRIR, NORMAL | TARDA EN ABRIR, DEFICIENTE | 213 | 0.21291 | 1.18907 | 0.22037 | 0.00623 | 0.00201 | 0.03389 | 0.00615 | 0.0045 | 0.20326 | 1e-05 | 0.00262 | 1e-05 | 0.03873 | 0.00338 | 0.00038 | 0.00287 | 0.0037 | 211 | 63.83 | 8.209 | 4.065 | 1.002 | 0.293 | 18.466 | 7.775613 |  |  |  | 0 | [9 empty] | 0 | 0 | [35 empty] | 620.55 | 3768 | [8 empty] | 0.03307 | [14 empty] | 2025-05-08 00:31 | 2025-05-08 01:46 |  |  | Alan Gamaliel Perez Carrillo | [7 empty] | ABRE, NORMAL | ABRE, NORMAL | 25 | 84 |  |  | 2025-05-08 01:47 | 2025-05-08 01:55 | 8.183333 | [8 empty] | 413 | 0.216 | 0.0063 | 0.0011 | 0.0044 | 0.0041 | 1.1955 | 0.2411 | 0.0333 | 0.0033 | 0.2116 | 0.0008 | 0.0027 | 0.0017 | 0.0364 | 0.0034 | 0.0016 | 0.0005 | 0.0327 | [5 empty] | 156 | [9 empty] | HE1-HO1-CC2 | [8 empty] | 115 |  |  |  | 89.75 |  |  |  | DRI | 89.75 |  | 2 | AMEDC | 1.183333 | 5.566666 | 117.1223 |  |  | Disponible | No Disponible | 81 | 57
2025-05-07 | 2531399 | Calmado silicio | M695 | Misael Medina Ramos | 210 | 186 |  | 112 | 1285.583 | 1419.567 | 1276.417 | 302.2 |  | 1.1 | 9.8 | 21.1 | 901 |  |  | 184.3 | 1661 | 888 |  | 112 | 0.0817 | 0.0043 | 0.0112 | 0.0032 | 0.003 | 111 | 27.029 | 18.62 | 11.518 | 34.887 | 4.29 | 1.451611 |  |  | 3477 |  | 249.4168 | 1596 | [13 empty] | 171 | 0.1281 | 0.9515 | 0.1519 | 0.006 | 0.0085 | 0.0242 | 0.0039 | 0.004 | [30 empty] | HO1 | Jose Manuel Urieta Perez | 32.96407 | 81.48427 | 81.7 | 1534.8 | 1564.5 | 2025-05-08 08:42 | 2025-05-08 09:17 | 35.11666 |  |  | 229.95 |  |  | 160.65 | 53.1544 | 886 | 341.25 |  | 558 |  |  |  |  | 40 | 138 | [6 empty] | 22 | 100 | [5 empty] | 11100 | 23.89 |  | 2025-05-08 08:44 | 2025-05-08 08:45 | 17.59112 | 19.82305 | 81.48427 | ABRE, DEFICIENTE | ABRE, DEFICIENTE | 213 | 0.2092 | 1.1828 | 0.2362 | 0.0071 | 0.0025 | 0.0429 | 0.0047 | 0.0034 | 0.1942 | 0.0009 | 0.0027 | 0.002 | 0.0384 | 0.0032 | 0.0008 | 0.0025 | 0.003 | [11 empty] | 0 | [9 empty] | 0 | 0 | [36 empty] | 5910 | [8 empty] | 0.042 | [14 empty] | 2025-05-08 02:49 | 2025-05-08 06:41 |  |  | Alan Gamaliel Perez Carrillo | [9 empty] | 24 | 89 |  | 0.041 | 2025-05-08 06:49 | 2025-05-08 06:54 | 5.533333 | [6 empty] | 148.05 |  | 413 | 0.222 | 0.007 | 0.0019 | 0.0045 | 0.0037 | 1.1908 | 0.2438 | 0.0328 | 0.0034 | 0.1997 | 0.0005 | 0.0026 | 0.0016 | 0.0328 | 0.0032 | 0.0016 | 0.0005 | 0.0321 | [5 empty] | 156 | [9 empty] | HE3-HO1-CC2 | [7 empty] | 207 | 172.5 |  |  |  | 119.8 |  |  |  | DRI | 119.8 |  |  | AMEDC | 7.066666 | 2.266666 | 95.54676 |  |  |  |  | 884 | 81
2025-05-07 | 2541310 | Calmado silicio | M695 | Ruben Angel Junior Soria Arellano | 210 | 196.7 |  | 137 | -54.15 | 82.86667 | 13.38333 | 259.9 |  | 0.8 | 7.3 | 14 |  |  |  | 271.6 | 1643 | 1033 |  | 112 | 0.07063 | 0.00496 | 0.00785 | 1e-05 | 1e-05 | 111 | 29.572 | 21.425 | 10.653 | 26.286 | 4.45 | 1.380257 |  |  | 3675 |  | 250.439 | 1595 | [52 empty] | HO3 | Pedro Arturo Callejas Canseco | 20.15425 | 46.92776 | 47.31667 | 1577.7 | 1572 | 2025-05-08 02:01 | 2025-05-08 02:24 | 23.71667 |  |  | 250.95 |  |  |  | 214.662 | 542 | 143.85 | [6 empty] | 40 | 161 | [6 empty] | 16.065 | [6 empty] | 0 | 56.6 |  | 2025-05-08 01:58 | 2025-05-08 02:09 | 72.36654 | 11.30588 | 11.30588 | ABRE, NORMAL | ABRE, NORMAL | 213 | 0.225 | 1.2076 | 0.2296 | 0.0075 | 0.0022 | 0.0447 | 0.0039 | 0.0032 | 0.1813 | 0.0011 | 0.0028 | 0.0019 | 0.0395 | 0.003 | 0.0006 | 0.0023 | 0.005 | [11 empty] | 0 | [9 empty] | 0 | 0 | [35 empty] | 592.2 | 4310 | [8 empty] | 0.044 | [11 empty] | Ca | 8.995934 |  | 2025-05-08 00:03 | 2025-05-08 01:11 |  |  | Alan Gamaliel Perez Carrillo | [9 empty] | 24 | 88 |  | 0.071 | 2025-05-08 01:12 | 2025-05-08 01:17 | 5.85 | [8 empty] | 413 | 0.238 | 0.0076 | 0.001 | 0.0037 | 0.0054 | 1.1859 | 0.2284 | 0.036 | 0.0033 | 0.1835 | 0.0007 | 0.0026 | 0.0016 | 0.0394 | 0.0032 | 0.0011 | 0.0005 | 0.0337 | [5 empty] | 325 | [9 empty] | HE4-HO3-CC1 | [8 empty] | 207 |  |  |  | 146.1 |  |  |  | DRI | 146.1 |  |  | AMEDC | 0.666666 | 3.25 | 117.2976 |  |  |  |  | 275 | 77
2025-05-07 | 2541311 | Calmado silicio | M695 | Ruben Angel Junior Soria Arellano | 210 | 200 |  | 75 | 9.566666 | 93.76666 | 3.166666 | 259.9 |  | 0.8 | 8.8 | 16.5 |  |  |  | 143.6 | 1650 | 968 |  | 112 | 0.11201 | 0.00507 | 0.00837 | 1e-05 | 1e-05 | 111 | 30.285 | 22.963 | 10.942 | 25.035 | 4.841 | 1.318861 |  |  | 3664 |  | 247.3724 | 1591 | [52 empty] | HO3 | Pedro Arturo Callejas Canseco | 46.80117 | 115.9593 | 118.7167 | 1585.7 | 1563.9 | 2025-05-08 06:27 | 2025-05-08 06:57 | 29.86667 |  |  | 246.75 |  |  |  | 291.327 | 672 | 149.1 | [6 empty] | 40 | 149.5 | [6 empty] | 21.735 | [6 empty] | 0 | 92.3 |  | 2025-05-08 06:23 | 2025-05-08 06:29 | 47.75815 | 9.292601 | 9.292601 | TARDA EN ABRIR, DEFICIENTE | TARDA EN ABRIR, DEFICIENTE | 212 | 0.2213 | 1.178 | 0.2267 | 0.0057 | 0.0021 | 0.0468 | 0.0051 | 0.004 | 0.1915 | 0.0009 | 0.0027 | 0.0018 | 0.0346 | 0.0031 | 0.0005 | 0.0022 | 0.00449 | [11 empty] | 0 | [9 empty] | 0 | 0 | [35 empty] | 594.3 | 3586 | [8 empty] | 0.0459 | [11 empty] | Ca | 14.09093 |  | 2025-05-08 01:27 | 2025-05-08 02:42 |  |  | Alan Gamaliel Perez Carrillo | [9 empty] | 6 | 81 |  | 0.065 | 2025-05-08 02:45 | 2025-05-08 02:51 | 6.016666 | [8 empty] | 413 | 0.2288 | 0.0059 | 0.0013 | 0.0047 | 0.0046 | 1.1767 | 0.2319 | 0.0347 | 0.0035 | 0.1959 | 0.0005 | 0.0025 | 0.0015 | 0.0361 | 0.0033 | 0.0015 | 0.0005 | 0.0339 | [5 empty] | 312 | [9 empty] | HE4-HO3-HO3-CC2 | [8 empty] | 46 |  |  |  | 84.1 |  |  |  | DRI | 84.1 |  |  | AMEDC | 3.333333 | 3.083333 | 115.7857 | 3.166666 |  |  |  | 1492 | 71
2025-05-07 | 2541312 | Calmado silicio | M695 | Hector Rico Martinez | 200 | 210.6 |  | 87 | 164.55 | 260.6667 | 160.85 | 264.5 |  | 1.1 | 8 | 17.4 |  |  |  | 154.4 | 1649 | 876 | Free | 112 | 0.05323 | 0.00361 | 0.00771 | 1e-05 | 1e-05 | 111 | 29.099 | 18.08 | 9.924 | 35.067 | 3.672 | 1.609458 |  |  | 3643 |  | 251.4612 | 1592 | [52 empty] | HO3 | Juan Carlos Farias Martinez | 20.2013 | 54.8635 | 54.96667 | 1573.9 | 1560.2 | 2025-05-08 07:55 | 2025-05-08 08:32 | 37.51667 |  |  | 366.45 |  |  | 158.55 |  | 365 | 220.5 |  | 579 |  |  |  |  | 40 | 149.5 | [6 empty] | 16.065 |  | 66 |  |  |  |  | 0 | 40.5 |  | 2025-05-08 08:08 | 2025-05-08 08:12 | 44.29174 | 10.01277 | 10.01277 | ABRE, NORMAL | ABRE, NORMAL | 212 | 0.2149 | 1.16 | 0.2408 | 0.0053 | 0.0033 | 0.0443 | 0.0039 | 0.003 | 0.1865 | 0.0011 | 0.0023 | 0.0019 | 0.0322 | 0.0034 | 0.0009 | 0.0024 | 0.0033 | [11 empty] | 0 | [9 empty] | 0 | 0 | [36 empty] | 5288 | [8 empty] | 0.0438 | [11 empty] | Ca | 37.2746 |  | 2025-05-08 03:21 | 2025-05-08 07:04 |  |  | Alan Gamaliel Perez Carrillo | [7 empty] | ABRE, NORMAL | ABRE, NORMAL | 9 | 27 |  | 0.062 | 2025-05-08 07:06 | 2025-05-08 07:12 | 5.833333 | [8 empty] | 413 | 0.234 | 0.0053 | 0.0017 | 0.0035 | 0.0051 | 1.1607 | 0.2431 | 0.0326 | 0.0028 | 0.1943 | 0.0008 | 0.0022 | 0.0017 | 0.0323 | 0.0031 | 0.0015 | 0.0005 | 0.0318 | [5 empty] | 130 | [9 empty] | HE4-HO3-CC2 | [7 empty] | 276 | 115 |  |  |  | 97.41667 |  |  |  | DRI | 97.41667 |  |  | AMEDC | 2.45 | 4.583333 | 109.3478 |  |  | No Disponible | No Disponible | 1419 | 68
2025-05-08 | 2541313 | Calmado silicio | M695 | Hector Rico Martinez | 200 | 201.8 |  | 74 | 26.18333 | 110.6333 | 23.68333 | 257.9 |  | 0.9 | 7.9 | 15.9 |  |  |  | 141 | 1664 | 938 | Free | 112 | 0.0968 | 0.0033 | 0.0061 | 0.0026 | 0.0021 | 111 | 29.053 | 19.204 | 9.603 | 34.901 | 4.561 | 1.512862 | 149.1 |  | 3501 |  | 282.1272 | 1337 | [52 empty] | HO3 | Juan Carlos Farias Martinez | 6.64765 | 32.88727 | 33.96667 | 1594.6 | 1569.7 | 2025-05-08 09:38 | 2025-05-08 10:03 | 24.58333 |  |  | 164.85 |  |  | 136.5 |  | 623 |  |  | 554 |  |  |  |  | 40 | 149.5 | [6 empty] | 17.85 |  | 66 |  |  |  |  | 0 | 30.3 |  | 2025-05-08 09:38 | 2025-05-08 09:41 | 55.27975 | 6.766883 | 6.766883 | ABRE, NORMAL | ABRE, NORMAL | 212 | 0.2265 | 1.1567 | 0.2485 | 0.0061 | 0.003 | 0.0382 | 0.0044 | 0.003 | 0.1828 | 0.0009 | 0.0029 | 0.002 | 0.0413 | 0.0031 | 0.0009 | 0.0022 | 0.0039 | [11 empty] | 0 | [9 empty] | 0 | 0 | [36 empty] | 4644 | [8 empty] | 0.0378 | [11 empty] | Ca | 24.59583 |  | 2025-05-08 07:41 | 2025-05-08 08:56 |  |  | Alan Gamaliel Perez Carrillo | [9 empty] | 6 | 82 |  | 0.054 | 2025-05-08 08:57 | 2025-05-08 09:02 | 5.816666 | [6 empty] | 204.75 |  | 413 | 0.227 | 0.006 | 0.0019 | 0.0043 | 0.0048 | 1.151 | 0.2484 | 0.0287 | 0.0032 | 0.184 | 0.0008 | 0.0027 | 0.0017 | 0.0342 | 0.0033 | 0.0015 | 0.0005 | 0.0277 | [5 empty] | 130 | [9 empty] | HE4-HO3-CC2 | [6 empty] | 1.466666 | 276 | 69 |  |  |  | 84 |  |  |  | DRI | 84 |  |  | AMEDC | 0.8 | 4.183333 | 112.8125 |  |  | No Disponible | No Disponible | 56 | 80
2025-05-09 | 2511438 | Calmado silicio | M695 | Edgar Antonio Perez Pelayo | 192.62 | 195 |  | 72 | 52.3 | 136.0333 | 44.5 | 170 | 60 | 1 | 6.3 | 12.7 |  |  |  | 130.5 | 1673 | 905 | Free | 112 | 0.06594 | 0.00361 | 0.00842 | 0.00018 | 1e-05 | [9 empty] | 3604 |  | 361.8588 | 1634 |  | 230 | [11 empty] | 171 | 0.12144 | 0.9126 | 0.19715 | 0.00575 | 0.00818 | 0.03148 | 0.00045 | 1e-05 | [30 empty] | HO1 | German Ricardo Dominguez A. | 24.33148 | 64.01783 | 64.05 | 1541.4 | 1571.9 | 2025-05-10 08:41 | 2025-05-10 09:05 | 23.53333 |  |  | 400.05 |  |  |  | 140.0414 | 307 | 122.85 | [6 empty] | 28 | 138 | [6 empty] | 17 |  | 16.5 |  |  |  |  | 8900 | 21.26 |  | 2025-05-10 08:39 | 2025-05-10 08:44 | 19.9257 | 26.04522 | 64.01784 | TARDA EN ABRIR, NORMAL | ABRE, DEFICIENTE | 213 | 0.1997 | 1.1795 | 0.2478 | 0.0057 | 0.0032 | 0.0516 | 0.0057 | 0.0041 | 0.1958 | 0.0005 | 0.0024 | 0.0028 | 0.0379 | 0.0026 | 0.0009 | 0.0025 | 0.0036 | [11 empty] | 0 | [9 empty] | 0 | 0 | [35 empty] | 522.9 | 2729 | [8 empty] | 0.0512 | [14 empty] | 2025-05-10 04:39 | 2025-05-10 05:51 |  |  | Alan Gamaliel Perez Carrillo | [7 empty] | ABRE, NORMAL | ABRE, NORMAL | 24 | 93 |  |  | 2025-05-10 05:58 | 2025-05-10 06:07 | 8.733333 | [8 empty] | 413 | 0.219 | 0.006 | 0.0025 | 0.0059 | 0.005 | 1.1654 | 0.2602 | 0.036 | 0.0043 | 0.2045 | 0.0017 | 0.0028 | 0.0017 | 0.0301 | 0.0025 | 0.0011 | 0.0007 | 0.0332 | [5 empty] | 130 | [9 empty] | HE1-HO1-CC2 | [12 empty] | 85.23333 | 113.9 |  |  | DRI-Scrap-GPI | 85.23333 | 22900 |  | AMEDC | 7.516666 | 4.5 | 111.3137 |  |  | Disponible | No Disponible | 728 | 434
2025-05-09 | 2531424 | Calmado silicio | M695 | Jose Luis Vivar Agapito | 210 | 198 |  | 78 | 5.150002 | 97.7 | 4.633333 | 262.8 |  | 1.3 | 8.900001 | 16.9 |  |  |  | 152.8 | 1643 | 610 | Free | 112 | 0.1429 | 0.0048 | 0.0065 | 0.0026 | 0.0015 | [9 empty] | 3369 |  | 306.66 | 1486 | [52 empty] | HO3 | Jose Mora Rodriguez | 19.35203 | 45.09143 | 47.93333 | 1578 | 1573.6 | 2025-05-10 09:01 | 2025-05-10 09:47 | 45.93333 |  |  | 487.2 |  |  |  | 77.6872 | 824 | 238.35 | [6 empty] | 40 | 149.5 | [6 empty] | 21.105 | [6 empty] | 0 | 55.5 |  | 2025-05-10 08:59 | 2025-05-10 09:03 | 73.84995 | 10.6551 | 10.6551 | ABRE, NORMAL | ABRE, NORMAL | 212 | 0.2073 | 1.1488 | 0.2191 | 0.0077 | 0.0025 | 0.0421 | 0.005 | 0.0037 | 0.2149 | 0.0013 | 0.0031 | 0.0024 | 0.0361 | 0.0031 | 0.0008 | 0.0029 | 0.0026 | [11 empty] | 0 | [9 empty] | 0 | 0 | [35 empty] | 620.55 | 3787 | [8 empty] | 0.0419 | [11 empty] | Ca | 3.089217 |  | 2025-05-10 05:51 | 2025-05-10 07:11 |  |  | Alan Gamaliel Perez Carrillo | [7 empty] | ABRE, NORMAL | ABRE, NORMAL | 26 | 42 |  |  | 2025-05-10 07:13 | 2025-05-10 07:18 | 5.566666 | [8 empty] | 413 | 0.222 | 0.0079 | 0.0018 | 0.0049 | 0.0039 | 1.1579 | 0.2285 | 0.0329 | 0.0038 | 0.2101 | 0.0005 | 0.0028 | 0.0015 | 0.0346 | 0.0031 | 0.0016 | 0.0006 | 0.0319 | [5 empty] | 130 | [9 empty] | HE3-HO3-CC2 | [7 empty] | 253 | 92 |  |  |  | 86.98333 |  |  |  | DRI | 86.98333 |  |  | AMEDC | 1.183333 | 3.416666 | 110.7949 |  |  | No Disponible | No Disponible | 102 | 64
2025-05-10 | 2511439 | Calmado silicio | M695 | Edgar Antonio Perez Pelayo | 200 | 197 |  | 73 | 30.26666 | 116.5167 | 27.8 | 177.5 | 60 | 1.3 | 6.6 | 13 |  |  |  | 138.9 | 1695 | 950 | No Free | 112 | 0.0871 | 0.0047 | 0.00768 | 1e-05 | 1e-05 | 111 | 32.413 | 18.551 | 10.281 | 30.036 | 3.711 | 1.747237 |  |  | 3490 |  | 329.1484 | 1461 | [13 empty] | 171 | 0.16404 | 0.93061 | 0.18722 | 0.00697 | 0.00738 | 0.01949 | 0.00057 | 1e-05 | [30 empty] | HO1 | German Ricardo Dominguez A. | 14.93892 | 65.75105 | 65.75 | 1588.6 | 1569.5 | 2025-05-10 09:58 | 2025-05-10 10:30 | 31.75 |  |  | 472.5 |  |  | 13.65 | 152.3078 | 463 | 149.1 | [6 empty] | 28 | 138 | [6 empty] | 19 | [6 empty] | 5000 | 24.73 |  | 2025-05-10 09:43 | 2025-05-10 10:01 | 22.56694 | 27.76722 | 65.75105 | ABRE, NORMAL | ABRE, NORMAL | 212 | 0.2134 | 1.1718 | 0.2401 | 0.0072 | 0.0031 | 0.0417 | 0.0054 | 0.0028 | 0.1945 | 0.0028 | 0.0021 | 0.003 | 0.0372 | 0.0024 | 0.001 | 0.003 | 0.0037 | 211 | 58.008 | 10.794 | 4.927 | 1.165 | 0.828 | 21.869 | 5.374097 |  |  |  | 0 | [9 empty] | 0 | 0 | [35 empty] | 599.55 | 3077 | [8 empty] | 0.041 | [14 empty] | 2025-05-10 06:31 | 2025-05-10 07:44 |  |  | Alan Gamaliel Perez Carrillo | [8 empty] | ABRE, NORMAL | 12 | 110 |  | 0.09 | 2025-05-10 07:55 | 2025-05-10 08:07 | 12.68333 | [8 empty] | 413 | 0.22 | 0.0087 | 0.0024 | 0.0057 | 0.0043 | 1.1913 | 0.253 | 0.0341 | 0.0042 | 0.2041 | 0.0037 | 0.0032 | 0.0019 | 0.0353 | 0.0026 | 0.0017 | 0.0005 | 0.0334 | [5 empty] | 130 | [9 empty] | HE1-HO1-CC2 | [7 empty] | 276 |  |  |  |  | 90.18333 | 106.75 |  |  | DRI-Scrap-GPI | 90.18333 | 20100 |  | AMEDC | 10.51667 | 4.5 | 111.267 | 9.75 | 1.483333 | No Disponible | No Disponible | 884 | 175
2025-05-10 | 2511440 | Calmado silicio | M695 | Jose Luis Cortez Galindo | 200 | 198 |  | 79 | 21.06667 | 117.3 | 17.6 | 259.3 |  | 1.2 | 7.7 | 15.7 |  |  |  | 152.6 | 1644 | 1070 | No Free | 112 | 0.06211 | 0.00677 | 0.00989 | 1e-05 | 1e-05 | 111 | 33.96 | 18.066 | 9.357 | 21.443 | 3.483 | 1.879774 |  |  | 3492 |  | 319.9486 | 1458 | [13 empty] | 171 | 0.15744 | 0.92924 | 0.16436 | 0.00698 | 0.00799 | 0.007 | 0.00028 | 1e-05 | [30 empty] | HO1 | German Ricardo Dominguez A. | 27.27253 | 92.02533 | 92.05 | 1573.4 | 1567.9 | 2025-05-10 13:03 | 2025-05-10 13:21 | 18.68333 |  |  | 732.9 |  |  | 210 | 334.2594 | 778 | 213.15 | [6 empty] | 28 | 138 | [6 empty] | 19 |  | 22 | 48 |  |  |  | 9200 | 16.91 |  | 2025-05-10 12:50 | 2025-05-10 13:04 | 11.02522 | 30.27755 | 92.02534 | ABRE, NORMAL | ABRE, NORMAL | 213 | 0.2145 | 1.1715 | 0.2316 | 0.0073 | 0.0034 | 0.0345 | 0.0048 | 0.0029 | 0.18747 | 0.0005 | 0.002 | 0.0026 | 0.0327 | 0.0024 | 0.0009 | 0.0028 | 0.0043 | [11 empty] | 0 | [9 empty] | 0 | 0 | [35 empty] | 672 | 4710 | [8 empty] | 0.0339 | [14 empty] | 2025-05-10 08:30 | 2025-05-10 09:51 |  |  | Alan Gamaliel Perez Carrillo | [7 empty] | ABRE, NORMAL | ABRE, NORMAL | 6 | 90 |  | 0.078 | 2025-05-10 09:52 | 2025-05-10 10:02 | 10.3 | [8 empty] | 413 | 0.222 | 0.0078 | 0.0022 | 0.0046 | 0.00449 | 1.1786 | 0.2419 | 0.0287 | 0.0039 | 0.209 | 0.0006 | 0.003 | 0.0013 | 0.03 | 0.0025 | 0.0016 | 0.0006 | 0.0272 | [5 empty] | 130 | [9 empty] | HE1-HO1-CC2 | [7 empty] | 299 |  |  |  |  | 95.65 |  |  |  | DRI-GPI | 95.65 | 24900 | 0.1 | AMEDC | 1.216666 | 6.35 | 112.0936 |  |  | No Disponible | No Disponible | 362 | 136
2025-05-10 | 2511443 | Calmado silicio | M695 | Jose Luis Cortez Galindo | 200 | 199.6 |  | 67 | 22 | 99.7 | 20.61667 | 219 |  | 0.8 | 7.2 | 14.5 |  |  |  | 131.9 | 1654 | 1209 | Free | 112 | 0.08193 | 0.00434 | 0.01348 | 0.0007 | 1e-05 | 111 | 27.349 | 16.855 | 6.808 | 38 | 3.178 | 1.622605 |  | 593 |  |  | 415.0132 | 1265 | [13 empty] | 171 | 0.01354 | 0.18679 | 0.0055 | 0.00405 | 0.01245 | 0.05977 | 0.00138 | 1e-05 | [30 empty] | HO1 | Armando Barajas Rodriguez | 31.5224 | 82.96693 | 83.26666 | 1559.4 | 1574 | 2025-05-10 17:49 | 2025-05-10 18:08 | 19.1 |  |  | 3132.15 |  |  | 699.3 | 74.6206 | 1084 | 133.35 |  | 637 |  |  |  |  | 40 | 138 | [13 empty] | 11400 | 31.53 |  | 2025-05-10 17:41 | 2025-05-10 17:53 | 22.80185 | 41.93455 | 82.96693 | TARDA EN ABRIR, NORMAL | TARDA EN ABRIR, DEFICIENTE | 213 | 0.20048 | 1.17234 | 0.22548 | 0.00678 | 0.00198 | 0.03836 | 0.00856 | 0.00474 | 0.1992 | 1e-05 | 0.00294 | 1e-05 | 0.0357 | 0.00338 | 0.00142 | 0.00373 | 1e-05 | 211 | 57.999 | 7.382 | 3.898 | 0.982 | 0.934 | 17.262 | 7.856814 |  |  |  | 0 | [9 empty] | 0 | 0 | [36 empty] | 5431 | [8 empty] | 0.03517 | [14 empty] | 2025-05-10 13:11 | 2025-05-10 14:18 |  |  | Alan Gamaliel Perez Carrillo | [7 empty] | ABRE, NORMAL | ABRE, NORMAL | 24 | 94 |  | 0.085 | 2025-05-10 14:19 | 2025-05-10 14:25 | 5.816666 | [42 empty] | HE1-HO1-CC2 | [7 empty] | 46 | 230 |  |  |  | 76.75 |  |  |  | DRI-GPI | 76.75 | 47900 |  |  | 1.35 | 3.933333 | 111.0147 |  |  | No Disponible | No Disponible | 34 | 91
2025-05-10 | 2511444 | Calmado silicio | M695 | Cesar Nuñez Acevedo | 182.7432 | 204 |  | 71 | 44.13333 | 124.9 | 38.66666 | 222.7 |  | 0.6 | 5.1 | 16.2 | 843 |  |  | 145.8 | 1704 | 1317 |  | 112 | 0.05754 | 0.00427 | 0.01197 | 0.00015 | 1e-05 | 111 | 26.735 | 17.295 | 7.87 | 41.175 | 3.173 | 1.545823 |  |  | 3548 |  | 254.5278 | 1263 | [13 empty] | 171 | 0.1734 | 0.97196 | 0.18627 | 0.00678 | 0.01153 | 0.01485 | 0.00011 | 1e-05 | [30 empty] | HO1 | Armando Barajas Rodriguez | 31.606 | 97.99588 | 98.01666 | 1533.7 | 1571.4 | 2025-05-10 19:41 | 2025-05-10 20:20 | 39.06667 |  |  | 323.4 |  |  | 69.3 | 204.44 | 1130 | 404.25 |  | 645 |  |  |  |  | 40 | 138 | [6 empty] | 18 | 55 | [5 empty] | 10900 | 30.09 |  | 2025-05-10 19:40 | 2025-05-10 19:44 | 18.42322 | 31.33955 | 97.99588 | TARDA EN ABRIR, NORMAL | TARDA EN ABRIR, DEFICIENTE | 212 | 0.2128 | 1.1544 | 0.212 | 0.0069 | 0.0029 | 0.0222 | 0.0055 | 0.0027 | 0.2039 | 0.0005 | 0.0022 | 0.0021 | 0.0346 | 0.0033 | 0.0007 | 0.0041 | 0.0048 | 211 | 58.401 | 15.489 | 5.512 | 1.223 | 0.644 | 16.184 | 3.770482 |  |  |  | 0 | [9 empty] | 0 | 0 | [36 empty] | 4062 | [8 empty] | 0.0219 | [14 empty] | 2025-05-10 14:31 | 2025-05-10 16:22 |  |  | Alan Gamaliel Perez Carrillo | [9 empty] | 6 | 91 |  | 0.079 | 2025-05-10 16:24 | 2025-05-10 16:30 | 5.666666 | [8 empty] | 413 | 0.225 | 0.0076 | 0.0015 | 0.006 | 0.0053 | 1.1633 | 0.2214 | 0.0278 | 0.0036 | 0.208 | 0.0005 | 0.0032 | 0.0013 | 0.03 | 0.003 | 0.0021 | 0.0005 | 0.026 | [15 empty] | HE1-HO1-CC2 | [7 empty] | 368 | 207 |  |  |  | 81.23333 |  |  |  | DRI-GPI | 81.23333 | 35300 |  | AMEDC | 2.6 | 4.566666 | 118.9082 |  |  |  |  | 1785 | 72
2025-05-10 | 2511445 | Calmado silicio | M695 | Cesar Nuñez Acevedo | 184.3996 | 202.7 |  | 74 | 50.43333 | 134.7 | 49.18333 | 251.5 |  | 0.1 | 7.4 | 14.9 | 457 |  |  | 150.3 | 1673 | 1072 |  | 112 | 0.06524 | 0.00344 | 0.0077 | 1e-05 | 1e-05 | 111 | 28.706 | 18.341 | 8.707 | 37.792 | 3.435 | 1.565127 |  |  | 3494 |  | 262.7054 | 1282 | [13 empty] | 171 | 0.13663 | 0.92869 | 0.1734 | 0.00613 | 0.00669 | 0.01326 | 1e-05 | 1e-05 | [30 empty] | HO3 | Juan Carlos Farias Martinez | 23.73175 | 67.54472 | 67.85 | 1620.9 | 1565.7 | 2025-05-10 20:35 | 2025-05-10 21:08 | 33.66666 |  |  | 379.05 |  |  | 110.25 | 124.7084 | 825 | 194.25 |  | 571 |  |  |  |  | 40 | 138 | [6 empty] | 17.85 |  | 27.5 |  |  |  |  | 0 | 76.5 |  | 2025-05-10 20:36 | 2025-05-10 20:39 | 67.95498 | 11.38217 | 11.38217 | TARDA EN ABRIR, NORMAL | ABRE, DEFICIENTE | 212 | 0.2162 | 1.173 | 0.2342 | 0.007 | 0.0036 | 0.0394 | 0.0042 | 0.003 | 0.1819 | 0.0005 | 0.0031 | 0.0015 | 0.0383 | 0.0035 | 0.0006 | 0.0024 | 0.005 | [11 empty] | 0 | [9 empty] | 0 | 0 | [36 empty] | 3048 | [8 empty] | 0.0384 | [11 empty] | Ca | 38.87622 |  | 2025-05-10 17:05 | 2025-05-10 18:38 |  |  | Alan Gamaliel Perez Carrillo | [9 empty] | 19 | 100 |  | 0.08 | 2025-05-10 18:39 | 2025-05-10 18:45 | 6.233333 | [8 empty] | 413 | 0.231 | 0.0077 | 0.0023 | 0.0051 | 0.006 | 1.1661 | 0.2262 | 0.0288 | 0.0035 | 0.1994 | 0.0005 | 0.0031 | 0.0011 | 0.0306 | 0.003 | 0.0016 | 0.0005 | 0.028 | [5 empty] | 130 | [9 empty] | HE1-HO3-CC2 | [7 empty] | 345 | 92 |  |  |  | 84.55 |  |  |  | DRI | 84.55 | 0 | 0 | AMEDC | 0.6 | 4.316666 | 116.5267 |  |  |  |  | 170 | 51
2025-05-10 | 2511446 | Calmado silicio | M695 | Cesar Nuñez Acevedo | 197.2806 | 220.2 |  | 65 | 4.800003 | 80.36667 | 3.433333 | 210.2 |  |  | 7.1 | 14 | 88 |  |  | 130.1 | 1697 | 1070 |  | 112 | 0.0613 | 0.00325 | 0.00627 | 1e-05 | 1e-05 | 111 | 32.597 | 19.854 | 9.931 | 29.289 | 3.7 | 1.641835 |  |  | 3478 |  | 261.6832 | 1257 | [13 empty] | 171 | 0.15075 | 0.83892 | 0.16992 | 0.00693 | 0.00814 | 0.01726 | 0.00046 | 1e-05 | [30 empty] | HO1 | Armando Barajas Rodriguez | 13.06025 | 60.66243 | 60.66666 | 1596.7 | 1569.8 | 2025-05-10 21:23 | 2025-05-10 21:51 | 27.81667 |  |  | 602.7 |  |  | 97.65 | 231.0172 | 1235 | 330.75 |  | 608 |  |  |  |  | 80 | 149.5 | [6 empty] | 18 | [6 empty] | 4400 | 22.79 |  | 2025-05-10 21:14 | 2025-05-10 21:27 | 22.54113 | 32.15617 | 60.66243 | TARDA EN ABRIR, NORMAL | TARDA EN ABRIR, DEFICIENTE | 214 | 0.2108 | 1.1625 | 0.245 | 0.0084 | 0.0029 | 0.0382 | 0.0056 | 0.0029 | 0.1873 | 0.0007 | 0.0035 | 0.0019 | 0.0338 | 0.003 | 0.0007 | 0.0021 | 0.0035 | 211 | 60.152 | 15.876 | 5.97 | 0.706 | 0.435 | 14.455 | 3.788864 |  |  |  | 0 | [9 empty] | 0 | 0 | [36 empty] | 2889 | [8 empty] | 0.0377 | [14 empty] | 2025-05-10 18:53 | 2025-05-10 19:58 |  |  | Alan Gamaliel Perez Carrillo | [9 empty] | 24 | 95 |  | 0.087 | 2025-05-10 19:59 | 2025-05-10 20:06 | 6.8 | [8 empty] | 413 | 0.217 | 0.0088 | 0.0018 | 0.0052 | 0.0039 | 1.1594 | 0.2428 | 0.032 | 0.0029 | 0.193 | 0.0005 | 0.0032 | 0.0014 | 0.0316 | 0.0031 | 0.0016 | 0.0005 | 0.0304 | [5 empty] | 195 | [9 empty] | HE1-HO1-CC2 | [7 empty] | 322 | 69 |  |  |  | 76.46667 |  |  |  | DRI-GPI | 76.46667 | 30400 |  | AMEDC | 1.55 | 4.666666 | 115.9125 |  |  |  |  | 69 | 78
2025-05-10 | 2531425 | Calmado silicio | M695 | Jose Luis Vivar Agapito | 210 | 197 |  | 82 | 11.65 | 102.75 | 7.816666 | 255.7 |  | 1.4 | 9.7 | 17.5 |  |  |  | 160.3 | 1651 | 728 | Free | 112 | 0.07348 | 0.00477 | 0.00719 | 1e-05 | 1e-05 | 111 | 28.979 | 19.81 | 10.083 | 29.678 | 3.934 | 1.462847 |  |  | 3477 |  | 299.5046 | 1481 | [13 empty] | 171 | 0.1349 | 0.8755 | 0.1793 | 0.0056 | 0.0065 | 0.0249 | 0.0029 | 0.0009 | [30 empty] | HO1 | German Ricardo Dominguez A. | 24.8703 | 69.93567 | 70.2 | 1564.9 | 1566.6 | 2025-05-10 11:22 | 2025-05-10 11:56 | 34.66666 |  |  | 415.8 |  |  |  | 125.7306 | 360 | 149.1 | [6 empty] | 28 | 138 | [6 empty] | 18 |  | 44 |  |  |  |  | 8600 | 20.81 |  | 2025-05-10 11:13 | 2025-05-10 11:23 | 17.85355 | 27.47472 | 69.93567 | ABRE, NORMAL | ABRE, DEFICIENTE | 212 | 0.2033 | 1.1918 | 0.2455 | 0.0067 | 0.0029 | 0.0391 | 0.0038 | 0.0035 | 0.197 | 0.0005 | 0.0024 | 0.0025 | 0.0391 | 0.0028 | 0.0009 | 0.0033 | 0.0035 | 211 | 58.269 | 9.567 | 4.016 | 0.888 | 0.471 | 16.678 | 6.090624 |  |  |  | 0 | [9 empty] | 0 | 0 | [35 empty] | 604.8 | 3437 | [8 empty] | 0.0387 | [14 empty] | 2025-05-10 07:24 | 2025-05-10 08:55 |  |  | Alan Gamaliel Perez Carrillo | [7 empty] | ABRE, NORMAL | ABRE, NORMAL | 20 | 14 |  | 0.083 | 2025-05-10 08:55 | 2025-05-10 09:00 | 4.983333 | [8 empty] | 413 | 0.219 | 0.0073 | 0.0015 | 0.0041 | 0.0037 | 1.2129 | 0.2601 | 0.0302 | 0.0041 | 0.2159 | 0.0005 | 0.0033 | 0.0017 | 0.0323 | 0.0028 | 0.0016 | 0.0006 | 0.0287 | [5 empty] | 130 | [9 empty] | HE3-HO1-CC2 | [7 empty] | 253 |  |  |  |  | 91.53333 |  |  |  | DRI | 91.53333 |  |  | AMEDC | 0.566666 | 4.55 | 111.7396 |  |  | No Disponible | No Disponible | 135 | 159
2025-05-10 | 2531428 | Calmado silicio | M695 | Jose Luis Vivar Agapito | 210 | 201.95 |  | 79 | 5.25 | 93.78333 |  | 243.3 |  | 1.3 | 7.9 | 17.6 |  |  |  | 159.8 | 1656 | 1140 | Free | 112 | 0.06941 | 0.00368 | 0.00654 | 1e-05 | 1e-05 | 111 | 24.935 | 16.419 | 7.773 | 41.075 | 3.398 | 1.518667 |  | 559 |  |  | 417.0576 | 1394 | [13 empty] | 171 | 0.0254 | 0.1871 | 0.0026 | 0.0036 | 0.006 | 0.0313 | 0.004 | 0.0015 | [30 empty] | HO1 | Armando Barajas Rodriguez | 69.18887 | 418.9727 | 150.3333 | 1599.5 | 1565.1 | 2025-05-10 22:46 | 2025-05-10 23:25 | 39.23333 |  |  | 3239.25 |  |  | 955.5 | 305.6378 | 1807 | 309.75 |  | 593 |  |  |  |  | 40 | 161 | [6 empty] | 18 | 110 | [5 empty] | 14600 | 68.53 |  | 2025-05-10 22:37 | 2025-05-10 22:50 | 9.814003 | 14.39505 | 78.03983 | TARDA EN ABRIR, NORMAL | TARDA EN ABRIR, DEFICIENTE | 213 | 0.2056 | 1.2186 | 0.2553 | 0.008 | 0.0026 | 0.0349 | 0.0061 | 0.0041 | 0.1856 | 0.0005 | 0.0038 | 0.0016 | 0.0335 | 0.003 | 0.0008 | 0.0033 | 0.0034 | 211 | 56.215 | 13.031 | 5.677 | 0.87 | 0.974 | 17.163 | 4.313944 |  |  |  | 0 | [9 empty] | 0 | 0 | [36 empty] | 1844 | [8 empty] | 0.0348 | [14 empty] | 2025-05-10 12:26 | 2025-05-10 13:45 |  |  | Alan Gamaliel Perez Carrillo | [7 empty] | ABRE, NORMAL | ABRE, NORMAL | 20 | 15 |  | 0.052 | 2025-05-10 13:47 | 2025-05-10 13:52 | 4.983333 | [8 empty] | 413 | 0.213 | 0.008 | 0.0011 | 0.0057 | 0.0036 | 1.2042 | 0.2562 | 0.0362 | 0.0038 | 0.1949 | 0.0005 | 0.0035 | 0.0013 | 0.0321 | 0.0029 | 0.0021 | 0.0005 | 0.0346 | [5 empty] | 325 | [9 empty] | HE3-HO3-HO1-HO1-CC2 | [8 empty] | 253 |  |  |  | 88.53333 |  |  |  | DRI | 88.53333 |  |  | AMEDC | 1.4 | 4.55 | 103.259 |  |  | No Disponible | No Disponible | 141 | 84
2025-05-10 | 2531429 | Calmado silicio | M695 | Jose Luis Vivar Agapito | 210 | 195.3 |  | 65 | 8.849998 | 83.4 |  | 257.3 |  | 0.8 | 8.2 | 14.6 |  |  |  | 131.9 | 1657 | 784 | Free | 112 | 0.06932 | 0.00781 | 0.00869 | 1e-05 | 1e-05 | 111 | 28.731 | 20.082 | 9.444 | 25.992 | 4.312 | 1.430684 |  |  | 3457 |  | 254.5278 | 1492 | [13 empty] | 171 | 0.1589 | 0.9731 | 0.1848 | 0.0075 | 0.0074 | 0.0666 | 0.0041 | 0.0034 | [30 empty] | HO3 | Juan Carlos Farias Martinez | 37.64852 | 59.44693 | 60.95 | 1528.7 | 1565.6 | 2025-05-10 19:22 | 2025-05-10 19:37 | 14.96667 |  |  | 371.7 |  |  | 154.35 |  | 515 | 165.9 |  | 566 |  |  |  |  | 40 | 138 | [6 empty] | 17.85 | 41.3 | 44 |  |  |  |  | 0 | 67.3 |  | 2025-05-10 19:21 | 2025-05-10 19:27 | 67.92613 | 8.512934 | 8.512934 | TARDA EN ABRIR, NORMAL | TARDA EN ABRIR, NORMAL | 212 | 0.224 | 1.1883 | 0.2283 | 0.0094 | 0.0037 | 0.035 | 0.0052 | 0.0035 | 0.1897 | 0.0007 | 0.0038 | 0.0016 | 0.0385 | 0.0032 | 0.0008 | 0.002 | 0.004 | [11 empty] | 0 | [9 empty] | 0 | 0 | [36 empty] | 3753 | [8 empty] | 0.0345 | [11 empty] | Ca | 3.6665 |  | 2025-05-10 14:00 | 2025-05-10 15:06 |  |  | Alan Gamaliel Perez Carrillo | [7 empty] | ABRE, NORMAL | ABRE, NORMAL | 26 | 44 |  | 0.04 | 2025-05-10 15:10 | 2025-05-10 15:15 | 5.066666 | [8 empty] | 413 | 0.228 | 0.0091 | 0.0022 | 0.0049 | 0.00449 | 1.1724 | 0.2221 | 0.0329 | 0.0038 | 0.1957 | 0.0005 | 0.0035 | 0.0011 | 0.0346 | 0.0033 | 0.0015 | 0.0005 | 0.0305 | [5 empty] | 130 | [9 empty] | HE3-HO3-CC2 | [7 empty] | 230 | 92 |  |  |  | 78.85 |  |  |  | DRI | 78.85 |  |  | AMEDC | 4.433333 | 8.783333 | 117.2893 |  |  | No Disponible | No Disponible | 359 | 93
2025-05-10 | 2531430 | Calmado silicio | M695 | Misael Medina Ramos | 210 | 201.34 |  | 76 | 190.1 | 279.9833 | 189.1833 | 267.9 |  | 0.9 | 7.4 | 16.6 |  |  |  | 147.4 | 1670 | 1038 | Free | 112 | 0.1303 | 0.0051 | 0.0057 | 0.0026 | 0.0011 | 111 | 28.185 | 19.59 | 9.893 | 32.591 | 4.259 | 1.438744 |  |  | 3455 |  | 254.5278 | 1589 | [13 empty] | 171 | 0.1513 | 0.943 | 0.1803 | 0.0068 | 0.0054 | 0.0124 | 0.003 | 0.0009 | [30 empty] | HO3 | Juan Carlos Farias Martinez | 30.19952 | 77.66793 | 77.76666 | 1586.4 | 1573.7 | 2025-05-10 21:59 | 2025-05-10 22:40 | 41.28333 |  |  | 263.55 |  |  | 77.7 | 112.442 | 523 | 164.85 |  | 571 |  |  |  |  | 40 | 138 | [6 empty] | 17.85 |  | 27.5 |  |  |  |  | 0 | 59 |  | 2025-05-10 21:55 | 2025-05-10 22:04 | 45.57866 | 11.42233 | 11.42233 | TARDA EN ABRIR, NORMAL | TARDA EN ABRIR, NORMAL | 212 | 0.2156 | 1.1724 | 0.2308 | 0.0084 | 0.0027 | 0.0388 | 0.0047 | 0.0032 | 0.196 | 0.0005 | 0.0033 | 0.0019 | 0.0386 | 0.0035 | 0.0009 | 0.0025 | 0.0041 | [11 empty] | 0 | [9 empty] | 0 | 0 | [36 empty] | 5500 | [8 empty] | 0.0387 | [11 empty] | Ca | 39.84867 |  | 2025-05-10 15:32 | 2025-05-10 19:50 |  |  | Alan Gamaliel Perez Carrillo | [7 empty] | ABRE, NORMAL | ABRE, NORMAL | 9 | 33 |  | 0.053 | 2025-05-10 19:50 | 2025-05-10 19:55 | 5.05 | [8 empty] | 413 | 0.221 | 0.0085 | 0.0012 | 0.0046 | 0.0043 | 1.1559 | 0.2359 | 0.0306 | 0.0031 | 0.1933 | 0.0006 | 0.0032 | 0.0012 | 0.0326 | 0.0031 | 0.0016 | 0.0007 | 0.0299 | [5 empty] | 130 | [9 empty] | HE3-HO3-CC2 | [7 empty] | 276 | 115 |  |  |  | 84.4 |  |  |  | DRI | 84.4 |  |  | AMEDC | 0.516666 | 3.35 | 97.75945 |  |  | No Disponible | No Disponible | 267 | 71
2025-05-10 | 2541334 | Calmado silicio | M695 | Daniel Hernandez Nicolas | 210 | 197 |  | 75 | 46.21667 | 136.3333 | 40.85 | 275.7 |  | 0.7 | 7.9 | 15.6 |  |  |  | 136.9 | 1647 | 950 |  | 112 | 0.0658 | 0.002 | 0.0076 | 0.0032 | 0.0009 | 111 | 29.852 | 19.569 | 10.256 | 28.422 | 4.054 | 1.525474 |  |  | 3878 |  | 244.3058 | 1597 | [52 empty] | HO3 | Jose Mora Rodriguez | 30.15542 | 60.797 | 60.95 | 1561 | 1569.6 | 2025-05-10 10:40 | 2025-05-10 11:12 | 31.93333 |  |  | 202.65 |  |  |  |  | 718 | 592.2 | [6 empty] | 40 | 138 | [6 empty] | 3.36 | 55 | [5 empty] | 0 | 88.2 |  | 2025-05-10 10:34 | 2025-05-10 10:42 | 87.04377 | 8.308766 | 8.308766 | ABRE, NORMAL | ABRE, NORMAL | 213 | 0.2214 | 1.2201 | 0.2502 | 0.0056 | 0.0027 | 0.0455 | 0.0042 | 0.0033 | 0.1935 | 0.0011 | 0.003 | 0.0024 | 0.0417 | 0.003 | 0.0009 | 0.0027 | 0.002 | [11 empty] | 0 | [9 empty] | 0 | 0 | [35 empty] | 584.85 | 6519 | [8 empty] | 0.0449 | [11 empty] | Ca | 2.499767 |  | 2025-05-10 08:12 | 2025-05-10 09:27 |  |  | Alan Gamaliel Perez Carrillo | [9 empty] | 19 | 98 |  | 0.07 | 2025-05-10 09:28 | 2025-05-10 09:35 | 6.35 | [8 empty] | 413 | 0.228 | 0.0063 | 0.0024 | 0.004 | 0.0044 | 1.2187 | 0.2512 | 0.0334 | 0.0035 | 0.1946 | 0.0007 | 0.0027 | 0.0015 | 0.0345 | 0.0031 | 0.0018 | 0.0005 | 0.0325 | [5 empty] | 130 | [9 empty] | HE4-HO3-CC2 | [7 empty] | 253 | 149.5 |  |  |  | 84.93333 |  |  |  | DRI | 84.93333 |  |  | AMEDC | 0.883333 | 3.583333 | 107.7424 |  |  |  |  | 69 | 96
2025-05-10 | 2541335 | Calmado silicio | M695 | Daniel Hernandez Nicolas | 210 | 216 |  | 76 | 4.616669 | 90.58334 |  | 270.3 |  | 0.8 | 8.7 | 18.1 |  |  |  | 139.8 | 1652 | 798 | Free | 111 | 0.0462 | 0.0035 | 0.0047 | 0.0017 | 0.0016 | 111 | 28.112 | 16.223 | 7.774 | 36.048 | 3.148 | 1.732848 |  |  | 3892 |  | 252.4834 | 1598 | [52 empty] | HO3 | Jose Mora Rodriguez | 22.69988 | 45.26077 | 45.35 | 1574.4 | 1572.4 | 2025-05-10 11:50 | 2025-05-10 12:35 | 45.16666 |  |  |  | 142 |  |  | 42.9324 | 257 | 236.25 |  | 63 |  |  |  |  | 40 | 138 | [6 empty] | 22.155 | [6 empty] | 0 | 38.2 |  | 2025-05-10 11:52 | 2025-05-10 11:53 | 50.63988 | 12.86677 | 12.86677 | ABRE, NORMAL | ABRE, NORMAL | 212 | 0.20296 | 1.15685 | 0.22698 | 0.00543 | 0.00252 | 0.04554 | 0.00638 | 0.00351 | 0.20385 | 1e-05 | 0.0036 | 0.00073 | 0.03951 | 0.00345 | 0.00085 | 0.00211 | 0.0046 | [11 empty] | 0 | [9 empty] | 0 | 0 | [35 empty] | 595.35 | 4872 | [8 empty] | 0.0432 | [11 empty] | Ca | 3.4961 |  | 2025-05-10 09:41 | 2025-05-10 10:58 |  |  | Alan Gamaliel Perez Carrillo | [9 empty] | 24 | 93 |  | 0.062 | 2025-05-10 10:59 | 2025-05-10 11:05 | 5.983333 | [8 empty] | 413 | 0.227 | 0.0057 | 0.0015 | 0.0032 | 0.0049 | 1.1754 | 0.245 | 0.0326 | 0.0033 | 0.2087 | 0.0005 | 0.0029 | 0.0014 | 0.0337 | 0.003 | 0.0015 | 0.0005 | 0.0312 | [15 empty] | HE4-HO3-CC2 | [7 empty] | 253 | 138 |  |  |  | 83.88333 |  |  |  | DRI | 83.88333 |  |  | AMEDC | 1.05 | 1.9 | 109.5669 |  |  | No Disponible | No Disponible | 1378 | 103
2025-05-10 | 2541337 | Calmado silicio | M695 | Ruben Angel Junior Soria Arellano | 210 | 199.9 |  | 80 | 161.2667 | 252.25 | 159.4 | 272.3 |  | 1.1 | 8.2 | 16.3 |  |  |  | 148.2 | 1643 | 902 | Free | 112 | 0.06084 | 0.00319 | 0.00916 | 1e-05 | 1e-05 | 111 | 32.722 | 19.886 | 8.979 | 25.56 | 4.029 | 1.645479 |  |  | 3626 |  | 256.5722 | 1593 | [52 empty] | HO3 | Juan Carlos Farias Martinez | 21.43765 | 60.22122 | 62.23333 | 1542 | 1561.2 | 2025-05-10 18:16 | 2025-05-10 18:52 | 35.33333 |  |  | 156.45 |  |  |  | 99.1534 | 328 |  |  | 584 |  |  |  |  | 40 | 138 | [6 empty] | 17.01 | 27.5 | 27.5 |  |  |  |  | 0 | 36.1 |  | 2025-05-10 18:19 | 2025-05-10 18:22 | 35.96739 | 9.58005 | 9.58005 | ABRE, NORMAL | ABRE, NORMAL | 212 | 0.216 | 1.1832 | 0.2362 | 0.007 | 0.0025 | 0.0417 | 0.0047 | 0.0034 | 0.2012 | 0.0009 | 0.0036 | 0.0015 | 0.0418 | 0.0038 | 0.0006 | 0.002 | 0.0033 | [11 empty] | 0 | [9 empty] | 0 | 0 | [36 empty] | 6647 | [8 empty] | 0.0384 | [11 empty] | Ca | 7.8331 |  | 2025-05-10 14:16 | 2025-05-10 17:10 |  |  | Alan Gamaliel Perez Carrillo | [9 empty] | 11 | 67 |  | 0.075 | 2025-05-10 17:10 | 2025-05-10 17:14 | 4.783333 | [6 empty] | 145.95 |  | 413 | 0.217 | 0.0071 | 0.0011 | 0.0048 | 0.0037 | 1.1781 | 0.2391 | 0.0336 | 0.0035 | 0.1962 | 0.0005 | 0.0033 | 0.0013 | 0.0369 | 0.0035 | 0.0014 | 0.0005 | 0.0309 | [5 empty] | 130 | [9 empty] | HE4-HO3-CC2 | [8 empty] | 23 |  |  |  | 87.15 |  |  |  | DRI | 87.15 |  |  | AMEDC | 0 | 2.366666 | 111.1475 |  |  | No Disponible | No Disponible | 3284 | 47
2025-05-10 | 2541338 | Calmado silicio | M695 | Ruben Angel Junior Soria Arellano | 210 | 182.1 |  | 80 | 226.6833 | 313.85 | 222.8833 | 252.5 |  | 1.2 | 7.9 | 15.9 |  |  |  | 144.9 | 1673 | 822 | Free | 112 | 0.06043 | 0.00345 | 0.00751 | 1e-05 | 1e-05 | 111 | 32.216 | 21.018 | 9.244 | 28.817 | 3.933 | 1.532781 |  |  | 3638 |  | 266.7942 | 1592 | [52 empty] | HO3 | Juan Carlos Farias Martinez | 35.9829 | 68.70655 | 68.8 | 1516.1 | 1565.7 | 2025-05-10 23:36 | 2025-05-11 00:12 | 35.68333 | [6 empty] | 94.0424 | 283 | 94.5 |  | 579 |  |  |  |  | 40 | 138 | [6 empty] | 20.79 | 23.7 | [5 empty] | 0 | 52.1 |  | 2025-05-10 23:40 | 2025-05-10 23:40 | 45.49784 | 7.4421 | 7.4421 | ABRE, DEFICIENTE | ABRE, NORMAL | 212 | 0.2112 | 1.1792 | 0.2643 | 0.0053 | 0.0023 | 0.0471 | 0.0043 | 0.0028 | 0.2011 | 0.0006 | 0.0035 | 0.0021 | 0.0413 | 0.002 | 0.0011 | 0.0019 | 0.004 | [11 empty] | 0 | [9 empty] | 0 | 0 | [36 empty] | 5418 | [8 empty] | 0.0466 | [11 empty] | Ca | 2.166667 |  | 2025-05-10 18:12 | 2025-05-10 22:22 |  |  | Alan Gamaliel Perez Carrillo | [7 empty] | ABRE, NORMAL | ABRE, NORMAL | 11 | 68 |  | 0.082 | 2025-05-10 22:23 | 2025-05-10 22:28 | 4.683333 | [6 empty] | 149.1 |  | 413 | 0.221 | 0.0061 | 0.0011 | 0.0041 | 0.0043 | 1.1661 | 0.2658 | 0.0354 | 0.0033 | 0.2077 | 0.0005 | 0.0032 | 0.0013 | 0.0352 | 0.002 | 0.0014 | 0.0006 | 0.0346 | [5 empty] | 156 | [9 empty] | HE4-HO3-CC2 | [8 empty] | 69 |  |  |  | 87.23334 |  |  |  | DRI | 87.23334 |  |  | AMEDC | 1.133333 | 2.55 | 109.3689 |  |  | No Disponible | No Disponible | 126 | 64
2025-05-12 | 2511477 | Calmado silicio | M695 | Cesar Nuñez Acevedo | 190.34 | 227.3 |  | 78 | 11.11667 | 101.9667 | 7.149999 | 280.3 |  | 1 | 10.1 | 17.6 | 357 |  |  | 156.2 | 1679 | 1035 | No Free | 112 | 0.17304 | 0.00386 | 0.01183 | 1e-05 | 1e-05 | [8 empty] | 593 | 2805 |  | 259.6388 | 1231 | [13 empty] | 171 | 0.1063 | 0.848 | 0.12493 | 0.00625 | 0.00824 | 0.00732 | 0.00575 | 1e-05 | [30 empty] | HO3 | Juan Carlos Farias Martinez | 39.82185 | 120.7779 | 120.9167 | 1575.3 | 1564.2 | 2025-05-13 10:39 | 2025-05-13 11:08 | 28.88333 |  |  | 697.2 |  |  | 176.4 | 202.3956 | 1018 | 151.2 | [6 empty] | 40 | 149.5 | [6 empty] | 16.065 | 44 | 33 |  |  |  |  | 0 | 93.8 |  | 2025-05-13 10:37 | 2025-05-13 10:51 | 46.59793 | 12.517 | 12.517 | NO ABRE | NO ABRE | 213 | 0.2133 | 1.1668 | 0.2139 | 0.0069 | 0.0035 | 0.0497 | 0.0053 | 0.0048 | 0.2046 | 0.0006 | 0.0037 | 0.0015 | 0.0372 | 0.0023 | 0.0011 | 0.0011 | 0.003 | [11 empty] | 0 | [9 empty] | 0 | 0 | [35 empty] | 668.85 | 4692 | [8 empty] | 0.0494 | [11 empty] | Ca | 6.166767 |  | 2025-05-13 06:01 | 2025-05-13 07:19 |  |  | Benedo Martinez Cuin | [7 empty] | NO ABRE | NO ABRE | 9 | 43 |  |  | 2025-05-13 07:20 | 2025-05-13 07:27 | 7.616666 | [8 empty] | 413 | 0.222 | 0.0079 | 0.002 | 0.0049 | 0.004 | 1.1687 | 0.2275 | 0.037 | 0.0045 | 0.2096 | 0.0005 | 0.0035 | 0.0012 | 0.0341 | 0.0031 | 0.001 | 0.0005 | 0.0362 | [5 empty] | 130 | [9 empty] | HE1-HO3-CC2 | [7 empty] | 322 | 138 |  |  |  | 90.26667 |  |  |  | DRI | 90.26667 |  |  | AMEDC | 0.966666 | 4.65 | 116.7805 |  |  | Disponible | No Disponible | 1745 | 68
2025-05-12 | 2531458 | Calmado silicio | M695 | Roberto Carlos Palominos Contreras | 210 | 203.2 |  | 84 | 67.8 | 163.2333 | 65.51666 | 254.7 |  | 1.4 | 8.1 | 15.4 | 745 |  |  | 143.1 | 1699 | 1278 |  | 113 | 0.0961 | 0.0094 | 0.0096 | 0.0031 | 0.0017 | [9 empty] | 3297 |  | 251.4612 | 1587 | [52 empty] | HO1 | German Ricardo Dominguez A. | 32.26935 | 110.7741 | 110.7833 | 1584.4 | 1562.1 | 2025-05-13 10:04 | 2025-05-13 10:27 | 22.93333 |  |  | 487.2 |  |  | 283.5 | 81.776 | 845 | 120.75 | [6 empty] | 40 | 138 | [6 empty] | 17 | 59 | 16.5 |  |  |  |  | 11000 | 42.97 |  | 2025-05-13 10:06 | 2025-05-13 10:08 | 23.27439 | 59.62488 | 110.7741 | ABRE, NORMAL | ABRE, DEFICIENTE | 214 | 0.2169 | 1.1906 | 0.2559 | 0.0105 | 0.0031 | 0.0314 | 0.0052 | 0.0045 | 0.2166 | 0.0006 | 0.0036 | 0.0014 | 0.0371 | 0.0033 | 0.0013 | 0.0027 | 0.0042 | 211 | 49.754 | 16.433 | 5.783 | 1.754 | 1.662 | 15.084 | 3.027688 |  |  |  | 0 | [9 empty] | 0 | 0 | [35 empty] | 592.2 | 5653 | [8 empty] | 0.0306 | [14 empty] | 2025-05-13 04:28 | 2025-05-13 06:41 |  |  | Benedo Martinez Cuin | [9 empty] | 19 | 112 |  |  | 2025-05-13 06:43 | 2025-05-13 06:51 | 7.333333 | [8 empty] | 413 | 0.224 | 0.0106 | 0.0017 | 0.0048 | 0.0053 | 1.169 | 0.2549 | 0.0318 | 0.0045 | 0.2232 | 0.0005 | 0.0033 | 0.0011 | 0.0315 | 0.0033 | 0.0017 | 0.0006 | 0.0297 | [5 empty] | 130 | [9 empty] | HE3-HO1-CC2 | [6 empty] | 1.4 | [5 empty] | 94.85 |  |  |  | DRI | 94.85 |  |  | AMEDC | 2.533333 | 3.516666 | 102.1833
2025-05-13 | 2511478 | Calmado silicio | M695 | Cesar Nuñez Acevedo | 207.2 | 224.4 |  | 75 | 31.21667 | 118.5 | 29.88333 | 262.6 |  | 1 | 8.3 | 20.3 | 526 |  |  | 149.9 | 1674 | 951 | No Free | 112 | 0.08067 | 0.00302 | 0.00792 | 1e-05 | 1e-05 | [9 empty] | 3508 |  | 269.8608 | 1028 | [13 empty] | 171 | 0.10052 | 0.98041 | 0.19857 | 0.00471 | 0.00663 | 0.01078 | 0.0048 | 1e-05 | [30 empty] | HO1 | German Ricardo Dominguez A. | 20.45638 | 67.11255 | 67.25 | 1564.3 | 1567.3 | 2025-05-13 11:26 | 2025-05-13 11:56 | 29.93333 |  |  | 327.6 |  |  | 69.3 | 162.5298 | 725 | 148.05 | [6 empty] | 40 | 138 | [6 empty] | 17 | 52 |  |  |  |  | 135.89 | 7300 | 25.48 |  | 2025-05-13 11:24 | 2025-05-13 11:29 | 22.77964 | 29.9791 | 67.11255 | TARDA EN ABRIR, NORMAL | ABRE, DEFICIENTE | 213 | 0.2125 | 1.1763 | 0.2288 | 0.0052 | 0.0032 | 0.0377 | 0.0036 | 0.0033 | 0.2007 | 0.0005 | 0.0029 | 0.002 | 0.0356 | 0.0032 | 0.0009 | 0.0023 | 0.0047 | 211 | 52.176 | 13.683 | 8.626 | 1.27 | 0.533 | 21.663 | 3.813199 |  |  |  | 0 | [9 empty] | 0 | 0 | [35 empty] | 644.7 | 4071 | [8 empty] | 0.0373 | [14 empty] | 2025-05-13 08:02 | 2025-05-13 09:17 |  |  | Benedo Martinez Cuin | [7 empty] | ABRE, DEFICIENTE | ABRE, DEFICIENTE | 12 | 122 |  |  | 2025-05-13 09:18 | 2025-05-13 09:26 | 7.833333 | [8 empty] | 413 | 0.221 | 0.006 | 0.0022 | 0.0039 | 0.005 | 1.1752 | 0.24 | 0.0308 | 0.0037 | 0.2094 | 0.0005 | 0.0029 | 0.0011 | 0.0331 | 0.003 | 0.0014 | 0.0009 | 0.0298 | [5 empty] | 130 | [9 empty] | HE1-HO1-CC2 | [12 empty] | 86.1 |  |  |  | DRI | 86.1 |  |  | AMEDC | 1.183333 | 3.266666 | 113.6597 |  |  | Disponible | No Disponible | 510 | 92
2025-05-13 | 2511479 | Calmado silicio | M695 | Cesar Nuñez Acevedo | 195.67 | 221.1 |  | 65 | 12.03333 | 88.16666 | 8.1 | 234.5 |  |  | 7.4 | 17.2 | 133 |  |  | 139.1 | 1675 | 1026 | No Free | 112 | 0.09859 | 0.00343 | 0.00723 | 1e-05 | 1e-05 | [9 empty] | 2999 |  | 784.0274 | 1030 | [13 empty] | 171 | 0.09401 | 0.86782 | 0.18591 | 0.00568 | 0.00587 | 0.21411 | 0.00695 | 1e-05 | [30 empty] | HO1 | German Ricardo Dominguez A. | 28.45002 | 91.73188 | 91.73333 | 1574.9 | 1561.9 | 2025-05-13 13:03 | 2025-05-13 13:28 | 24.7 |  |  | 812.7 |  |  | 69.3 |  | 1783 | 569.1 |  | 621 |  |  |  |  | 40 | 138 | [6 empty] | 17 | [6 empty] | 10300 | 24.58 |  | 2025-05-13 13:05 | 2025-05-13 13:06 | 16.07729 | 20.43655 | 91.73189 | ABRE, DEFICIENTE | ABRE, DEFICIENTE | 214 | 0.2101 | 1.1686 | 0.2503 | 0.0064 | 0.0024 | 0.049 | 0.0047 | 0.0034 | 0.201 | 0.0005 | 0.0033 | 0.002 | 0.0364 | 0.0035 | 0.001 | 0.002 | 0.0038 | 211 | 53.72 | 12.506 | 9.719 | 1.089 | 0.618 | 18.083 | 4.295538 |  |  |  | 0 | [9 empty] | 0 | 0 | [36 empty] | 2674 | [8 empty] | 0.0488 | [14 empty] | 2025-05-13 09:39 | 2025-05-13 10:45 |  |  | Benedo Martinez Cuin | [7 empty] | ABRE, NORMAL | ABRE, DEFICIENTE | 25 | 99 |  |  | 2025-05-13 10:46 | 2025-05-13 10:53 | 6.85 | [8 empty] | 413 | 0.22 | 0.0071 | 0.001 | 0.0047 | 0.0042 | 1.1662 | 0.2659 | 0.0374 | 0.0033 | 0.2063 | 0.0005 | 0.0034 | 0.0015 | 0.0318 | 0.0034 | 0.0014 | 0.0005 | 0.0369 | [5 empty] | 130 | [9 empty] | HE1-HO1-CC2 | [7 empty] | 322 |  |  |  |  | 76.13333 |  |  |  | DRI | 76.13333 | 0 |  | AMEDC | 1.9 | 4.283333 | 119.3097 |  |  | Disponible | No Disponible | 1037 | 107
2025-05-13 | 2511480 | Calmado silicio | M695 | Cesar Nuñez Acevedo | 194.43 | 163.549 |  | 69 | 20.78333 | 100.9333 | 16.25 | 256.4 |  | 1 | 8.1 | 17.2 | 337 |  |  | 143.4 | 1681 | 1072 | No Free | 112 | 0.06773 | 0.00345 | 0.00765 | 0.0004 | 1e-05 | [9 empty] | 3550 |  | 263.7276 | 1661 | [13 empty] | 171 | 0.09409 | 0.97055 | 0.17968 | 0.00597 | 0.00726 | 0.01351 | 0.00503 | 1e-05 | [30 empty] | HO3 | Juan Carlos Farias Martinez | 22.4339 | 72.33533 | 74.36667 | 1572.6 | 1563.7 | 2025-05-13 13:55 | 2025-05-13 14:15 | 20.76667 |  |  | 217.35 |  |  | 92.4 | 206.4844 | 595 | 200.55 |  | 510 |  |  |  |  | 40 | 149.5 | [6 empty] | 17.85 |  | 44 |  |  |  |  | 0 | 83.4 |  | 2025-05-13 13:57 | 2025-05-13 14:01 | 69.17781 | 12.33288 | 12.33288 | ABRE, NORMAL | ABRE, DEFICIENTE | 212 | 0.2149 | 1.1684 | 0.2513 | 0.0075 | 0.0024 | 0.0228 | 0.0043 | 0.0033 | 0.1846 | 0.0009 | 0.0034 | 0.0017 | 0.0313 | 0.0024 | 0.0015 | 0.0021 | 0.0033 | [11 empty] | 0 | [9 empty] | 0 | 0 | [35 empty] | 53.55 | 4049 | [8 empty] | 0.0227 | [11 empty] | Ca | 16.59638 |  | 2025-05-13 11:17 | 2025-05-13 12:26 |  |  | Benedo Martinez Cuin | [7 empty] | ABRE, NORMAL | ABRE, DEFICIENTE | 19 | 113 |  |  | 2025-05-13 12:27 | 2025-05-13 12:28 | 0.4 | [8 empty] | 413 | 0.216 | 0.007 | 0.0011 | 0.004 | 0.0047 | 1.1578 | 0.2554 | 0.0267 | 0.0027 | 0.1952 | 0.0005 | 0.0033 | 0.0015 | 0.0301 | 0.0032 | 0.0012 | 0.0005 | 0.0255 | [5 empty] | 130 | [9 empty] | HE1-HO3-CC2 | [7 empty] | 322 | 184 |  |  |  | 81.53333 |  |  |  | DRI | 81.53333 |  |  | AMEDC | 1.116666 | 12.13333 | 115.773 |  |  | Disponible | No Disponible | 391 | 84
2025-05-13 | 2531459 | Calmado silicio | M695 | Daniel Hernandez Nicolas | 210 | 194.8 |  | 71 | 77.11667 | 158.9833 | 51.56667 | 191.6 |  | 0.7 | 8.400001 | 16.1 | 448 |  |  | 115.7 | 1704 | 1380 |  | 112 | 0.0482 | 0.0039 | 0.0081 | 0.0021 | 0.001 | [9 empty] | 3338 |  | 260 | 1450 | [52 empty] | HO3 | Juan Carlos Farias Martinez | 36.61253 | 78.37077 | 82.35 | 1547.6 | 1563 | 2025-05-13 12:21 | 2025-05-13 12:45 | 24.45 |  |  | 382.2 |  |  | 325.5 | 209.551 | 776 | 281.4 | [6 empty] | 40 | 149.5 | [6 empty] | 19.95 |  | 66 |  |  |  |  | 0 | 83.7 |  | 2025-05-13 12:23 | 2025-05-13 12:24 | 64.08002 | 12.34543 | 12.34543 | ABRE, NORMAL | ABRE, NORMAL | 213 | 0.2073 | 1.1787 | 0.2568 | 0.0079 | 0.0032 | 0.0297 | 0.0045 | 0.0042 | 0.1881 | 0.0005 | 0.0046 | 0.0014 | 0.0328 | 0.0025 | 0.0009 | 0.0026 | 0.0035 | [11 empty] | 0 | [9 empty] | 0 | 0 | [35 empty] | 546 | 3581 | [8 empty] | 0.0292 | [11 empty] | Ca | 5.401433 |  | 2025-05-13 08:05 | 2025-05-13 09:16 |  |  | Benedo Martinez Cuin | [9 empty] | 11 | 81 |  |  | 2025-05-13 09:22 | 2025-05-13 09:31 | 8.716666 | [8 empty] | 413 | 0.221 | 0.0081 | 0.0017 | 0.0042 | 0.0048 | 1.1782 | 0.2615 | 0.0255 | 0.0041 | 0.1981 | 0.0005 | 0.0044 | 0.0011 | 0.0302 | 0.0028 | 0.0015 | 0.001 | 0.0245 | [5 empty] | 130 | [9 empty] | HE3-HO3-CC2 | [8 empty] | 356.5 |  |  |  | 84.03333 |  |  |  | DRI | 84.03333 |  |  | AMEDC | 6.283333 | 4.316666 | 93.49736 |  |  |  |  | 264 | 9817
2025-05-13 | 2531460 | Calmado silicio | M695 | Daniel Hernandez Nicolas | 210 | 204 |  | 104 | 168.05 | 285.1167 | 154.5667 | 290.9 |  | 0.8 | 8.7 | 17.5 | 158 |  |  | 165.9 | 1637 | 1153 | Free | 112 | 0.7081 | 0.0074 | 0.0082 | 0.0029 | 0.0033 | 111 | 29.683 | 21.822 | 11.372 | 18.436 | 4.564 | 1.360233 |  |  | 3868 |  | 256.5722 | 1589 | [52 empty] | HO3 | Juan Carlos Farias Martinez | 15.87022 | 34.881 | 34.93333 | 1573.5 | 1560.4 | 2025-05-13 14:54 | 2025-05-13 15:04 | 10.28333 |  |  | 415.8 |  |  | 166.95 | 84.8426 | 781 | 424.2 |  | 579 |  |  |  |  | 40 | 161 | [6 empty] | 17.85 |  | 27.5 |  |  |  |  | 0 | 55.8 |  | 2025-05-13 14:53 | 2025-05-13 14:55 | 95.98348 | 7.284667 | 7.284667 | ABRE, NORMAL | ABRE, NORMAL | 212 | 0.2092 | 1.1818 | 0.2581 | 0.0112 | 0.0038 | 0.0358 | 0.005 | 0.0038 | 0.1868 | 0.0009 | 0.0036 | 0.0017 | 0.0364 | 0.003 | 0.0013 | 0.0023 | 0.0039 | [11 empty] | 0 | [9 empty] | 0 | 0 | [36 empty] | 4886 | [8 empty] | 0.0354 | [11 empty] | Ca | 19.23193 |  | 2025-05-13 12:24 | 2025-05-13 14:08 |  |  | Benedo Martinez Cuin | [7 empty] | ABRE, DEFICIENTE | ABRE, DEFICIENTE | 24 | 106 |  | 0.036 | 2025-05-13 14:08 | 2025-05-13 14:13 | 5.2 | [8 empty] | 413 | 0.221 | 0.0118 | 0.0017 | 0.0047 | 0.0046 | 1.1835 | 0.2638 | 0.0308 | 0.0035 | 0.1827 | 0.0005 | 0.0033 | 0.0014 | 0.0314 | 0.0031 | 0.0015 | 0.0006 | 0.0303 | [5 empty] | 130 | [9 empty] | HE3-HO3-CC2 | [7 empty] | 253 | 184 |  |  |  | 116.1667 |  |  |  | DRI | 116.1667 |  |  | AMEDC | 0.066666 | 6.966666 | 93.90678 |  |  | Disponible | No Disponible | 311 | 114
2025-05-14 | 2511503 | Calmado silicio | M695 | Lucio Pardo | 205 | 218 |  | 64 | 39.66666 | 111.5333 | 36.83333 | 252.8 |  |  | 8.5 | 15.2 | 0 |  |  | 129.2 | 1635 | 911 | Free | 112 | 0.07004 | 0.00348 | 0.00948 | 0.00061 | 1e-05 | [9 empty] | 3396 |  | 262.7054 | 1587 | [52 empty] | HO2 | Heriberto Cornejo Sanchez | 13.68492 | 38.88905 | 41.41666 | 1582.7 | 1561.7 | 2025-05-15 04:07 | 2025-05-15 04:33 | 26.25 |  |  | 517.65 |  |  | 122.85 | 44.9768 | 772 | 122.85 |  | 636 |  |  |  |  | 40 | 149.5 | [6 empty] | 16.9785 | [6 empty] | 4800 | 36.5 |  | 2025-05-15 04:09 | 2025-05-15 04:09 | 56.31405 | 8.0346 | 8.0346 | TARDA EN ABRIR, DEFICIENTE | ABRE, NORMAL | 212 | 0.20144 | 1.17477 | 0.22671 | 0.00629 | 0.00357 | 0.02938 | 0.00694 | 0.00464 | 0.19696 | 1e-05 | 0.00495 | 0.00378 | 0.0383 | 0.00329 | 0.00108 | 0.00258 | 0.004 | [11 empty] | 0 | [9 empty] | 0 | 0 | [36 empty] | 5912 | [8 empty] | 0.02883 | [11 empty] | Ca | 23.5205 |  | 2025-05-15 02:02 | 2025-05-15 03:12 |  |  | Benedo Martinez Cuin | [7 empty] | NO ABRE | ABRE, NORMAL | 9 | 50 |  |  | 2025-05-15 03:14 | 2025-05-15 03:17 | 3.1 | [8 empty] | 413 | 0.221 | 0.006 | 0.0022 | 0.0064 | 0.0044 | 1.1914 | 0.2413 | 0.0294 | 0.0047 | 0.2121 | 0.0005 | 0.0042 | 0.0018 | 0.0337 | 0.0033 | 0.0017 | 0.0007 | 0.0286 | [5 empty] | 130 | [9 empty] | HE1-HO2-CC1 | [7 empty] | 253 |  |  |  |  | 70.51666 |  |  |  | DRI-GPI | 70.51666 | 18200 |  | AMEDC | 1.583333 | 3.416666 | 112.5622 |  |  | Disponible | No Disponible | 1227 | 77
2025-05-14 | 2511504 | Calmado silicio | M695 | Lucio Pardo | 200 | 204.1 |  | 67 | 25.15 | 98.66666 | 19.58333 | 255.2 |  |  | 8.2 | 15.9 | 21 |  |  | 135.5 | 1642 | 960 | Free | 112 | 0.12928 | 0.00494 | 0.01026 | 0.00137 | 1e-05 | [9 empty] | 3444 |  | 259.6388 | 1587 | [13 empty] | 171 | 0.14177 | 0.95565 | 0.14999 | 0.00543 | 0.00796 | 0.0112 | 0.00026 | 1e-05 | [30 empty] | HO1 | Jose Manuel Urieta Perez | 27.22458 | 83.79643 | 83.83334 | 1576 | 1567.7 | 2025-05-15 06:31 | 2025-05-15 07:06 | 34.21667 |  |  | 460.95 |  |  | 268.8 | 236.1282 | 1167 | 151.2 | [6 empty] | 40 | 138 | [6 empty] | 20 | [6 empty] | 9600 | 40.71 |  | 2025-05-15 06:34 | 2025-05-15 06:35 | 29.14921 | 28.00127 | 83.79643 | ABRE, DEFICIENTE | NO ABRE | 213 | 0.2164 | 1.1808 | 0.2421 | 0.0057 | 0.0031 | 0.036 | 0.006 | 0.0044 | 0.1947 | 0.0005 | 0.0035 | 0.0023 | 0.0372 | 0.0032 | 0.0008 | 0.004 | 0.0038 | [11 empty] | 0 | [9 empty] | 0 | 0 | [35 empty] | 565.1 | 5223 | [8 empty] | 0.0353 | [14 empty] | 2025-05-15 03:42 | 2025-05-15 04:50 |  |  | Benedo Martinez Cuin | [7 empty] | ABRE, NORMAL | NO ABRE | 19 | 120 |  |  | 2025-05-15 04:53 | 2025-05-15 05:02 | 9.733333 | [8 empty] | 413 | 0.222 | 0.0061 | 0.0018 | 0.0059 | 0.0041 | 1.1786 | 0.2524 | 0.0384 | 0.0049 | 0.2025 | 0.0005 | 0.0035 | 0.001 | 0.0321 | 0.0031 | 0.002 | 0.0006 | 0.0373 | [5 empty] | 156 | [9 empty] | HE1-HO1-CC1 | [7 empty] | 253 | 92 |  |  |  | 81.38333 |  |  |  | DRI-GPI | 81.38333 | 20200 |  | AMEDC | 3.05 | 4.65 | 116.4405 |  |  | Disponible | No Disponible | 1826 | 79
2025-05-14 | 2511505 | Calmado silicio | M695 | Lucio Pardo | 164.3039 | 164.3 |  | 66 | 33.23333 | 113.65 | 31.38333 | 251.2 |  |  | 8.3 | 15.8 | 61 |  |  | 138.2 | 1659 | 1080 |  | 112 | 0.07313 | 0.00362 | 0.00615 | 0.00042 | 1e-05 | [9 empty] | 3483 |  | 240.217 | 1584 | [52 empty] | HO1 | Armando Barajas Rodriguez | 24.31967 | 87.01493 | 87.01666 | 1567.5 | 1567.4 | 2025-05-15 08:26 | 2025-05-15 08:48 | 21.18333 |  |  | 122.85 |  |  | 115.5 | 112.442 | 534 | 207.9 | [21 empty] | 8700 | 29.93 |  | 2025-05-15 08:28 | 2025-05-15 08:37 | 20.63784 | 51.06538 | 87.01493 | TARDA EN ABRIR, NORMAL | TARDA EN ABRIR, DEFICIENTE | 213 | 0.21807 | 1.17399 | 0.22453 | 0.00636 | 0.00207 | 0.03087 | 0.00762 | 0.00473 | 0.20395 | 1e-05 | 0.00483 | 0.00353 | 0.03787 | 0.00302 | 0.00083 | 0.00251 | 0.00449 | [11 empty] | 0 | [9 empty] | 0 | 0 | [35 empty] | 600.6 | 5016 | [8 empty] | 0.02944 | [14 empty] | 2025-05-15 05:39 | 2025-05-15 06:45 |  |  | Benedo Martinez Cuin | [9 empty] | 9 | 51 |  |  | 2025-05-15 06:46 | 2025-05-15 06:56 | 9.333333 | [8 empty] | 413 | 0.225 | 0.0061 | 0.0013 | 0.0047 | 0.0051 | 1.1698 | 0.2303 | 0.0305 | 0.0042 | 0.2107 | 0.0005 | 0.0035 | 0.0014 | 0.0314 | 0.0031 | 0.0015 | 0.0009 | 0.0297 | [15 empty] | HE1-HO1-CC1 | [7 empty] | 276 |  |  |  |  | 77.1 |  |  |  | DRI-GPI | 77.1 | 23200 |  | AMEDC | 1.15 | 1.766666 | 117.0424 |  |  |  |  | 2363 | 79
2025-05-14 | 2541374 | Calmado silicio | M695 | Hector Rico Martinez | 200 | 203.4 |  | 64 |  | 97.28333 | 18.38333 | 243.4 |  | 1.3 | 8.3 | 14.3 |  |  |  | 126 | 1673 | 802 | Free | 112 | 0.0723 | 0.0034 | 0.0058 | 0.002 | 0.0024 | 111 | 29.959 | 16.821 | 7.544 | 29.203 | 3.221 | 1.781048 | 200.55 |  | 3539 |  | 294.3936 | 1336 | [52 empty] | HO3 | Jose Mora Rodriguez | 19.97732 | 49.32784 | 49.7 | 1581.7 | 1578.1 | 2025-05-15 03:07 | 2025-05-15 03:46 | 38.66666 |  |  | 233.1 |  |  | 67.2 |  | 515 | 396.9 |  | 576 |  |  |  |  | 40 | 138 | [6 empty] | 22.26 | [6 empty] | 0 | 60.9 |  | 2025-05-15 03:09 | 2025-05-15 03:10 | 74.07582 | 10.88233 | 10.88233 | ABRE, NORMAL | ABRE, NORMAL | 212 | 0.2222 | 1.2322 | 0.2623 | 0.0062 | 0.0025 | 0.0397 | 0.0039 | 0.0037 | 0.1967 | 0.0011 | 0.0034 | 0.0018 | 0.0398 | 0.0036 | 0.0011 | 0.0024 | 0.006 | [11 empty] | 0 | [9 empty] | 0 | 0 | [35 empty] | 5.25 | 4472 | [8 empty] | 0.0395 | [11 empty] | Ca | 38.32843 |  | 2025-05-15 00:55 | 2025-05-15 02:00 |  |  | Benedo Martinez Cuin | [7 empty] | ABRE, NORMAL | ABRE, NORMAL | 20 | 32 |  | 0.071 |  | 2025-05-15 02:19 | [9 empty] | 413 | 0.222 | 0.0064 | 0.001 | 0.0035 | 0.0064 | 1.2198 | 0.2605 | 0.0288 | 0.0032 | 0.2004 | 0.0007 | 0.003 | 0.0014 | 0.033 | 0.0035 | 0.0017 | 0.0005 | 0.0265 | [15 empty] | HE4-HO3-CC1 | [6 empty] | 1.266666 | 253 | 92 | [7 empty] | DRI |  |  |  | AMEDC | 19.46667 | 0 | 119.3038 | 18.38333 | 0 | No Disponible | No Disponible
2025-05-14 | 2541375 | Calmado silicio | M695 | Hector Rico Martinez | 200 | 186.7 |  | 67 | 20.23333 | 87.23333 | 17.5 | 244.3 |  | 1.3 | 8.3 | 14.7 |  |  |  | 128.5 | 1648 | 555 | Free | [6 empty] | 111 | 31.445 | 18.565 | 9.626 | 31.601 | 3.48 | 1.693779 | 136.5 |  | 3548 |  | 277.0162 | 1337 | [52 empty] | HO2 | Heriberto Cornejo Sanchez | 20.68587 | 58.9551 | 55.96667 | 1569.3 | 1568 | 2025-05-15 04:54 | 2025-05-15 05:27 | 32.85 |  |  | 243.6 |  |  |  |  | 262 | 166.95 | [6 empty] | 40 | 149.5 |  |  |  |  | 138 |  | 17.787 | [6 empty] | 2900 | 52.86 |  | 2025-05-15 04:53 | 2025-05-15 04:55 | 53.79688 | 9.978216 | 9.978216 | ABRE, NORMAL | ABRE, NORMAL | 212 | 0.20903 | 1.19331 | 0.22744 | 0.00649 | 0.00228 | 0.03954 | 0.00518 | 0.0028 | 0.18024 | 1e-05 | 0.00399 | 0.00384 | 0.03934 | 0.00347 | 0.00133 | 0.00239 | 0.0054 | [11 empty] | 0 | [9 empty] | 0 | 0 | [36 empty] | 53 | [8 empty] | 0.03826 | [11 empty] | Ca | 13.51238 |  | 2025-05-15 02:37 | 2025-05-15 03:44 |  |  | Benedo Martinez Cuin | [7 empty] | ABRE, NORMAL | ABRE, NORMAL | 24 | 122 |  | 0.085 | 2025-05-15 03:46 | 2025-05-15 03:52 | 5.983333 | [8 empty] | 413 | 0.227 | 0.006 | 0.0015 | 0.0037 | 0.0059 | 1.1926 | 0.2387 | 0.0291 | 0.0033 | 0.2077 | 0.0005 | 0.0036 | 0.0018 | 0.0339 | 0.0033 | 0.0017 | 0.0006 | 0.0271 | [5 empty] | 130 | [9 empty] | HE4-HO3-HO2-CC1 | [6 empty] | 1.45 | 207 |  |  |  |  | 75.26666 |  |  |  | DRI | 75.26666 |  |  | AMEDC | 1.783333 | 2.283333 | 114.6579 |  |  | No Disponible | No Disponible | 105 | 34
2025-05-14 | 2541376 | Calmado silicio | M695 | Hector Rico Martinez | 200 | 218.5 |  | 65 |  | 87.11667 |  | 241.3 |  | 1.4 | 8.2 | 14.9 |  |  |  | 122.9 | 1647 | 733 | Free | 112 | 0.0953 | 0.0044 | 0.0071 | 0.0017 | 0.0036 | 111 | 31.904 | 19.224 | 8.895 | 27.733 | 3.454 | 1.659592 | 124.95 |  | 3539 |  | 286.216 | 1332 | [52 empty] | HO3 | Jose Mora Rodriguez | 14.73282 | 30.20438 | 30.3 | 1578.4 | 1571.2 | 2025-05-15 05:44 | 2025-05-15 06:13 | 29.71667 |  |  | 217.35 | 95 |  |  |  | 149 | 245.7 |  | 579 |  |  |  |  | 40 | 138 | [6 empty] | 19.845 | 27.5 | [5 empty] | 0 | 37.2 |  | 2025-05-15 05:42 | 2025-05-15 05:45 | 73.89656 | 8.487933 | 9.832933 | ABRE, NORMAL | ABRE, NORMAL | 212 | 0.2148 | 1.1526 | 0.2281 | 0.0049 | 0.0028 | 0.0404 | 0.0039 | 0.0033 | 0.1856 | 0.0009 | 0.0031 | 0.0022 | 0.0376 | 0.0028 | 0.0008 | 0.0021 | 0.0037 | [11 empty] | 0 | [9 empty] | 0 | 0 | [36 empty] | 5104 | [8 empty] | 0.04 | [11 empty] | Ca | 3.333433 |  | 2025-05-15 03:57 | 2025-05-15 05:03 |  |  | Benedo Martinez Cuin | [7 empty] | ABRE, NORMAL | ABRE, NORMAL | 6 | 94 |  | 0.088 |  | 2025-05-15 05:13 | [9 empty] | 413 | 0.222 | 0.0056 | 0.0014 | 0.0035 | 0.005 | 1.156 | 0.229 | 0.0305 | 0.0034 | 0.1897 | 0.0006 | 0.0031 | 0.0017 | 0.0333 | 0.0033 | 0.0015 | 0.0007 | 0.0295 | [15 empty] | HE4-HO3-CC1 | [6 empty] | 0.516666 | 253 | 92 | [7 empty] | DRI |  |  |  | AMEDC | 10.56667 | 0 | 112.0959 |  |  | No Disponible | No Disponible
2025-05-14 | 2541377 | Calmado silicio | M695 | Hector Rico Martinez | 210 | 220.5 |  | 65 | 5.099998 | 70.11667 | 4 | 242.3 |  | 1.2 | 8.1 | 14.7 |  |  |  | 124.3 | 1683 | 594 | No Free | 112 | 0.3285 | 0.0051 | 0.0081 | 0.0026 | 0.0014 | 111 | 32.53 | 20.699 | 9.655 | 27.456 | 3.921 | 1.571573 | 91.35 |  | 3539 |  | 282.1272 | 1336 | [52 empty] | HO3 | Juan Carlos Farias Martinez | 18.5502 | 56.358 | 56.51667 | 1601.2 | 1569.4 | 2025-05-15 07:24 | 2025-05-15 07:55 | 30.23333 |  |  | 261.45 | 81 |  |  |  | 616 | 150 |  | 570 | [12 empty] | 18.06 | [6 empty] | 0 | 65.6 |  | 2025-05-15 07:23 | 2025-05-15 07:32 | 69.83924 | 8.391216 | 8.391216 | ABRE, NORMAL | ABRE, NORMAL | 212 | 0.2194 | 1.174 | 0.2287 | 0.0071 | 0.003 | 0.0399 | 0.0048 | 0.0038 | 0.1869 | 0.0007 | 0.0038 | 0.0022 | 0.0416 | 0.0024 | 0.0011 | 0.002 | 0.004 | [11 empty] | 0 | [9 empty] | 0 | 0 | [36 empty] | 179 | [8 empty] | 0.0395 | [11 empty] | Ca | 42.32243 |  | 2025-05-15 05:18 | 2025-05-15 06:23 |  |  | Benedo Martinez Cuin | [7 empty] | ABRE, NORMAL | ABRE, NORMAL | 25 | 106 |  | 0.084 | 2025-05-15 06:24 | 2025-05-15 06:31 | 7.666666 | [8 empty] | 413 | 0.228 | 0.0074 | 0.0019 | 0.0045 | 0.0046 | 1.1666 | 0.2291 | 0.0324 | 0.0039 | 0.1911 | 0.0005 | 0.0034 | 0.0015 | 0.038 | 0.0035 | 0.0015 | 0.0006 | 0.032 | [15 empty] | HE4-HO3-CC1 | [6 empty] | 0.733333 | 230 |  |  |  |  | 76.21667 |  |  |  | DRI | 76.21667 |  |  | AMEDC | 0.666666 | 3.55 | 115.7059 |  |  | No Disponible | No Disponible | 795 | 68
2025-05-18 | 2511546 | Calmado silicio | M695 | Jose Luis Sevilla Padilla | 210 | 197 |  | 69 | 8.650002 | 83.61667 |  | 259 |  | 0.3 | 8.1 | 15.1 | 495 |  |  | 138.9 | 1662 | 534 | Free | 112 | 0.10653 | 0.00314 | 0.00532 | 1e-05 | 1e-05 | [9 empty] | 3501 |  | 264.7498 | 1630 |  | 230 | [11 empty] | 171 | 0.13812 | 0.90762 | 0.18652 | 0.00624 | 0.00663 | 0.01009 | 1e-05 | 1e-05 | [30 empty] | HO2 | Vincenzo Pano Di Sapio | 48.55677 | 171.6059 | 171.7 | 1560.4 | 1557.2 | 2025-05-18 20:05 | 2025-05-18 20:40 | 35.2 |  |  | 635.25 |  |  | 140.7 | 72.5762 | 998 | 243.6 | [6 empty] | 40 | 138 | [6 empty] | 21.5061 | 100 | [5 empty] | 17800 | 83.05 |  | 2025-05-18 20:06 | 2025-05-18 20:07 | 29.03746 | 6.697433 | 6.697433 | ABRE, DEFICIENTE | ABRE, DEFICIENTE | 213 | 0.20889 | 1.19013 | 0.23701 | 0.00738 | 0.0019 | 0.0495 | 0.006 | 0.00379 | 0.1772 | 1e-05 | 0.00404 | 0.00402 | 0.03706 | 0.00303 | 0.00078 | 0.00328 | 0.0021 | [11 empty] | 0 | [9 empty] | 0 | 0 | [35 empty] | 617.6 | 3155 | [8 empty] | 0.04874 | [11 empty] | Ca | 132.1704 |  | 2025-05-18 15:39 | 2025-05-18 16:48 |  |  | Alan Gamaliel Perez Carrillo | [9 empty] | 19 | 132 |  |  | 2025-05-18 16:52 | 2025-05-18 16:55 | 3.316666 | [8 empty] | 413 | 0.24 | 0.0069 | 0.001 | 0.0036 | 0.0026 | 1.192 | 0.2473 | 0.04 | 0.0035 | 0.1967 | 0.0005 | 0.0029 | 0.0014 | 0.0332 | 0.003 | 0.0026 | 0.0005 | 0.039 | [5 empty] | 143 | [9 empty] | HE1-HO2-CC1 | [8 empty] | 34.5 |  |  |  | 74.05 |  |  |  | DRI | 74.05 |  |  | AMEDC | 3.433333 | 1.733333 | 114.9839 |  |  | No Disponible | No Disponible | 1883 | 63
2025-05-18 | 2511547 | Calmado silicio | M695 | Jose Luis Sevilla Padilla | 187.18 | 197 |  | 65 | 34.23333 | 104.3 | 34.06667 | 242.1 |  | 0.8 | 7.9 | 14.7 | 194 |  |  | 136 | 1649 | 794 | No Free | 112 | 0.25151 | 0.00541 | 0.00909 | 1e-05 | 1e-05 | [9 empty] | 3308 |  | 261.6832 | 1526 |  | 276 | [50 empty] | HO1 | Anna Gladis Tinoco Rangel | 39.96037 | 143.282 | 143.45 | 1534.9 | 1565.8 | 2025-05-18 21:32 | 2025-05-18 21:55 | 23.5 |  |  | 323.4 | 137 |  | 61.95 | 232.0394 | 833 | 107.1 | [6 empty] | 40 | 138 | [6 empty] | 19 | [6 empty] | 14100 | 40.19 |  | 2025-05-18 21:31 | 2025-05-18 21:34 | 16.82974 | 14.64543 | 143.282 | ABRE, NORMAL | ABRE, NORMAL | 214 | 0.2147 | 1.1934 | 0.2637 | 0.0066 | 0.0017 | 0.0546 | 0.004 | 0.0037 | 0.2404 | 0.0012 | 0.0029 | 0.0017 | 0.0375 | 0.0033 | 0.001 | 0.0026 | 0.0059 | 211 | 60.725 | 14.024 | 5.755 | 1.037 | 0.364 | 15.214 | 4.330077 |  |  |  | 0 | [9 empty] | 0 | 0 | [34 empty] | 179 | 656.25 | 2936 | [8 empty] | 0.0543 | [14 empty] | 2025-05-18 17:29 | 2025-05-18 18:34 |  |  | Alan Gamaliel Perez Carrillo | [9 empty] | 25 | 119 |  |  | 2025-05-18 18:36 | 2025-05-18 18:41 | 5.383333 | [8 empty] | 413 | 0.22 | 0.006 | 0.0011 | 0.0036 | 0.0062 | 1.1913 | 0.2632 | 0.043 | 0.0034 | 0.2318 | 0.0006 | 0.0027 | 0.0013 | 0.035 | 0.0033 | 0.0019 | 0.0007 | 0.0425 | [5 empty] | 169 | [9 empty] | HE1-HO1-CC1 | [12 empty] | 74.8 |  |  |  | DRI | 74.8 |  |  | AMEDC | 2.1 | 4.416666 | 121.1578 |  | 1.833333 | No Disponible | No Disponible | 133 | 36
2025-05-18 | 2511548 | Calmado silicio | M695 | Jose Luis Sevilla Padilla | 190.73 | 215 |  | 64 | 4.833336 | 78.65 | 2.766666 | 239.1 |  | 0.4 | 7.9 | 14.2 | 118 |  |  | 133.5 | 1662 | 661 | No Free | 112 | 0.11348 | 0.0048 | 0.00885 | 1e-05 | 1e-05 | [9 empty] | 3501 |  | 264.7498 | 1630 |  | 230 | [11 empty] | 171 | 0.13048 | 0.96733 | 0.21197 | 0.00649 | 0.00785 | 0.01661 | 1e-05 | 1e-05 | [30 empty] | HO2 | Jose Manuel Urieta Perez | 32.37923 | 138.7058 | 139.1833 | 1593 | 1560.7 | 2025-05-18 22:36 | 2025-05-18 23:17 | 40.6 |  |  | 368.55 |  |  |  |  | 715 | 186.9 | [6 empty] | 40 | 138 | [6 empty] | 19.80825 | 150 | [5 empty] | 11200 | 78.69 |  | 2025-05-18 22:40 | 2025-05-18 22:41 | 34.03895 | 5.383717 | 5.383717 | ABRE, DEFICIENTE | ABRE, DEFICIENTE | 214 | 0.2117 | 1.1706 | 0.2351 | 0.0064 | 0.0024 | 0.0478 | 0.0026 | 0.0031 | 0.1862 | 0.0005 | 0.0029 | 0.0025 | 0.0386 | 0.0033 | 0.0007 | 0.0035 | 0.0036 | [11 empty] | 0 | [9 empty] | 0 | 0 | [35 empty] | 521 | 3012 | [8 empty] | 0.0477 | [14 empty] | 2025-05-18 18:49 | 2025-05-18 19:53 |  |  | Alan Gamaliel Perez Carrillo | [7 empty] | ABRE, DEFICIENTE | ABRE, DEFICIENTE | 11 | 102 |  |  | 2025-05-18 19:55 | 2025-05-18 20:02 | 6.933333 | [8 empty] | 413 | 0.226 | 0.0071 | 0.0014 | 0.003 | 0.004 | 1.1797 | 0.2403 | 0.0398 | 0.0032 | 0.1937 | 0.0005 | 0.003 | 0.0015 | 0.0352 | 0.0031 | 0.0023 | 0.0005 | 0.0387 | [5 empty] | 156 | [9 empty] | HE1-HO2-CC1 | [8 empty] | 69 |  |  |  | 74.53333 |  |  |  | DRI | 74.53333 |  |  | AMEDC | 2.05 | 3.6 | 118.2204 |  |  | No Disponible | No Disponible
2025-05-18 | 2541423 | Calmado silicio | M695 | Hector Rico Martinez | 200 | 200 |  | 83 | 26.25 | 123.75 | 18.31667 | 274.7 |  | 1.8 | 8 | 17.6 |  |  |  | 146.9 | 1711 | 954 | Free | 112 | 0.0836 | 0.0019 | 0.007 | 0.002 | 0.002 | 111 | 25.785 | 16.802 | 8.808 | 41.312 | 3.214 | 1.534639 | 177.45 |  | 3552 |  | 282.1272 | 1347 | [52 empty] | HO1 | Anna Gladis Tinoco Rangel | 23.9473 | 128.5583 | 119.15 | 1629.2 | 1571.5 | 2025-05-18 18:58 | 2025-05-18 19:18 | 19.25 |  |  | 117.6 |  |  | 61.95 | 71.554 | 765 | 205.8 |  | 490 |  |  |  |  | 40 | 184 | [6 empty] | 22 | [6 empty] | 6200 | 49.02 |  | 2025-05-18 19:02 | 2025-05-18 19:04 | 22.87834 | 26.14583 | 101.7428 | ABRE, NORMAL | ABRE, NORMAL | 215 | 0.21112 | 1.20682 | 0.25696 | 0.00684 | 0.00211 | 0.0536 | 0.00539 | 0.00377 | 0.21859 | 1e-05 | 0.00482 | 0.00409 | 0.04643 | 0.00364 | 0.00069 | 0.00323 | 1e-05 | 211 | 54.724 | 14.21 | 7.432 | 0.666 | 0.339 | 13.668 | 3.851091 |  |  |  | 0 | [9 empty] | 0 | 0 | [34 empty] | 181 | 161.7 | 5291 | [8 empty] | 0.05286 | [14 empty] | 2025-05-18 15:02 | 2025-05-18 16:44 |  |  | Alan Gamaliel Perez Carrillo | [9 empty] | 7 | 1 |  | 0.075 | 2025-05-18 16:46 | 2025-05-18 16:51 | 4.483333 | [32 empty] | 312 | [9 empty] | HE4-HO3-HO1-CC1 | [6 empty] | 2.85 | 253 | 69 |  |  |  | 91.73333 |  |  |  | DRI | 91.73333 |  |  |  | 2 | 4.25 | 112.0755 |  |  | No Disponible | No Disponible | 1391 | 74
2025-05-18 | 2541424 | Calmado silicio | M695 | Hector Rico Martinez | 200 | 196 |  | 68 | 26.6 | 103.3333 | 24.25 | 252.9 |  | 1.4 | 8 | 15.4 |  |  |  | 130.9 | 1654 | 627 | Free | 112 | 0.061 | 0.002 | 0.0069 | 0.0017 | 0.0021 | 111 | 29.981 | 18.543 | 14.263 | 32.271 | 3.271 | 1.616837 | 192.15 |  | 3536 |  | 269.8608 | 1348 | [52 empty] | HO3 | Beth Nicole Ballesteros Torres | 21.56597 | 48.17717 | 48.28333 | 1574.1 | 1562.1 | 2025-05-18 19:25 | 2025-05-18 19:57 | 32.73333 |  |  | 259.35 |  |  | 64.05 | 64.3986 | 589 | 316.05 |  | 493 |  |  |  |  | 40 | 138 | [6 empty] | 18.27 | [6 empty] | 0 | 59 |  | 2025-05-18 19:27 | 2025-05-18 19:27 | 73.47879 | 7.988383 | 7.988383 | ABRE, DEFICIENTE | ABRE, NORMAL | 212 | 0.2082 | 1.1805 | 0.2433 | 0.006 | 0.0023 | 0.0404 | 0.0031 | 0.0035 | 0.2237 | 0.001 | 0.003 | 0.0015 | 0.0381 | 0.0024 | 0.001 | 0.002 | 0.005 | 211 | 59.58 | 15.747 | 7.373 | 0.795 | 0.303 | 14.094 | 3.783578 |  |  |  | 0 | [9 empty] | 0 | 0 | [35 empty] | 166.95 | 4442 | [8 empty] | 0.0401 | [11 empty] | Ca | 7.348267 |  | 2025-05-18 17:19 | 2025-05-18 18:28 |  |  | Alan Gamaliel Perez Carrillo | [7 empty] | ABRE, NORMAL | ABRE, NORMAL | 24 | 135 |  | 0.086 | 2025-05-18 18:29 | 2025-05-18 18:34 | 4.266666 | [8 empty] | 413 | 0.228 | 0.0059 | 0.0011 | 0.0027 | 0.0055 | 1.1686 | 0.2434 | 0.0327 | 0.0031 | 0.218 | 0.0005 | 0.0028 | 0.0012 | 0.0349 | 0.0033 | 0.0013 | 0.0006 | 0.0305 | [5 empty] | 156 | [9 empty] | HE4-HO3-CC1 | [6 empty] | 1.4 | 230 | 115 |  |  |  | 75.35 |  |  |  | DRI | 75.35 |  |  | AMEDC | 1.766666 | 3.083333 | 115.9785 |  | 0.116666 | No Disponible | No Disponible | 457 | 63
2025-05-18 | 2541425 | Calmado silicio | M695 | Hector Rico Martinez | 200 | 180 |  | 67 | 11.76666 | 86.16666 | 8.616666 | 251.5 |  | 1.5 | 8.4 | 14.9 |  |  |  | 125.9 | 1638 | 508 | Free | 112 | 0.0856 | 0.0027 | 0.0079 | 0.0018 | 0.003 | 111 | 31.73 | 21.837 | 11.069 | 30.769 | 3.538 | 1.453038 |  |  | 3550 |  | 268.8386 | 1348 | [52 empty] | HO3 | Beth Nicole Ballesteros Torres | 27.1369 | 54.15067 | 54.26667 | 1559.3 | 1562.5 | 2025-05-18 20:56 | 2025-05-18 21:19 | 22.6 | [6 empty] | 41.9102 | 408 | 339.15 | [6 empty] | 40 | 115 | [6 empty] | 21.63 | [6 empty] | 0 | 56.4 |  | 2025-05-18 20:58 | 2025-05-18 20:58 | 62.49231 | 7.02405 | 7.02405 | ABRE, DEFICIENTE | ABRE, NORMAL | 212 | 0.2151 | 1.1802 | 0.256 | 0.0054 | 0.0024 | 0.0481 | 0.0031 | 0.0036 | 0.1919 | 0.001 | 0.003 | 0.0015 | 0.0365 | 0.0026 | 0.0009 | 0.0022 | 0.0047 | [11 empty] | 0 | [9 empty] | 0 | 0 | [35 empty] | 546 | 4816 | [8 empty] | 0.0479 | [11 empty] | Ca | 9.305833 |  | 2025-05-18 18:46 | 2025-05-18 19:53 |  |  | Alan Gamaliel Perez Carrillo | [7 empty] | ABRE, NORMAL | ABRE, NORMAL | 20 | 44 |  | 0.101 | 2025-05-18 19:56 | 2025-05-18 19:59 | 3.433333 | [8 empty] | 413 | 0.229 | 0.0049 | 0.001 | 0.0029 | 0.0051 | 1.1752 | 0.2497 | 0.037 | 0.0028 | 0.1938 | 0.0005 | 0.0029 | 0.0016 | 0.0337 | 0.0025 | 0.0016 | 0.0005 | 0.0366 | [5 empty] | 156 | [9 empty] | HE4-HO3-CC1 | [6 empty] | 7 | 207 | 69 |  |  |  | 74.81667 |  |  |  | DRI | 74.81667 |  |  | AMEDC | 2.75 | 4.383333 | 114.3239 |  |  | No Disponible | No Disponible | 134 | 72
2025-05-18 | 2541426 | Calmado silicio | M695 | Hector Rico Martinez | 210 | 217 |  | 69 | 4.466667 | 81.31667 |  | 249.2 |  | 1.4 | 8 | 15.1 |  |  |  | 121.5 | 1618 | 663 |  | 112 | 0.0557 | 0.0018 | 0.0064 | 0.0016 | 0.0027 | 111 | 33.533 | 19.804 | 10.818 | 31.557 | 3.598 | 1.693244 | 190.05 |  | 3521 |  | 271.9052 | 1340 | [52 empty] | HO3 | Beth Nicole Ballesteros Torres | 25.7667 | 49.63933 | 49.68333 | 1561.9 | 1561.2 | 2025-05-18 22:08 | 2025-05-18 22:31 | 23.05 |  |  | 343.35 | 83 |  | 105 |  | 374 | 295.05 |  | 27 |  |  |  |  | 40 | 138 | [6 empty] | 21.735 | 52.8 | 55 |  |  |  |  | 0 | 46.3 |  | 2025-05-18 22:12 | 2025-05-18 22:14 | 55.96369 | 5.160933 | 5.160933 | ABRE, DEFICIENTE | ABRE, NORMAL | 212 | 0.2098 | 1.1691 | 0.2372 | 0.0058 | 0.0029 | 0.0346 | 0.003 | 0.0033 | 0.1878 | 0.0011 | 0.0032 | 0.0019 | 0.0376 | 0.0031 | 0.0013 | 0.0027 | 0.0052 | 211 | 57.27 | 16.166 | 4.941 | 0.888 | 0.494 | 11.172 | 3.54262 |  |  |  | 0 | [9 empty] | 0 | 0 | [35 empty] | 602.7 | 5260 | [8 empty] | 0.0341 | [11 empty] | Ca | 0.3331 |  | 2025-05-18 20:07 | 2025-05-18 21:16 |  |  | Alan Gamaliel Perez Carrillo | [9 empty] | 24 | 136 |  | 0.104 | 2025-05-18 21:17 | 2025-05-18 21:21 | 3.966666 | [8 empty] | 413 | 0.222 | 0.0056 | 0.0015 | 0.0027 | 0.0068 | 1.1674 | 0.2381 | 0.0416 | 0.003 | 0.1948 | 0.0005 | 0.0028 | 0.0015 | 0.0368 | 0.0031 | 0.002 | 0.0005 | 0.0406 | [5 empty] | 156 | [9 empty] | HE4-HO3-CC1 | [6 empty] | 1.15 |  | 69 |  |  |  | 74.96667 |  |  |  | DRI | 74.96667 |  |  | AMEDC | 0.916666 | 2 | 111.1333 |  |  |  |  | 752 | 53
2025-05-19 | 2511557 | Calmado silicio | M695 | Edgar Antonio Perez Pelayo | 200.3 | 235 |  | 73 | 7.866669 | 89.25 |  | 252.9 |  |  | 8.1 | 15.5 | 175 |  |  | 142.7 | 1730 | 999 | Free | 112 | 0.48511 | 0.00647 | 0.00694 | 1e-05 | 1e-05 | [12 empty] | 808 | [52 empty] | HO2 | Vincenzo Pano Di Sapio | 33.8743 | 121.4002 | 121.8 | 1579.6 | 1565.5 | 2025-05-19 15:13 | 2025-05-19 16:10 | 56.81667 |  |  | 4135.95 |  |  | 841.05 | 481.4562 | 1944 | [7 empty] | 40 | 172.5 | [6 empty] | 30.0762 |  | 88 |  |  |  |  | 12700 | 110.84 |  | 2025-05-19 15:05 | 2025-05-19 15:14 | 54.78079 | 8.2255 | 8.2255 | NO ABRE | ABRE, DEFICIENTE | 212 | 0.2034 | 1.2031 | 0.259 | 0.0086 | 0.0031 | 0.0425 | 0.006 | 0.0051 | 0.1991 | 0.0016 | 0.0039 | 0.002 | 0.0364 | 0.0029 | 0.001 | 0.0029 | 0.0028 | 211 | 46.391 | 7.387 | 8.841 | 1.306 | 1.92 | 28.397 | 6.280087 | 200 |  |  | 1 | [6 empty] | 2025-05-19 10:04 | 2025-05-19 10:38 | 34.1581 | 3.341833 | 3.341833 | 331 | 0.0036 | 0.0031 | 0.0068 | 0.0012 | 0.0182 | 0.0005 | 0.0143 | 331 | 0.0036 | 0.0031 | 0.0068 | 0.0043 | 0.0012 | 0.0182 | 0.0005 | 0.0143 | 0.0008 | 0.0014 | 0.0001 | 1648 | 713.4 | 1589.2 | 963.7 | 1608.3 | 1041.8 | 1625 | 460.8 | 1633.4 | 155.8 | 1633.4 | 155.8 | 45796.44 |  |  | 644.7 | 3421 | [6 empty] | 563.2322 |  | 0.042 | [11 empty] | Ca | 22.85433 | Juan Martinez Ch. | 2025-05-19 08:21 | 2025-05-19 09:34 |  |  | Daniel Soto Sanchez | [7 empty] | ABRE, NORMAL | ABRE, NORMAL | 11 | 105 | 460.8 |  | 2025-05-19 09:40 | 2025-05-19 09:44 | 4.05 | 1.9981 | [7 empty] | 413 | 0.211 | 0.008 | 0.0019 | 0.0055 | 0.0032 | 1.1821 | 0.2547 | 0.0364 | 0.0045 | 0.1982 | 0.001 | 0.0035 | 0.0017 | 0.0341 | 0.0029 | 0.0019 | 0.0006 | 0.0352 | [5 empty] | 156 | [9 empty] | HE1-RH1-HO2-HO2-CC2 | [8 empty] | 253 |  |  |  | 80.93333 |  |  |  | DRI | 80.93333 |  |  | AMEDC | 5.916666 | 3.883333 | 111.374 |  |  | Disponible | No Disponible | 1383 | 93
2025-05-19 | 2511558 | Calmado silicio | M695 | Edgar Antonio Perez Pelayo | 186.37 | 213 |  | 69 | 26.61667 | 103.5833 | 24.35 | 252.8 |  |  | 8.1 | 15.7 | 24 |  |  | 142.2 | 1653 | 948 | Free | 112 | 0.13302 | 0.00385 | 0.00625 | 1e-05 | 1e-05 | [9 empty] | 3506 |  | 364.9254 | 1618 |  | 230 | [11 empty] | 171 | 0.10491 | 0.81213 | 0.16792 | 0.00492 | 0.00548 | 0.02946 | 1e-05 | 1e-05 | [30 empty] | HO2 | Jose Manuel Urieta Perez | 48.7761 | 87.85571 | 88.23333 | 1532.1 | 1568.8 | 2025-05-19 18:35 | 2025-05-19 19:10 | 35.51667 |  |  | 492.45 |  |  |  | 129.8194 | 839 | 391.65 | [6 empty] | 40 | 138 | [6 empty] | 21.021 | [6 empty] | 18300 | 81.28 |  | 2025-05-19 18:34 | 2025-05-19 18:36 | 55.50919 | 5.480667 | 5.480667 | NO ABRE | ABRE, DEFICIENTE | 213 | 0.20593 | 1.20821 | 0.2604 | 0.006 | 0.00195 | 0.06325 | 0.00536 | 0.00368 | 0.19679 | 1e-05 | 0.00331 | 0.00485 | 0.03782 | 0.00371 | 0.00107 | 0.00366 | 0.0033 | 211 | 59.842 | 6.748 | 8.958 | 0.793 | 0.379 | 20.932 | 8.868109 |  |  |  | 0 | [9 empty] | 0 | 0 | [35 empty] | 592.2 | 3191 | [8 empty] | 0.06233 | [11 empty] | Ca | 34.48633 |  | 2025-05-19 10:13 | 2025-05-19 11:23 |  |  | Daniel Soto Sanchez | [7 empty] | ABRE, NORMAL | ABRE, NORMAL | 7 | 5 |  |  | 2025-05-19 11:24 | 2025-05-19 11:34 | 10.08333 | [8 empty] | 413 | 0.215 | 0.0055 | 0.0012 | 0.0037 | 0.0037 | 1.1913 | 0.272 | 0.0597 | 0.0037 | 0.2047 | 0.0008 | 0.003 | 0.0017 | 0.0373 | 0.0035 | 0.0025 | 0.0007 | 0.059 | [5 empty] | 312 | [9 empty] | HE1-HO2-HO2-CC2 | [8 empty] | 184 |  |  |  | 85.68333 |  |  |  | DRI | 85.68333 |  |  | AMEDC | 1.35 | 6.6 | 114.5964 |  |  | Disponible | No Disponible | 994 | 52
2025-05-19 | 2511559 | Calmado silicio | M695 | Edgar Antonio Perez Pelayo | 147.86 | 235 |  | 53 | 19.3 | 89 | 17.23333 | 186.6 |  |  | 5.9 | 11.7 | 108 |  |  | 105.8 | 1680 | 1107 | Free | 112 | 0.07849 | 0.00359 | 0.00573 | 0.00028 | 1e-05 | [11 empty] | 369.0142 | 1409 | [52 empty] | HO2 | Vincenzo Pano Di Sapio | 21.21957 | 62.53105 | 62.53333 | 1585.2 | 1568.3 | 2025-05-19 14:33 | 2025-05-19 15:16 | 42.7 |  |  | 3051.3 |  |  | 573.3 | 227.9506 | 521 | [7 empty] | 40 | 138 | [6 empty] | 17.787 | [6 empty] | 7800 | 44.12 |  | 2025-05-19 14:34 | 2025-05-19 14:37 | 42.33417 | 8.521934 | 8.521934 | ABRE, NORMAL | ABRE, NORMAL | 213 | 0.2083 | 1.201 | 0.2333 | 0.0075 | 0.0023 | 0.0464 | 0.0065 | 0.0047 | 0.1979 | 0.0005 | 0.0038 | 0.0026 | 0.0406 | 0.0038 | 0.0006 | 0.0033 | 0.003 | 211 | 57.058 | 7.575 | 7.402 | 1.269 | 0.498 | 22.205 | 7.532409 |  |  |  | 0 | [9 empty] | 0 | 0 | [35 empty] | 449.4 | 2344 | [8 empty] | 0.046 | [11 empty] | Ca | 11.82927 |  | 2025-05-19 11:58 | 2025-05-19 12:51 |  |  | Daniel Soto Sanchez | [7 empty] | ABRE, NORMAL | ABRE, NORMAL | 20 | 48 |  |  | 2025-05-19 12:53 | 2025-05-19 13:01 | 8.5 | [8 empty] | 413 | 0.21 | 0.0084 | 0.001 | 0.0065 | 0.0036 | 1.2009 | 0.2488 | 0.0381 | 0.0049 | 0.2059 | 0.0009 | 0.0034 | 0.0016 | 0.0365 | 0.0036 | 0.0021 | 0.0005 | 0.0369 | [5 empty] | 156 | [9 empty] | HE1-HO2-CC2 | [8 empty] | 103.5 |  |  |  | 65.65 |  |  |  | DRI | 65.65 |  |  | AMEDC | 2.1 | 4.15 | 112.1437 |  |  | Disponible | No Disponible | 23 | 135
2025-05-19 | 2511560 | Calmado silicio | M695 | Edgar Antonio Perez Pelayo | 192.95 | 200 |  | 72 | 4.550003 | 89.2 |  | 261 |  |  | 8.5 | 16.6 | 237 |  |  | 147.6 | 1696 | 773 | Free | 112 | 0.07885 | 0.00476 | 0.00697 | 1e-05 | 1e-05 | [9 empty] | 3400 |  | 366.9698 | 1627 |  | 184 | [50 empty] | HO2 | Jose Manuel Urieta Perez | 34.82813 | 87.5265 | 87.95 | 1543.2 | 1571.2 | 2025-05-19 17:46 | 2025-05-19 18:29 | 42.66666 |  |  | 686.7 |  |  | 56.7 | 95.0646 | 1134 | 437.85 | [14 empty] | 17.787 | [6 empty] | 12500 | 54.04 |  | 2025-05-19 17:46 | 2025-05-19 17:48 | 37.04478 | 8.3985 | 8.3985 | TARDA EN ABRIR, DEFICIENTE | TARDA EN ABRIR, DEFICIENTE | 213 | 0.2149 | 1.1853 | 0.2234 | 0.0061 | 0.0023 | 0.0491 | 0.003 | 0.003 | 0.1887 | 0.0005 | 0.0029 | 0.0026 | 0.0374 | 0.0035 | 0.0006 | 0.0027 | 0.00449 | [11 empty] | 0 | [9 empty] | 0 | 0 | [35 empty] | 594.3 | 3276 | [8 empty] | 0.0487 | [11 empty] | Ca | 6.213433 |  | 2025-05-19 13:08 | 2025-05-19 14:20 |  |  | Daniel Soto Sanchez | [7 empty] | NO ABRE | NO ABRE | 25 | 121 |  |  | 2025-05-19 14:22 | 2025-05-19 14:30 | 8.2 | [8 empty] | 413 | 0.216 | 0.0063 | 0.001 | 0.0034 | 0.0051 | 1.1813 | 0.2405 | 0.0426 | 0.0032 | 0.2009 | 0.001 | 0.0028 | 0.0016 | 0.0364 | 0.0034 | 0.0015 | 0.0007 | 0.0421 | [5 empty] | 156 | [9 empty] | HE1-HO2-CC2 | [8 empty] | 149.5 |  |  |  | 84.28333 |  |  |  | DRI | 84.28333 |  |  | AMEDC | 1.9 | 4.083333 | 114.996 |  |  | Disponible | No Disponible | 68 | 38
2025-05-19 | 2511561 | Calmado silicio | M695 | Edgar Antonio Perez Pelayo | 197.77 | 215 |  | 79 | 47.53333 | 138.8167 | 45.96667 | 276.2 |  |  | 8.2 | 17.2 | 284 |  |  | 159.8 | 1669 | 713 | Free | 112 | 0.17584 | 0.00503 | 0.00647 | 1e-05 | 1e-05 | [9 empty] | 3500 |  | 266.7942 | 1717 | [13 empty] | 171 | 0.1253 | 0.99504 | 0.20555 | 0.006 | 0.00595 | 0.00997 | 1e-05 | 1e-05 | [30 empty] | HO2 | Jose Manuel Urieta Perez | 16.24613 | 39.26517 | 39.4 | 1557.5 | 1567 | 2025-05-19 19:18 | 2025-05-19 20:04 | 46.08333 |  |  | 466.2 |  |  | 49.35 |  | 669 | 152.25 | [6 empty] | 40 | 138 | [6 empty] | 20.5359 | 122 | [5 empty] | 6300 | 21.85 |  | 2025-05-19 19:20 | 2025-05-19 19:23 | 33.38837 | 5.487167 | 5.487167 | ABRE, DEFICIENTE | ABRE, DEFICIENTE | 213 | 0.2148 | 1.1643 | 0.2322 | 0.006 | 0.0029 | 0.0462 | 0.0026 | 0.0035 | 0.2034 | 0.0005 | 0.003 | 0.0022 | 0.0353 | 0.0031 | 0.0009 | 0.0027 | 0.003 | [11 empty] | 0 | [9 empty] | 0 | 0 | [35 empty] | 597.6 | 3429 | [8 empty] | 0.0461 | [14 empty] | 2025-05-19 14:36 | 2025-05-19 16:40 |  |  | Daniel Soto Sanchez | [7 empty] | ABRE, NORMAL | ABRE, NORMAL | 23 | 56 |  |  | 2025-05-19 16:41 | 2025-05-19 16:49 | 7.516666 | [8 empty] | 413 | 0.2145 | 0.0061 | 0.0016 | 0.0029 | 0.0035 | 1.1588 | 0.2455 | 0.042 | 0.0031 | 0.2047 | 0.0007 | 0.0027 | 0.0015 | 0.034 | 0.003 | 0.0018 | 0.0005 | 0.0412 | [5 empty] | 156 | [9 empty] | HE1-HO2-CC2 | [7 empty] | 230 | 115 |  |  |  | 90.91666 |  |  |  | DRI | 90.91666 |  | 0.1 | AMEDC | 1.216666 | 4.4 | 116.465 |  |  | Disponible | No Disponible | 21 | 64
2025-05-19 | 2511562 | Calmado silicio | M695 | Edgar Antonio Perez Pelayo | 213.29 | 235 |  | 76 | 31.63333 | 119.5833 | 29.36667 | 271.1 |  |  | 9 | 17.4 | 371 |  |  | 156.9 | 1698 | 917 | Free | 112 | 0.47563 | 0.0051 | 0.00577 | 1e-05 | 1e-05 | [9 empty] | 3604 |  | 262.7054 | 1789 | [13 empty] | 171 | 0.1307 | 0.94411 | 0.18104 | 0.00629 | 0.00562 | 0.00752 | 1e-05 | 1e-05 | [30 empty] | HO2 | Jose Manuel Urieta Perez | 10.08698 | 47.59493 | 47.86666 | 1620.7 | 1561.2 | 2025-05-19 20:21 | 2025-05-19 20:54 | 33.2 |  |  | 711.9 |  |  | 182.7 | 136.9748 | 515 | 264.6 | [6 empty] | 40 | 138 | [6 empty] | 25.62945 | [6 empty] | 3600 | 27.12 |  | 2025-05-19 20:23 | 2025-05-19 20:24 | 34.18851 | 8.11155 | 8.11155 | ABRE, NORMAL | ABRE, NORMAL | 213 | 0.20522 | 1.15669 | 0.22923 | 0.00751 | 0.00278 | 0.05176 | 0.00685 | 0.00433 | 0.17449 | 1e-05 | 0.00397 | 0.00461 | 0.03425 | 0.00274 | 0.00089 | 0.00337 | 0.0027 | [11 empty] | 0 | [9 empty] | 0 | 0 | [35 empty] | 638.4 | 3671 | [8 empty] | 0.05007 | [11 empty] | Ca | 6.463383 |  | 2025-05-19 16:54 | 2025-05-19 18:40 |  |  | Daniel Soto Sanchez | [7 empty] | ABRE, NORMAL | ABRE, NORMAL | 11 | 106 |  |  | 2025-05-19 18:41 | 2025-05-19 18:50 | 9.033333 | [8 empty] | 413 | 0.211 | 0.0067 | 0.0015 | 0.0034 | 0.0031 | 1.1691 | 0.2446 | 0.0423 | 0.0038 | 0.1992 | 0.0007 | 0.0033 | 0.0011 | 0.0341 | 0.0027 | 0.0024 | 0.0005 | 0.0418 | [5 empty] | 156 | [9 empty] | HE1-HO2-CC2 | [7 empty] | 230 |  |  |  |  | 89.23333 |  |  |  | DRI-GPI | 89.23333 | 5200 | 0.3 | AMEDC | 0.65 | 4.2 | 118.0565 |  |  | Disponible | No Disponible | 90 | 48
2025-05-19 | 2511563 | Calmado silicio | M695 | Edgar Antonio Perez Pelayo | 181.9976 | 195 |  | 77 | 10.96667 | 101.25 | 12.45 | 267.1 |  |  | 8.5 | 16.8 | 161 |  |  | 152.2 | 1675 | 761 | Free | 112 | 0.3913 | 0.00494 | 0.00662 | 1e-05 | 1e-05 | [9 empty] | 3501 |  | 262.7054 | 1713 | [13 empty] | 171 | 0.14329 | 1.12104 | 0.22611 | 0.00645 | 0.00579 | 0.0135 | 1e-05 | 1e-05 | [30 empty] | HO2 | Jose Manuel Urieta Perez | 14.00703 | 35.10405 | 35.26667 | 1562.7 | 1558.2 | 2025-05-19 22:26 | 2025-05-19 22:39 | 13.36667 |  |  | 102.9 |  |  |  |  | 256 | 210 | [6 empty] | 40 | 138 | [6 empty] | 17.787 | 100 | [5 empty] | 5000 | 24.89 |  | 2025-05-19 22:29 | 2025-05-19 22:31 | 42.5421 | 9.416 | 9.416 | TARDA EN ABRIR, DEFICIENTE | TARDA EN ABRIR, DEFICIENTE | 212 | 0.2058 | 1.1907 | 0.238 | 0.0065 | 0.0034 | 0.0475 | 0.0033 | 0.0038 | 0.1935 | 0.0013 | 0.0031 | 0.0015 | 0.0381 | 0.0037 | 0.0011 | 0.0017 | 0.0033 | [11 empty] | 0 | [9 empty] | 0 | 0 | [35 empty] | 505.05 | 3420 | [8 empty] | 0.0472 | [14 empty] | 2025-05-19 18:56 | 2025-05-19 20:20 |  |  | Daniel Soto Sanchez | [7 empty] | ABRE, NORMAL | ABRE, NORMAL | 25 | 122 |  |  | 2025-05-19 20:22 | 2025-05-19 20:29 | 7.066666 | [8 empty] | 413 | 0.219 | 0.0062 | 0.002 | 0.0033 | 0.0044 | 1.1653 | 0.2359 | 0.0377 | 0.0034 | 0.2058 | 0.0005 | 0.003 | 0.0014 | 0.0363 | 0.0032 | 0.0012 | 0.0005 | 0.0367 | [5 empty] | 156 | [9 empty] | HE1-HO2-CC2 | [7 empty] | 230 | 92 |  |  |  | 89.01666 |  |  |  | DRI | 89.01666 |  | 7.1 | AMEDC | 1.983333 | 4.95 | 113.692 |  | 4.95 | Disponible | No Disponible | 842 | 38
2025-05-19 | 2511567 | Calmado silicio | M695 | Alejandro Vargas Duarte | 200 | 194.51 |  | 71 | 27.98333 | 108.45 | 24.86667 | 260.2 |  |  | 8.3 | 15.6 | 82 |  |  | 140 | 1659 | 678 | Free | 112 | 0.13246 | 0.00528 | 0.00805 | 1e-05 | 1e-05 | [9 empty] | 3495 |  | 254.5278 | 1419 | [13 empty] | 171 | 0.15695 | 1.05075 | 0.22142 | 0.00773 | 0.00777 | 0.04737 | 0.0005 | 1e-05 | [30 empty] | HO2 | German Gonzalez Miranda | 25.6421 | 113.2639 | 113.6167 | 1584.8 | 1558.8 | 2025-05-20 06:23 | 2025-05-20 07:02 | 39.08333 |  |  | 369.6 |  |  |  |  | 782 | 322.35 | [6 empty] | 40 | 149.5 | [6 empty] | 16.9785 | 125.82 | 55 |  |  |  |  | 9000 | 78.23 |  | 2025-05-20 06:25 | 2025-05-20 06:26 | 41.44126 | 8.930166 | 8.930166 | ABRE, DEFICIENTE | ABRE, NORMAL | 213 | 0.2135 | 1.1881 | 0.2271 | 0.008 | 0.0028 | 0.0493 | 0.0041 | 0.0034 | 0.1969 | 0.0005 | 0.0036 | 0.0022 | 0.0397 | 0.0036 | 0.001 | 0.0025 | 0.0035 | 211 | 54.871 | 12.269 | 18.596 | 1.182 | 0.604 | 14.523 | 4.472329 |  |  |  | 0 | [9 empty] | 0 | 0 | [35 empty] | 595.35 | 4477 | [8 empty] | 0.0491 | [11 empty] | Ca | 13.3391 |  | 2025-05-20 02:37 | 2025-05-20 04:14 |  |  | Daniel Soto Sanchez | [7 empty] | ABRE, NORMAL | ABRE, NORMAL | 11 | 108 |  |  | 2025-05-20 04:15 | 2025-05-20 04:19 | 4.166666 | [8 empty] | 413 | 0.217 | 0.0083 | 0.0012 | 0.0044 | 0.0039 | 1.1925 | 0.2373 | 0.0427 | 0.0039 | 0.2004 | 0.0005 | 0.0035 | 0.0014 | 0.0392 | 0.0035 | 0.0018 | 0.0005 | 0.042 | [5 empty] | 195 | [9 empty] | HE1-HO2-CC2 | [12 empty] | 79.75 |  |  |  | DRI | 79.75 |  |  | AMEDC | 1.366666 | 4.583333 | 111.4291 |  |  | Disponible | No Disponible | 101 | 84
2025-05-19 | 2511568 | Calmado silicio | M695 | Alejandro Vargas Duarte | 210 | 162.09 |  | 43 | 18.23333 | 70.03333 | 4.566666 | 151.7 |  |  | 5 | 9.7 | 111 |  |  | 86.4 | 1698 | 370 |  | 112 | 0.43999 | 0.00768 | 0.00743 | 1e-05 | 1e-05 | [65 empty] | HO1 | German Ricardo Dominguez A. | 14.73815 | 88.9835 | 89.08334 | 1608.6 | 1564.5 | 2025-05-20 07:02 | 2025-05-20 07:41 | 38.6 |  |  | 2823.45 |  |  | 533.4 | 489.6338 | 1388 | 169.05 | [6 empty] | 28 | 115 | [6 empty] | 17 | [5 empty] | 81.32 | 5400 | 32.07 |  | 2025-05-20 06:57 | 2025-05-20 07:07 | 21.62423 | 21.95855 | 88.9835 | TARDA EN ABRIR, NORMAL | TARDA EN ABRIR, DEFICIENTE | 214 | 0.2113 | 1.2043 | 0.2549 | 0.0108 | 0.003 | 0.0592 | 0.0053 | 0.0037 | 0.2189 | 0.0005 | 0.0066 | 0.0025 | 0.0383 | 0.0032 | 0.0009 | 0.0028 | 0.0032 | 211 | 50.68 | 14.508 | 17.142 | 1.141 | 0.542 | 15.537 | 3.493245 |  |  |  | 0 | [9 empty] | 0 | 0 | [35 empty] | 531.3 | 2383 | [8 empty] | 0.0589 | [14 empty] | 2025-05-20 04:27 | 2025-05-20 05:15 |  |  | Daniel Soto Sanchez | [9 empty] | 20 | 50 |  |  | 2025-05-20 05:25 | 2025-05-20 05:29 | 4.416666 | [8 empty] | 413 | 0.215 | 0.0122 | 0.0014 | 0.0055 | 0.0036 | 1.2197 | 0.2705 | 0.0467 | 0.0045 | 0.2184 | 0.0007 | 0.0062 | 0.0015 | 0.0383 | 0.0031 | 0.0016 | 0.0005 | 0.0459 | [15 empty] | HE1-HO1-CC2 | [12 empty] | 49.56667 |  |  |  | DRI | 49.56667 |  |  | AMEDC | 10.05 | 2.15 | 113.0701 |  |  |  |  | 5054 | 95
2025-05-19 | 2521008 | Calmado silicio | M695 | Alejandro Vargas Duarte | 210 | 199 |  | 98 | 177.5167 | 284.9167 | 154.65 | 225.1 |  | 0.6 | 8.5 | 18.3 | 111 |  |  | 139.6 | 1699 | 1223 | Free | 112 | 0.1632 | 0.00421 | 0.00833 | 1e-05 | 1e-05 | [26 empty] | 171 | 0.32419 | 0.85254 | 0.10068 | 0.0068 | 0.00554 | 0.00619 | 0.00054 | 1e-05 | [30 empty] | HO1 | German Ricardo Dominguez A. | 23.94278 | 97.79716 | 97.9 | 1577.7 | 1556.5 | 2025-05-20 05:12 | 2025-05-20 05:44 | 32.25 | 2.7 | 2.7 | 2024.4 |  |  | 497.7 | 402.7468 | 949 | 114.45 | [6 empty] | 28 | 115 | [6 empty] | 18 | 20 | 11 |  |  |  | 255.73 | 8300 | 26.63 |  | 2025-05-20 05:14 | 2025-05-20 05:17 | 16.3379 | 21.5815 | 97.79716 | ABRE, NORMAL | ABRE, DEFICIENTE | 214 | 0.2106 | 1.1883 | 0.2685 | 0.0063 | 0.0025 | 0.0409 | 0.0049 | 0.0032 | 0.1902 | 0.0005 | 0.0035 | 0.0027 | 0.0405 | 0.004 | 0.0009 | 0.0024 | 0.0057 | 211 | 48.874 | 12.802 | 17.832 | 0.713 | 0.517 | 17.931 | 3.817685 |  |  |  | 0 | [9 empty] | 0 | 0 | [35 empty] | 346.5 | 5165 | [8 empty] | 0.0407 | [14 empty] | 2025-05-20 00:13 | 2025-05-20 03:23 |  |  | Daniel Soto Sanchez | [9 empty] | 23 | 58 |  |  | 2025-05-20 03:30 | 2025-05-20 03:33 | 2.716666 | [8 empty] | 413 | 0.219 | 0.007 | 0.001 | 0.0053 | 0.0061 | 1.1983 | 0.2843 | 0.0332 | 0.0042 | 0.2019 | 0.0007 | 0.0034 | 0.0015 | 0.0383 | 0.0039 | 0.0017 | 0.0005 | 0.0321 | [5 empty] | 130 | [9 empty] | HE2-HE2-HO1-CC2 | [6 empty] | 3.75 | [5 empty] | 106.8 |  |  |  | DRI | 106.8 |  |  | AMEDC | 6.883333 | 6.083333 | 74.23784 | 6.316666 |  |  |  | 76 | 106
2025-05-19 | 2521009 | Calmado silicio | M695 | Christopher Ali Adame Piedra | 210 | 198.33 |  | 96 | 31.03333 | 135.85 | 23.96667 | 249.8 |  | 0.1 | 9.099999 | 19.1 |  |  |  | 140.8 | 1667 | 524 |  | 112 | 0.13689 | 0.00414 | 0.00714 | 1e-05 | 1e-05 | [9 empty] | 3604 |  | 349.5924 | 1515 | [52 empty] | HO2 | Vincenzo Pano Di Sapio | 31.3946 | 105.0277 | 105.4 | 1555.6 | 1561.3 | 2025-05-20 08:22 | 2025-05-20 08:51 | 28.98333 |  |  |  | 273 |  |  | 152.3078 | 533 | 295.05 | [6 empty] | 40 | 138 | [6 empty] | 16.9785 | [6 empty] | 10800 | 96.04 |  | 2025-05-20 08:09 | 2025-05-20 08:24 | 54.86554 | 8.920434 | 8.920434 | ABRE, NORMAL | ABRE, NORMAL | 213 | 0.2185 | 1.1931 | 0.2456 | 0.0057 | 0.0028 | 0.0592 | 0.0049 | 0.0033 | 0.2088 | 0.0005 | 0.0033 | 0.0026 | 0.0421 | 0.0037 | 0.001 | 0.0024 | 0.0041 | 211 | 54.321 | 9.879 | 15.378 | 1.064 | 0.325 | 16.976 | 5.498633 |  |  |  | 0 | [9 empty] | 0 | 0 | [35 empty] | 626.85 | 4577 | [8 empty] | 0.0587 | [11 empty] | Ca | 15.64277 |  | 2025-05-20 03:42 | 2025-05-20 05:42 |  |  | Daniel Soto Sanchez | [9 empty] | 25 | 124 |  |  | 2025-05-20 05:46 | 2025-05-20 05:51 | 5.016666 | [32 empty] | 156 | [9 empty] | HE2-HO2-CC2 | [7 empty] | 253 | 34.5 |  |  |  | 106.1167 |  |  |  | DRI | 106.1167 |  |  |  | 3.566666 | 5.1 | 81.88909 |  |  |  |  | 254 | 127
2025-05-19 | 2521010 | Calmado silicio | M695 | Jose Luis Cortez Galindo | 210 | 149.398 |  | 101 | 8.366669 | 119.5 | 6.2 | 282.5 |  | 0.2 | 8.8 | 19.1 |  |  |  | 152 | 1672 | 640 | Free | 112 | 0.10168 | 0.00523 | 0.00869 | 1e-05 | 1e-05 | [9 empty] | 3497 |  | 327.104 | 1427 | [52 empty] | HO1 | Armando Barajas Rodriguez | 14.21242 | 60.60843 | 60.7 | 1596.6 | 1561.5 | 2025-05-20 09:00 | 2025-05-20 09:30 | 29.53333 |  |  | 496.65 |  |  | 51.45 | 70.5318 | 797 | 289.8 | [6 empty] | 40 | 138 | [6 empty] | 18 | 50 | [5 empty] | 4800 | 22.65 |  | 2025-05-20 08:54 | 2025-05-20 09:03 | 22.42262 | 31.00827 | 60.60844 | TARDA EN ABRIR, NORMAL | TARDA EN ABRIR, DEFICIENTE | 212 | 0.2085 | 1.1465 | 0.2282 | 0.0076 | 0.0027 | 0.0328 | 0.0044 | 0.003 | 0.1888 | 0.0005 | 0.0032 | 0.0025 | 0.0357 | 0.0031 | 0.0008 | 0.0033 | 0.0049 | 211 | 57.531 | 10.309 | 13.67 | 0.885 | 0.313 | 15.332 | 5.580657 |  |  |  | 0 | [9 empty] | 0 | 0 | [35 empty] | 605.85 | 5115 | [8 empty] | 0.0319 | [14 empty] | 2025-05-20 06:02 | 2025-05-20 07:43 |  |  | Daniel Soto Sanchez | [7 empty] | NO ABRE | NO ABRE | 21 | 6 |  |  | 2025-05-20 07:45 | 2025-05-20 07:51 | 5.25 | [32 empty] | 195 | [9 empty] | HE2-HO1-CC2 | [7 empty] | 230 | 46 |  |  |  | 111.2167 |  |  |  | DRI | 111.2167 |  |  |  | 2.216666 | 4.966666 | 84.35027 |  |  | No Disponible | No Disponible | 1060 | 455
2025-05-19 | 2541433 | Calmado silicio | M695 | Ruben Angel Junior Soria Arellano | 210 | 170.3 |  | 37 | 12.85 | 60.9 |  | 123.5 |  | 0.8 | 3.6 | 7.2 |  |  |  | 70.3 | 1667 | 783 | Free | 112 | 0.0884 | 0.0036 | 0.0089 | 0.0019 | 0.0011 | 111 | 34.014 | 23.079 | 12.542 | 25.038 | 4.106 | 1.473807 |  |  | 3636 |  | 309.7266 | 1592 | [52 empty] | HO3 | Pedro Arturo Callejas Canseco | 35.93873 | 60.216 | 60.35 | 1564.9 | 1567.2 | 2025-05-19 11:29 | 2025-05-19 12:05 | 35.4 | [7 empty] | 494 | 403.05 | [6 empty] | 30 | 138 | [6 empty] | 19.635 | 82.5 | [5 empty] | 0 | 84.6 |  | 2025-05-19 11:31 | 2025-05-19 11:33 | 84.29653 | 9.888101 | 9.888101 | ABRE, NORMAL | ABRE, NORMAL | 213 | 0.2167 | 1.2547 | 0.2995 | 0.0132 | 0.0028 | 0.044 | 0.0145 | 0.0091 | 0.2487 | 0.0015 | 0.0046 | 0.002 | 0.0412 | 0.0025 | 0.0013 | 0.0026 | 0.0038 | [11 empty] | 0 | [9 empty] | 0 | 0 | [35 empty] | 590 | 1697 | [8 empty] | 0.0438 | [11 empty] | Ca | 2.1666 |  | 2025-05-19 09:45 | 2025-05-19 10:22 |  |  | Daniel Soto Sanchez | [7 empty] | ABRE, NORMAL | ABRE, NORMAL | 21 | 2 |  | 0.11 | 2025-05-19 10:23 | 2025-05-19 10:28 | 4.283333 | [8 empty] | 413 | 0.227 | 0.0139 | 0.0014 | 0.0137 | 0.0044 | 1.2424 | 0.2995 | 0.0346 | 0.0087 | 0.249 | 0.001 | 0.0041 | 0.0017 | 0.0389 | 0.003 | 0.0018 | 0.0005 | 0.0325 | [5 empty] | 156 | [9 empty] | HE4-HO3-CC2 | [6 empty] | 7.45 | 230 | 69 |  |  |  | 45.61666 |  |  |  | DRI | 45.61666 |  |  | AMEDC | 1.333333 | 4.333333 | 112.4643 |  |  | No Disponible | No Disponible | 73 | 77
2025-05-19 | 2541434 | Calmado silicio | M695 | Ruben Angel Junior Soria Arellano | 210 | 215 |  | 64 | 9.599998 | 82.23333 | 5.633333 | 212 |  | 1 | 6.3 | 12.7 |  |  |  | 117.4 | 1663 | 1180 | Free | 112 | 0.0998 | 0.006 | 0.0075 | 0.003 | 0.0009 | 111 | 30.209 | 21.425 | 11.342 | 24.997 | 4.097 | 1.409988 |  |  | 3646 |  | 311.771 | 1583 | [52 empty] | HO2 | Vincenzo Pano Di Sapio | 47.24652 | 97.3346 | 97.75 | 1584.6 | 1566 | 2025-05-19 16:09 | 2025-05-19 17:00 | 50.53333 |  |  | 607.95 |  |  | 243.6 | 214.662 | 709 | 248.85 |  | 79 |  |  |  |  | 40 | 138 | [6 empty] | 17.787 | [6 empty] | 6900 | 73.87 |  | 2025-05-19 16:11 | 2025-05-19 16:12 | 45.53571 | 8.510833 | 8.510833 | ABRE, DEFICIENTE | ABRE, DEFICIENTE | 212 | 0.2297 | 1.2056 | 0.2256 | 0.0065 | 0.003 | 0.0459 | 0.0045 | 0.0037 | 0.2006 | 0.0005 | 0.0034 | 0.0028 | 0.0356 | 0.0034 | 0.0005 | 0.0025 | 0.0039 | [11 empty] | 0 | [9 empty] | 0 | 0 | [35 empty] | 604.8 | 4243 | [8 empty] | 0.0453 | [11 empty] | Ca | 14.33955 |  | 2025-05-19 10:34 | 2025-05-19 11:39 |  |  | Daniel Soto Sanchez | [9 empty] | 19 | 135 |  | 0.064 | 2025-05-19 11:46 | 2025-05-19 11:55 | 9.483333 | [32 empty] | 156 | [9 empty] | HE4-HO3-HO2-CC2 | [8 empty] | 69 |  |  |  | 75.8 |  |  |  | DRI | 75.8 |  |  |  | 6.866666 | 2.316666 | 108.7097 | 5.633333 |  | No Disponible | No Disponible | 115 | 35
2025-05-19 | 2541435 | Calmado silicio | M695 | Ruben Angel Junior Soria Arellano | 210 | 190 |  | 80 | 5.150002 | 97.01666 |  | 252.4 |  | 1.7 | 7.9 | 15.9 |  |  |  | 142.6 | 1689 | 1147 | Free | 112 | 0.0525 | 0.0016 | 0.0061 | 0.0027 | 0.0011 | 111 | 26.831 | 17.429 | 9.377 | 40.322 | 3.31 | 1.539446 |  |  | 3663 |  | 309.7266 | 1583 | [52 empty] | HO3 | Pedro Arturo Callejas Canseco | 10.71942 | 41.69883 | 41.81667 | 1612.4 | 1574.2 | 2025-05-19 14:14 | 2025-05-19 14:29 | 15.9 |  |  | 305.55 |  |  | 246.75 | 159.4632 | 689 | 181.65 | [6 empty] | 30 | 195.5 | [6 empty] | 25.305 | [6 empty] | 0 | 49.1 |  | 2025-05-19 14:12 | 2025-05-19 14:16 | 70.64946 | 9.023383 | 9.023383 | ABRE, NORMAL | ABRE, NORMAL | 214 | 0.2082 | 1.196 | 0.2658 | 0.0068 | 0.0032 | 0.0357 | 0.0042 | 0.0036 | 0.2009 | 0.0015 | 0.0035 | 0.0021 | 0.0358 | 0.002 | 0.0011 | 0.0028 | 0.0053 | [11 empty] | 0 | [9 empty] | 0 | 0 | [36 empty] | 4688 | [8 empty] | 0.0356 | [11 empty] | Ca | 4.143667 |  | 2025-05-19 12:00 | 2025-05-19 13:21 |  |  | Daniel Soto Sanchez | [7 empty] | ABRE, NORMAL | ABRE, NORMAL | 23 | 55 |  | 0.073 | 2025-05-19 13:23 | 2025-05-19 13:31 | 8.3 | [8 empty] | 413 | 0.225 | 0.0072 | 0.0019 | 0.0038 | 0.006 | 1.1741 | 0.2609 | 0.0278 | 0.0034 | 0.2042 | 0.0008 | 0.0031 | 0.0016 | 0.0365 | 0.0022 | 0.0017 | 0.0005 | 0.0259 | [5 empty] | 312 | [9 empty] | HE4-HO3-CC2 | [8 empty] | 92 |  |  |  | 90.73334 |  |  |  | DRI | 90.73334 |  |  | AMEDC | 1.966666 | 2.433333 | 112.566 |  |  | No Disponible | No Disponible | 734 | 39
2025-05-19 | 2541436 | Calmado silicio | M695 | Hector Rico Martinez | 200 | 180 |  | 82 |  | 120.6833 | 12.4 | 251.7 |  | 1.4 | 10.1 | 16.4 |  |  |  | 138.3 | 1645 | 545 | Free | 112 | 0.1147 | 0.0027 | 0.0066 | 0.0022 | 0.0011 | 111 | 32.548 | 19.934 | 12.082 | 31.438 | 3.849 | 1.632788 |  |  | 3624 |  | 304.6156 | 1593 | [52 empty] | HO3 | Beth Nicole Ballesteros Torres | 35.1443 | 78.82183 | 79.08334 | 1558.5 | 1568.1 | 2025-05-19 16:47 | 2025-05-19 17:48 | 61.46667 |  |  | 149.1 |  |  | 26.25 | 60.3098 | 609 | [7 empty] | 30 | 138 | [6 empty] | 18.9 | 31.4 | [5 empty] | 0 | 66.5 |  | 2025-05-19 16:49 | 2025-05-19 16:49 | 50.62049 | 9.462934 | 9.462934 | ABRE, DEFICIENTE | ABRE, NORMAL | 213 | 0.2194 | 1.1986 | 0.2516 | 0.0061 | 0.0024 | 0.0526 | 0.0038 | 0.0038 | 0.2023 | 0.0013 | 0.0032 | 0.0018 | 0.0347 | 0.0024 | 0.0009 | 0.0035 | 0.0033 | 211 | 56.8 | 15.697 | 5.779 | 0.591 | 0.235 | 11.167 | 3.618526 |  |  |  | 0 | [9 empty] | 0 | 0 | [35 empty] | 500 | 4571 | [8 empty] | 0.0522 | [11 empty] | Ca | 2.166717 |  | 2025-05-19 13:46 | 2025-05-19 15:12 |  |  | Daniel Soto Sanchez | [7 empty] | ABRE, NORMAL | ABRE, NORMAL | 21 | 3 |  | 0.094 |  | 2025-05-19 15:23 | [9 empty] | 413 | 0.23 | 0.0061 | 0.0012 | 0.0036 | 0.0043 | 1.1919 | 0.2514 | 0.044 | 0.0037 | 0.206 | 0.0007 | 0.0033 | 0.0016 | 0.0411 | 0.0036 | 0.0021 | 0.0006 | 0.0433 | [5 empty] | 156 | [9 empty] | HE4-HO3-CC2 | [7 empty] | 230 | 46 | [7 empty] | DRI |  |  |  | AMEDC | 11.48333 | 0 | 96.16666 |  |  | No Disponible | No Disponible
2025-05-19 | 2541437 | Calmado silicio | M695 | Hector Rico Martinez | 210 | 196 |  | 64 | 44.86667 | 108.8833 | 43.03333 | 242.9 |  | 1.1 | 8.2 | 13.8 |  |  |  | 118.7 | 1631 | 518 |  | 112 | 0.106 | 0.006 | 0.0079 | 0.0026 | 0.0011 | 111 | 32.716 | 23.958 | 12.091 | 22.475 | 4.512 | 1.365556 | 161.7 |  | 3522 |  | 263.7276 | 1340 | [13 empty] | 171 | 0.32419 | 0.85254 | 0.10068 | 0.0068 | 0.00554 | 0.00619 | 0.00054 | 1e-05 | [30 empty] | HO3 | Jose Mora Rodriguez | 121.0111 | 281.927 | 283.4167 | 1534.6 | 1573.3 | 2025-05-20 04:31 | 2025-05-20 05:03 | 32.21667 |  | 76.4 | 1504.65 | 1011 |  | 876.75 | 321.993 | 2262 | 463.05 |  | 961 |  |  |  |  | 80 | 276 | [6 empty] | 36.635 |  | 115.5 |  |  |  | 141.24 | 36100 | 121.23 |  | 2025-05-20 04:33 | 2025-05-20 04:37 | 25.80029 | 6.27515 | 17.3841 | ABRE, NORMAL | ABRE, NORMAL | 214 | 0.2154 | 1.1315 | 0.2429 | 0.0084 | 0.0028 | 0.0501 | 0.0047 | 0.0038 | 0.174 | 0.0015 | 0.0039 | 0.0018 | 0.0411 | 0.0028 | 0.0009 | 0.0045 | 0.0058 | 211 | 53.748 | 17.371 | 6.129 | 1.407 | 1.844 | 11.245 | 3.094122 |  |  |  | 0 | [9 empty] | 0 | 0 | [36 empty] | 5214 | [8 empty] | 0.0491 | [11 empty] | Ca | 44.0996 |  | 2025-05-19 15:50 | 2025-05-19 16:55 |  |  | Daniel Soto Sanchez | [9 empty] | 21 | 5 |  | 0.078 | 2025-05-19 17:12 | 2025-05-19 17:20 | 7.483333 | [32 empty] | 260 | [9 empty] | HE4-HO1-HO1-HO3-CC2 | [6 empty] | 0.683333 | [5 empty] | 76.35 |  |  |  | DRI | 76.35 |  |  |  | 17.15 | 4.866666 | 114 | 16.65 |  |  |  | 714 | 73
2025-05-19 | 2541438 | Calmado silicio | M695 | Hector Rico Martinez | 210 | 192 |  | 75 | 84.63333 | 172.0167 | 81.15 | 246.9 |  | 1.4 | 8.1 | 15.9 |  |  |  | 133.1 | 1647 | 684 |  | 112 | 0.0998 | 0.0058 | 0.0086 | 0.0032 | 0.0009 | 111 | 33.241 | 20.404 | 9.099 | 15.41 | 3.968 | 1.629141 | 136.5 |  | 3513 |  | 259.6388 | 1348 | [52 empty] | HO2 | Jose Manuel Urieta Perez | 18.93263 | 70.9926 | 71 | 1578.1 | 1556 | 2025-05-19 21:33 | 2025-05-19 21:48 | 15.3 | [7 empty] | 757 | 538.65 | [6 empty] | 34 | 138 | [6 empty] | 42.44625 | [6 empty] | 7100 | 37.58 |  | 2025-05-19 21:35 | 2025-05-19 21:43 | 31.76106 | 6.6365 | 6.6365 | NO ABRE | TARDA EN ABRIR, DEFICIENTE | 213 | 0.2163 | 1.1188 | 0.2392 | 0.0063 | 0.0035 | 0.0471 | 0.0043 | 0.0039 | 0.1993 | 0.001 | 0.0035 | 0.002 | 0.0397 | 0.0026 | 0.001 | 0.0041 | 0.0065 | [11 empty] | 0 | [9 empty] | 0 | 0 | [35 empty] | 520 | 5787 | [8 empty] | 0.0462 | [11 empty] | Ca | 64.36055 |  | 2025-05-19 17:38 | 2025-05-19 20:03 |  |  | Daniel Soto Sanchez | [9 empty] | 21 | 4 |  | 0.05 | 2025-05-19 20:04 | 2025-05-19 20:11 | 6.616666 | [8 empty] | 413 | 0.227 | 0.0066 | 0.0023 | 0.004 | 0.0068 | 1.1233 | 0.2397 | 0.0415 | 0.004 | 0.1978 | 0.0006 | 0.0033 | 0.0014 | 0.0389 | 0.0027 | 0.003 | 0.0009 | 0.0396 | [5 empty] | 156 | [9 empty] | HE4-HO2-CC2 | [6 empty] | 1.866666 |  | 149.5 |  |  |  | 85.86667 |  |  |  | DRI | 85.86667 |  |  | AMEDC | 0.683333 | 4.25 | 117.3 |  |  |  |  | 1066 | 74
2025-05-19 | 2541442 | Calmado silicio | M695 | Daniel Hernandez Nicolas | 210 | 210.21 |  | 124 | 18.83333 | 156.9833 |  | 346.6 |  | 2.6 | 13.4 | 26.5 |  |  |  | 234.7 | 1659 | 869 | Free | 112 | 0.06167 | 0.00433 | 0.0076 | 0.0008 | 1e-05 | 111 | 25.46 | 16.821 | 7.409 | 44.137 | 3.259 | 1.513584 |  |  | 3817 |  | 257.5944 | 2085 | [52 empty] | HO3 | Jose Mora Rodriguez | 19.89038 | 90.90217 | 52.66666 | 1563.7 | 1557.6 | 2025-05-20 05:48 | 2025-05-20 06:22 | 33.9 |  |  | 243.6 |  |  | 53.55 |  | 513 | 464.1 | [6 empty] | 40 | 149.5 | [6 empty] | 28.245 | 30.2 | [5 empty] | 0 | 62.7 |  | 2025-05-20 05:50 | 2025-05-20 05:52 | 41.38515 | 7.159934 | 7.159934 | ABRE, DEFICIENTE | ABRE, DEFICIENTE | 213 | 0.2206 | 1.1854 | 0.2419 | 0.0058 | 0.0038 | 0.051 | 0.0037 | 0.0041 | 0.2225 | 0.0013 | 0.0033 | 0.0019 | 0.0438 | 0.0027 | 0.0008 | 0.0035 | 0.0024 | [11 empty] | 0 | [9 empty] | 0 | 0 | [35 empty] | 695.1 | 2518 | [8 empty] | 0.0506 | [11 empty] | Ca | 4.500383 |  | 2025-05-20 02:29 | 2025-05-20 04:45 |  |  | Daniel Soto Sanchez | [7 empty] | ABRE, DEFICIENTE | ABRE, DEFICIENTE | 7 | 7 |  | 0.069 | 2025-05-20 04:50 | 2025-05-20 04:56 | 5.766666 | [8 empty] | 413 | 0.233 | 0.0061 | 0.0027 | 0.0036 | 0.0038 | 1.1896 | 0.2494 | 0.043 | 0.0041 | 0.215 | 0.0006 | 0.0031 | 0.0014 | 0.042 | 0.0033 | 0.0023 | 0.0005 | 0.0422 | [15 empty] | HE4-HE4-HO3-CC2 | [7 empty] | 253 | 115 |  |  |  | 133.0667 |  |  |  | DRI | 133.0667 |  |  | AMEDC | 5.066666 | 3.3 | 113.6458 |  |  | No Disponible | No Disponible | 848 | 109
2025-05-19 | 2541443 | Calmado silicio | M695 | Daniel Hernandez Nicolas | 210 | 203.38 |  | 82 | 18.13333 | 109.2167 | 15.7 | 239.4 |  | 1.7 | 8.6 | 17.4 |  |  |  | 166.9 | 1662 | 775 | Free | 112 | 0.10019 | 0.00404 | 0.00863 | 1e-05 | 1e-05 | 111 | 25.728 | 16.189 | 9.959 | 44.027 | 3.15 | 1.589227 |  |  | 3859 |  | 254.5278 | 1592 | [52 empty] | HO3 | Pedro Arturo Callejas Canseco | 29.0878 | 58.82738 | 58.9 | 1556.9 | 1562.4 | 2025-05-20 07:45 | 2025-05-20 08:13 | 28.06667 |  |  | 220.5 |  |  |  | 117.553 | 344 | 200.55 | [6 empty] | 40 | 138 | [6 empty] | 19.635 | [6 empty] | 0 | 62.9 |  | 2025-05-20 07:44 | 2025-05-20 07:46 | 64.15379 | 8.400667 | 8.400667 | ABRE, NORMAL | ABRE, NORMAL | 212 | 0.21769 | 1.19895 | 0.22294 | 0.00672 | 0.00257 | 0.04759 | 0.00692 | 0.00431 | 0.20097 | 1e-05 | 0.00294 | 0.00366 | 0.03629 | 0.00343 | 0.00055 | 0.0028 | 0.0036 | [11 empty] | 0 | [9 empty] | 0 | 0 | [35 empty] | 635.25 | 1258 | [8 empty] | 0.04616 | [11 empty] | Ca | 22.9536 |  | 2025-05-20 05:15 | 2025-05-20 06:38 |  |  | Daniel Soto Sanchez | [7 empty] | ABRE, DEFICIENTE | ABRE, DEFICIENTE | 26 | 55 |  | 0.068 | 2025-05-20 06:39 | 2025-05-20 06:45 | 5.633333 | [8 empty] | 413 | 0.227 | 0.0079 | 0.0013 | 0.0042 | 0.004 | 1.2031 | 0.2507 | 0.0418 | 0.0037 | 0.2016 | 0.0006 | 0.0038 | 0.0015 | 0.0353 | 0.0032 | 0.0018 | 0.0007 | 0.0408 | [5 empty] | 156 | [9 empty] | HE4-HO3-CC2 | [7 empty] | 253 | 138 |  |  |  | 89.18333 |  |  |  | DRI | 89.18333 |  |  | AMEDC | 1 | 1.55 | 120.6417 |  |  | No Disponible | No Disponible | 303 | 71
2025-06-15 | 2511861 | Calmado silicio | M695 | Jose Luis Sevilla Padilla | 210 | 191 |  | 88 | 216.7 | 313.7 | 213.2333 | 270.1 |  | 1 | 8.4 | 17.4 |  |  |  | 172 | 1702 | 1197 | Free | 112 | 0.39016 | 0.00563 | 0.00754 | 1e-05 | 1e-05 | 111 | 31.782 | 21.358 | 11.239 | 24.835 | 4.548 | 1.488061 | 1387.05 |  |  |  | 308.7044 | 1316 |  | 276 | [11 empty] | 171 | 0.11336 | 0.47302 | 0.00469 | 0.00509 | 0.00672 | 0.01421 | 1e-05 | 1e-05 | [30 empty] | HO1 | Anna Gladis Tinoco Rangel | 28.50113 | 97.91327 | 97.95 | 1593.1 | 1575.3 | 2025-06-15 10:59 | 2025-06-15 11:36 | 36.95 | 39.5 | 39.5 | 2041.2 |  |  | 594.3 | 209.551 | 1105 | 202.65 | [6 empty] | 40 | 138 | [6 empty] | 22 |  | 99 | 36 |  |  |  | 9600 | 39.34 |  | 2025-06-15 10:58 | 2025-06-15 11:01 | 24.10705 | 22.73388 | 97.91326 | ABRE, DEFICIENTE | ABRE, NORMAL | 213 | 0.2105 | 1.2397 | 0.228 | 0.0068 | 0.0021 | 0.0378 | 0.0056 | 0.0048 | 0.2014 | 0.0018 | 0.004 | 0.0025 | 0.0412 | 0.0036 | 0.0007 | 0.0036 | 0.0022 | 211 | 49.507 | 3.674 | 10.406 | 1.117 | 2.236 | 26.019 | 13.47496 |  |  |  | 0 | [6 empty] | 2025-06-15 08:47 | 2025-06-15 09:10 | 22.92117 | 22.92117 | 22.92117 | [20 empty] | 1612.7 | 15.1 | 1582.9 | [7 empty] | 1582.9 | 15.1 | 45823.38 |  |  | 558.6 | 3355 | [8 empty] | 0.0377 | [13 empty] | German Gonzalez Miranda | 2025-06-15 03:16 | 2025-06-15 08:17 |  |  | Jose Luis Bravo Camarillo | [7 empty] | ABRE, DEFICIENTE | ABRE, NORMAL | 23 | 8 |  | 0.052 | 2025-06-15 08:19 | 2025-06-15 08:24 | 5.016666 | 5.1676 | [7 empty] | 413 | 0.214 | 0.0072 | 0.001 | 0.0051 | 0.0038 | 1.2253 | 0.2252 | 0.0288 | 0.0047 | 0.203 | 0.0015 | 0.0036 | 0.0018 | 0.036 | 0.0035 | 0.0026 | 0.0005 | 0.0277 | [5 empty] | 130 | [9 empty] | HE1-RH1-HO1-CC1 | [8 empty] | 57.5 |  |  |  | 96.38333 | 96.86666 |  |  | DRI | 96.38333 |  |  | AMEDC | 1.766666 | 3.366666 | 114.9886 |  | 0.483333 | Disponible | No Disponible | 650 | 571
2025-06-15 | 2511863 | Calmado silicio | M695 | Jose Luis Sevilla Padilla | 210 | 186.5 |  | 76 | 24.23333 | 110.5667 | 18.75 | 204.9 | 60 | 1 | 7.4 | 14.1 | 1594 |  |  | 141.1 | 1700 | 644 | Free | 112 | 0.1852 | 0.00389 | 0.00758 | 0.00451 | 1e-05 | 111 | 28.71 | 15.462 | 9.176 | 38.843 | 3.344 | 1.85681 |  |  | 3510 |  | 261.6832 | 1663 |  | 253 | [11 empty] | 171 | 0.12015 | 1.11891 | 0.20355 | 0.00818 | 0.00762 | 0.04614 | 0.00342 | 1e-05 | [30 empty] | HO1 | Anna Gladis Tinoco Rangel | 10.53508 | 30.03722 | 30.3 | 1565.3 | 1550.5 | 2025-06-15 12:42 | 2025-06-15 12:56 | 14.43333 | [6 empty] | 89.9536 | 560 | 195 | [6 empty] | 40 | 138 | [6 empty] | 20 | [6 empty] | 3500 | 18.27 |  | 2025-06-15 12:46 | 2025-06-15 12:48 | 36.49473 | 10.39333 | 30.03722 | ABRE, NORMAL | ABRE, NORMAL | 212 | 0.21789 | 1.2171 | 0.24171 | 0.00865 | 0.00205 | 0.04387 | 0.01215 | 0.00701 | 0.20941 | 0.00065 | 0.00511 | 0.00322 | 0.03785 | 0.00335 | 0.00072 | 0.00226 | 0.0029 | 211 | 52.929 | 10.492 | 9.622 | 0.753 | 0.617 | 18.986 | 5.044701 |  |  |  | 0 | [9 empty] | 0 | 0 | [34 empty] | 184 | 537 | 3646 | [8 empty] | 0.04243 | [14 empty] | 2025-06-15 10:40 | 2025-06-15 11:56 |  |  | Jose Luis Bravo Camarillo | [7 empty] | ABRE, NORMAL | ABRE, NORMAL | 4 | 91 |  | 0.046 | 2025-06-15 11:58 | 2025-06-15 12:02 | 4.45 | [8 empty] | 413 | 0.226 | 0.0087 | 0.0011 | 0.0082 | 0.0035 | 1.1913 | 0.2555 | 0.032 | 0.006 | 0.2104 | 0.0028 | 0.0044 | 0.0016 | 0.0332 | 0.0033 | 0.0017 | 0.0005 | 0.0314 | [5 empty] | 130 | [9 empty] | HE1-HO1-CC1 | [8 empty] | 34.5 |  |  |  | 83.63333 | 102.3833 |  |  | DRI-Scrap | 83.63333 |  |  | AMEDC | 2.366666 | 3.183333 | 112.1841 |  |  | Disponible | No Disponible | 53 | 59
2025-06-15 | 2511864 | Calmado silicio | M695 | Jose Luis Sevilla Padilla | 210 | 206.4 |  | 69 | 3.716667 | 80.35 | 0.183333 | 269.1 |  | 1 | 8 | 16.5 | 1065 |  |  | 136.8 | 1658 | 890 | Free | 112 | 0.21892 | 0.00575 | 0.01131 | 0.00057 | 1e-05 | 111 | 28.946 | 17.284 | 9.654 | 33.874 | 3.956 | 1.674728 |  |  | 3494 |  | 254.5278 | 1665 |  | 345 | [11 empty] | 171 | 0.12525 | 1.10095 | 0.23794 | 0.00589 | 0.00873 | 0.02467 | 1e-05 | 1e-05 | [30 empty] | HO1 | German Ricardo Dominguez A. | 27.66558 | 110.1752 | 110.6 | 1575.2 | 1566.3 | 2025-06-15 15:28 | 2025-06-15 15:43 | 14.88333 |  |  | 279.3 |  |  | 68.25 |  | 772 | 200 | [6 empty] | 32 | 138 | [6 empty] | 18 | 166 | 55 |  |  |  |  | 9900 | 39.12 |  | 2025-06-15 15:12 | 2025-06-15 15:31 | 21.30426 | 17.1775 | 110.1752 | ABRE, DEFICIENTE | ABRE, DEFICIENTE | 214 | 0.2129 | 1.229 | 0.2307 | 0.0062 | 0.0024 | 0.0389 | 0.0056 | 0.0044 | 0.2212 | 0.0005 | 0.0038 | 0.0026 | 0.0359 | 0.0033 | 0.0007 | 0.0033 | 0.0033 | 211 | 60.716 | 13.193 | 6.516 | 0.834 | 0.72 | 14.929 | 4.602138 |  |  |  | 0 | [9 empty] | 0 | 0 | [35 empty] | 626.15 | 6079 | [8 empty] | 0.0388 | [14 empty] | 2025-06-15 12:08 | 2025-06-15 13:17 |  |  | Jose Luis Bravo Camarillo | [7 empty] | ABRE, NORMAL | ABRE, NORMAL | 23 | 9 |  | 0.042 | 2025-06-15 13:18 | 2025-06-15 13:23 | 4.65 | [8 empty] | 413 | 0.217 | 0.0068 | 0.0012 | 0.0059 | 0.0043 | 1.2075 | 0.2396 | 0.0301 | 0.0052 | 0.2348 | 0.0016 | 0.0034 | 0.0012 | 0.0321 | 0.0032 | 0.0024 | 0.0005 | 0.0289 | [5 empty] | 130 | [9 empty] | HE1-HO1-CC1 | [12 empty] | 79.31667 |  |  |  | DRI | 79.31667 |  |  | AMEDC | 1.816666 | 5.666666 | 116.2929 |  | 0.183333 | Disponible | No Disponible | 1701 | 92
2025-06-15 | 2511865 | Calmado silicio | M695 | Jorge Renato Garcia Martinez | 210 | 228.4 |  | 78 | 73.60001 | 161.9333 | 50.11666 | 301.4 |  |  | 10.1 | 22.1 | 35 |  |  | 153.9 | 1685 | 476 |  | 112 | 0.18909 | 0.00392 | 0.00718 | 1e-05 | 1e-05 | 161 | 30.251 | 18.532 | 10.487 | 30.652 | 4.114 | 1.632366 | 371.7 |  | 3001 |  | 259.6388 | 1321 | [13 empty] | 171 | 0.15428 | 0.83954 | 0.16752 | 0.00667 | 0.00706 | 0.02448 | 1e-05 | 1e-05 | [30 empty] | HO2 | Jose Manuel Urieta Perez | 13.15258 | 38.052 | 38.21667 | 1553.7 | 1558.2 | 2025-06-15 16:47 | 2025-06-15 17:07 | 20.15 |  |  | 556.5 |  |  | 102.9 | 106.3088 | 544 | 127.05 | [6 empty] | 40 | 161 |  |  |  |  | 34.5 |  | 25.872 | [6 empty] | 4500 | 34.52 |  | 2025-06-15 16:48 | 2025-06-15 16:55 | 54.43078 | 5.975333 | 5.975333 | ABRE, NORMAL | ABRE, DEFICIENTE | 213 | 0.2137 | 1.1605 | 0.216 | 0.0068 | 0.0035 | 0.0436 | 0.0046 | 0.0035 | 0.1897 | 0.0005 | 0.004 | 0.0027 | 0.0332 | 0.0029 | 0.0006 | 0.0033 | 0.0026 | [11 empty] | 0 | [9 empty] | 0 | 0 | [35 empty] | 633.15 | 3355 | [8 empty] | 0.0435 | [11 empty] | Ca | 2.420833 |  | 2025-06-15 13:59 | 2025-06-15 15:55 |  |  | Jose Luis Bravo Camarillo | [9 empty] | 12 | 55 |  | 0.043 | 2025-06-15 16:00 | 2025-06-15 16:05 | 4.483333 | [8 empty] | 413 | 0.217 | 0.0074 | 0.0024 | 0.0056 | 0.003 | 1.157 | 0.2281 | 0.0366 | 0.0047 | 0.1991 | 0.001 | 0.0039 | 0.0013 | 0.0355 | 0.0028 | 0.0021 | 0.0005 | 0.0356 | [5 empty] | 130 | [9 empty] | HE1-HO2-CC1 | [7 empty] | 230 |  |  |  |  | 88.83333 |  |  |  | DRI | 88.83333 |  |  | AMEDC | 4.916666 | 6.35 | 113.1191 |  |  |  |  | 541 | 88
2025-06-15 | 2511867 | Calmado silicio | M695 | Jorge Renato Garcia Martinez | 210 | 203 |  | 67 | 7.949997 | 84.45 | 4.016666 | 261 |  | 0 | 8.9 | 15.6 | 648 |  |  | 132.6 | 1666 | 739 |  | 112 | 0.45778 | 0.00626 | 0.00978 | 1e-05 | 1e-05 | 111 | 34.986 | 22.879 | 11.858 | 21.673 | 4.843 | 1.529175 |  |  |  |  | 415.0132 | 1643 | [13 empty] | 171 | 0.03724 | 0.28005 | 0.01645 | 0.00467 | 0.00618 | 0.01253 | 0.00036 | 1e-05 | [30 empty] | HO1 | Armando Barajas Rodriguez | 26.63828 | 104.9986 | 105.5167 | 1589.3 | 1569.7 | 2025-06-16 04:25 | 2025-06-16 04:48 | 22.96667 | 10.7 | 3 | 460.95 |  |  | 323.4 | 539.7216 | 1600 | 206.85 |  | 73 |  |  |  |  | 72 | 149.5 | [6 empty] | 38 | 124 | 55 | 48 |  |  | 171.2 | 9100 | 60.61 |  | 2025-06-16 04:11 | 2025-06-16 04:31 | 34.63475 | 21.3485 | 47.15005 | TARDA EN ABRIR, DEFICIENTE | TARDA EN ABRIR, NORMAL | 212 | 0.1954 | 1.1396 | 0.1996 | 0.0067 | 0.0039 | 0.0444 | 0.0056 | 0.0039 | 0.1878 | 0.0005 | 0.0035 | 0.0028 | 0.0328 | 0.004 | 0.0007 | 0.005 | 0.00449 | 211 | 53.629 | 6.517 | 8.354 | 1.161 | 0.213 | 28.952 | 8.229094 |  |  |  | 0 | [9 empty] | 0 | 0 | [36 empty] | 5678 | [8 empty] | 0.0441 | 553.19 | [13 empty] | 2025-06-15 19:22 | 2025-06-15 20:29 |  |  | Benedo Martinez Cuin | [9 empty] | 25 | 56 |  | 0.06 | 2025-06-15 20:34 | 2025-06-15 20:38 | 4.066666 | [32 empty] | 130 | [9 empty] | HE1-HO1-HO1-CC1 | [8 empty] | 161 |  |  |  | 76.45 |  |  |  | DRI | 76.45 |  |  |  | 5.083333 | 5.383333 | 113.2193 | 4.016666 |  |  |  | 652 | 66
2025-06-15 | 2511868 | Calmado silicio | M695 | Jorge Renato Garcia Martinez | 210 | 198 |  | 65 | 13.76666 | 88.26666 | 11.78333 | 189.2 | 60 | 1 | 7.9 | 12.3 | 870 |  |  | 127.2 | 1668 | 998 |  | 112 | 0.16514 | 0.00419 | 0.0104 | 0.00165 | 1e-05 | 111 | 32.169 | 19.919 | 10.245 | 27.711 | 4.402 | 1.614991 |  | 545 |  |  | 413.991 | 1647 | [52 empty] | HO1 | Armando Barajas Rodriguez | 63.20372 | 165.0508 | 165.4167 | 1583.5 | 1562.5 | 2025-06-16 06:03 | 2025-06-16 06:20 | 16.78333 | 341.8 | 2.2 | 3064.95 |  |  | 732.9 | 647.0526 | 1493 | 384.3 | [6 empty] | 40 | 172.5 | [6 empty] | 19 | 55 | [5 empty] | 22200 | 38.95 |  | 2025-06-16 06:02 | 2025-06-16 06:08 | 14.15928 | 10.0181 | 92.67005 | TARDA EN ABRIR, DEFICIENTE | TARDA EN ABRIR, DEFICIENTE | 214 | 0.20559 | 1.19846 | 0.22184 | 0.00711 | 0.00235 | 0.04962 | 0.0095 | 0.00644 | 0.16813 | 0.00025 | 0.00332 | 7e-05 | 0.03344 | 0.0028 | 0.00021 | 0.00387 | 0.0037 | 211 | 52.237 | 6.327 | 9.159 | 2.645 | 0.646 | 26.379 | 8.256204 |  |  |  | 0 | [9 empty] | 0 | 0 | [35 empty] | 535.5 | 3277 | [8 empty] | 0.04786 | [14 empty] | 2025-06-15 20:55 | 2025-06-15 22:00 |  |  | Benedo Martinez Cuin | [9 empty] | 23 | 11 |  | 0.057 | 2025-06-15 22:02 | 2025-06-15 22:07 | 4.75 | [8 empty] | 413 | 0.229 | 0.0082 | 0.0012 | 0.0075 | 0.0043 | 1.186 | 0.2341 | 0.0396 | 0.0058 | 0.1747 | 0.002 | 0.0031 | 0.001 | 0.0304 | 0.003 | 0.0023 | 0.0005 | 0.039 | [5 empty] | 195 | [9 empty] | HE1-HO1-HO1-CC1 | [8 empty] | 253 |  |  |  | 75.13333 | 86.91666 |  |  | DRI-Scrap | 75.13333 |  |  | AMEDC | 1.65 | 5.383333 | 114.1712 |  |  |  |  | 89 | 1468
2025-06-15 | 2511869 | Calmado silicio | M695 | Edgar Antonio Perez Pelayo | 210 | 215 |  | 81 | 230.4167 | 321.5833 | 223.4667 | 209.1 | 60 | 0 | 10.1 | 15.6 | 1218 |  |  | 155.5 | 1679 | 738 | Free | 112 | 0.11846 | 0.00454 | 0.01134 | 0.00228 | 1e-05 | [9 empty] | 3495 |  | 369.0142 | 1627 |  | 184 | [50 empty] | HO2 | Vincenzo Pano Di Sapio | 36.42268 | 92.45367 | 92.75 | 1541.6 | 1566.2 | 2025-06-16 06:27 | 2025-06-16 07:12 | 44.5 |  |  | 522.9 |  |  |  | 112.442 | 793 | 274.05 | [6 empty] | 40 | 172.5 | [6 empty] | 25.872 | 75.438 | [5 empty] | 13300 | 67.84 |  | 2025-06-16 06:28 | 2025-06-16 06:30 | 44.02637 | 7.31305 | 7.31305 | TARDA EN ABRIR, NORMAL | TARDA EN ABRIR, NORMAL | 215 | 0.2122 | 1.1708 | 0.2333 | 0.0054 | 0.0024 | 0.052 | 0.0069 | 0.005 | 0.1919 | 0.002 | 0.0039 | 0.0028 | 0.0395 | 0.0032 | 0.0007 | 0.0031 | 0.0042 | 211 | 57.224 | 12.841 | 7.642 | 1.321 | 0.559 | 16.793 | 4.456351 |  |  |  | 0 | [9 empty] | 0 | 0 | [34 empty] | 85 | 659.4 | 3300 | [8 empty] | 0.0511 | [11 empty] | Ca | 1.544267 |  | 2025-06-15 22:38 | 2025-06-16 03:22 |  |  | Benedo Martinez Cuin | [7 empty] | ABRE, NORMAL | ABRE, NORMAL | 4 | 96 |  |  | 2025-06-16 03:24 | 2025-06-16 03:28 | 3.933333 | [8 empty] | 413 | 0.21 | 0.0051 | 0.001 | 0.0071 | 0.005 | 1.1597 | 0.2411 | 0.0424 | 0.0049 | 0.1957 | 0.0042 | 0.0033 | 0.0015 | 0.0362 | 0.0031 | 0.002 | 0.0005 | 0.042 | [5 empty] | 156 | [9 empty] | HE1-HO2-CC1 | [6 empty] | 23.68333 |  | 138 |  |  |  | 89.8 | 110.55 |  |  | DRI-Scrap | 89.8 |  |  | AMEDC | 2.2 | 4.866666 | 113.6326 |  |  | Disponible | No Disponible | 1915 | 111
2025-06-15 | 2511870 | Calmado silicio | M695 | Edgar Antonio Perez Pelayo | 210 | 216 |  | 82 | 35.8 | 126.65 | 34.06667 | 213.8 | 60 | 1 | 8.2 | 15 | 1013 |  |  | 152.1 | 1661 | 714 | Free | 112 | 0.13181 | 0.00299 | 0.00765 | 0.00112 | 1e-05 | 111 | 33.617 | 17.266 | 10.037 | 32.037 | 4.212 | 1.947006 |  |  | 3506 |  | 359.8144 | 1654 |  | 184 | [50 empty] | HO2 | Vincenzo Pano Di Sapio | 26.1267 | 70.87566 | 71.31667 | 1561.2 | 1565.2 | 2025-06-16 07:42 | 2025-06-16 08:05 | 23.71667 |  |  | 245.7 |  |  |  |  | 410 | 412.65 | [6 empty] | 40 | 138 | [6 empty] | 37.8378 | 50.292 | [5 empty] | 9500 | 20.55 |  | 2025-06-16 07:41 | 2025-06-16 07:48 | 17.39666 | 5.0836 | 5.0836 | TARDA EN ABRIR, DEFICIENTE | NO ABRE | 214 | 0.2171 | 1.13479 | 0.2507 | 0.0047 | 0.0048 | 0.0384 | 0.0068 | 0.0063 | 0.2018 | 0.0041 | 0.0035 | 0.0019 | 0.035 | 0.004 | 0.0007 | 0.0049 | 0.0039 | [11 empty] | 0 | [9 empty] | 0 | 0 | [35 empty] | 620.55 | 2917 | [8 empty] | 0.0378 | [11 empty] | Ca | 1.5785 |  | 2025-06-16 04:06 | 2025-06-16 05:28 |  |  | Benedo Martinez Cuin | [7 empty] | ABRE, NORMAL | ABRE, NORMAL | 21 | 91 |  | 0.054 | 2025-06-16 05:30 | 2025-06-16 05:39 | 8.416666 | [8 empty] | 413 | 0.219 | 0.0048 | 0.0029 | 0.0063 | 0.0059 | 1.12969 | 0.2452 | 0.0338 | 0.0063 | 0.201 | 0.0025 | 0.0031 | 0.0011 | 0.0337 | 0.0037 | 0.0033 | 0.0005 | 0.0333 | [5 empty] | 156 | [9 empty] | HE1-HO2-CC1 | [8 empty] | 161 |  |  |  | 94.89999 | 111.4 |  |  | DRI-Scrap | 94.89999 |  |  | AMEDC | 2.216666 | 4.483333 | 115.3905 |  | 0.633333 | Disponible | No Disponible | 1805 | 178
2025-06-15 | 2521190 | Calmado silicio | M695 | Abel Antonio Pano Di sapio | 210 | 193 |  | 139 | 215.75 | 367.8333 | 209 | 272.8 |  | 2.2 | 10.7 | 21.4 | 2608 |  |  | 181.5 | 1700 | 2356 |  | 112 | 0.05536 | 0.00273 | 0.00512 | 1e-05 | 1e-05 | 111 | 22.279 | 12.049 | 6.12 | 49.458 | 2.655 | 1.849033 |  |  | 3501 |  | 259.6388 | 1661 | [52 empty] | HO1 | German Ricardo Dominguez A. | 47.63017 | 161.9989 | 162.2 | 1544.6 | 1567.7 | 2025-06-15 18:12 | 2025-06-15 18:39 | 26.5 | 587.5 | 179.5 | 2508.45 |  |  | 615.3 | 1220.507 | 2962 | 502.95 | [6 empty] | 32 | 115 | [6 empty] | 24 |  | 93.5 | 48 |  |  | 128.4 | 15800 | 72.02 |  | 2025-06-15 18:11 | 2025-06-15 18:14 | 26.67426 | 13.601 | 161.9989 | ABRE, DEFICIENTE | ABRE, DEFICIENTE | 216 | 0.20778 | 1.18428 | 0.22482 | 0.00593 | 0.00341 | 0.04443 | 0.00865 | 0.00569 | 0.1977 | 1e-05 | 0.00395 | 0.00031 | 0.03204 | 0.00299 | 0.00022 | 0.00334 | 0.0024 | 213 | 60.069 | 14.16 | 5.883 | 1.384 | 0.428 | 16.872 | 4.242161 |  |  |  | 0 | [9 empty] | 0 | 0 | [35 empty] | 561.75 | 3726 | [8 empty] | 0.04202 | [14 empty] | 2025-06-15 09:55 | 2025-06-15 12:39 |  |  | Jose Luis Bravo Camarillo | [9 empty] | 25 | 55 |  | 0.017 | 2025-06-15 12:41 | 2025-06-15 12:45 | 3.283333 | [8 empty] | 413 | 0.216 | 0.0073 | 0.0024 | 0.0062 | 0.0028 | 1.17069 | 0.2351 | 0.0349 | 0.0047 | 0.2062 | 0.0015 | 0.0036 | 0.0014 | 0.0343 | 0.0033 | 0.0018 | 0.0005 | 0.0335 | [5 empty] | 130 | [9 empty] | HE2-HO1-CC1 | [12 empty] | 148 |  |  |  | DRI | 148 |  |  | AMEDC | 2.166666 | 5.716666 | 76.45554 |  | 5.416666 |  |  | 4818 | 239
2025-06-15 | 2531599 | Calmado silicio | M695 | Roberto Carlos Palominos Contreras | 195 | 188.4 |  | 74 | 85.35001 | 168.3 | 82.28333 | 190.2 |  | 1.9 | 9.7 | 15 |  |  |  | 140 | 1669 | 1189 | Free | 112 | 0.0397 | 0.0019 | 0.0084 | 0.0044 | 0.0009 | 111 | 20.607 | 13.784 | 5.215 | 49.238 | 3.382 | 1.494994 | [58 empty] | HO1 | Anna Gladis Tinoco Rangel | 29.77973 | 102.2521 | 102.8167 | 1605.5 | 1561.4 | 2025-06-15 11:52 | 2025-06-15 12:13 | 20.25 |  | 232.7 | 3365.4 |  |  | 644.7 | 564.4814 | 2350 | 463.05 | [6 empty] | 40 | 138 | [6 empty] | 20 | 200 | 121 |  |  |  |  | 10700 | 69.4 |  | 2025-06-15 11:54 | 2025-06-15 11:56 | 40.72288 | 13.53338 | 40.42967 | ABRE, NORMAL | ABRE, NORMAL | 214 | 0.226 | 1.2001 | 0.2698 | 0.0069 | 0.002 | 0.0375 | 0.0061 | 0.0043 | 0.2073 | 0.0015 | 0.0051 | 0.0019 | 0.0382 | 0.0033 | 0.0006 | 0.0034 | 0.002 | [11 empty] | 0 | [9 empty] | 0 | 0 | [35 empty] | 596.4 | 1443 | [8 empty] | 0.0369 | [14 empty] | 2025-06-15 07:39 | 2025-06-15 08:53 |  |  | Jose Luis Bravo Camarillo | [7 empty] | ABRE, NORMAL | ABRE, NORMAL | 21 | 88 |  | 0.018 | 2025-06-15 08:56 | 2025-06-15 09:04 | 8.416666 | [8 empty] | 413 | 0.227 | 0.0079 | 0.0011 | 0.0053 | 0.0023 | 1.2086 | 0.2571 | 0.0274 | 0.0048 | 0.2091 | 0.0013 | 0.0043 | 0.0013 | 0.0344 | 0.0034 | 0.0022 | 0.0005 | 0.0261 | [5 empty] | 286 | [9 empty] | HE3-HO2-HO1-CC1 | [8 empty] | 299 |  |  |  | 94.71667 |  |  |  | DRI | 94.71667 |  |  | AMEDC | 3.116666 | 12.3 | 110.0831 |  |  | No Disponible | No Disponible | 4348 | 313
2025-06-15 | 2531600 | Calmado silicio | M695 | Roberto Carlos Palominos Contreras | 190 | 202.7 |  | 130 | 252.0167 | 272.75 | 71.86667 | 294.9 |  | 2.5 | 12.9 | 21.6 |  |  |  | 220.3 | 1606 | 1008 | Free | 112 | 0.0613 | 0.002 | 0.008 | 0.0042 | 0.0009 | 111 | 18.569 | 13.016 | 7.773 | 51.459 | 2.833 | 1.426629 |  |  | 3297 |  | 251.4612 | 1590 | [52 empty] | HO2 | Jose Manuel Urieta Perez | 50.82463 | 121.1178 | 121.6 | 1545.2 | 1562.2 | 2025-06-15 15:57 | 2025-06-15 16:24 | 27.45 |  |  | 519.75 |  |  | 181.65 |  | 1051 | [7 empty] | 40 | 138 |  |  |  |  | 149.5 |  | 25.872 | 75 |  | 24 |  |  |  | 18400 | 100.62 |  | 2025-06-15 15:53 | 2025-06-15 15:59 | 49.84567 | 10.2655 | 10.2655 | ABRE, NORMAL | NO ABRE | 214 | 0.2054 | 1.1986 | 0.231 | 0.0053 | 0.0027 | 0.0448 | 0.0112 | 0.0073 | 0.1909 | 0.0005 | 0.0036 | 0.0027 | 0.0351 | 0.0034 | 0.0006 | 0.0035 | 0.0022 | [11 empty] | 0 | [9 empty] | 0 | 0 | [35 empty] | 550 | 2131 | [8 empty] | 0.0439 | [11 empty] | Ca | 111.335 |  | 2025-06-15 10:34 | 2025-06-15 13:25 |  |  | Jose Luis Bravo Camarillo | [7 empty] | ABRE, DEFICIENTE | ABRE, DEFICIENTE | 20 | 117 |  | 0.032 | 2025-06-15 13:29 | 2025-06-15 13:33 | 4.666666 | [8 empty] | 413 | 0.212 | 0.0057 | 0.0015 | 0.0109 | 0.0026 | 1.1926 | 0.2454 | 0.0317 | 0.0082 | 0.2062 | 0.0013 | 0.0034 | 0.0012 | 0.0317 | 0.0029 | 0.0021 | 0.0005 | 0.031 | [5 empty] | 130 | [9 empty] | HE3-HO2-CC1 |  |  |  |  | 150 |  | 12.61667 | 276 |  |  |  |  | -179.9667 |  |  |  | DRI | -179.9667 |  |  | AMEDC | 3.116666 | -184.6333 | 0 |  |  | No Disponible | No Disponible | 1951 | 485
2025-06-15 | 2531601 | Calmado silicio | M695 | Jose Luis Vivar Agapito | 210 | 193.1 |  | 106 | 51.43333 | 191.0667 | 48.88333 | 261.1 |  | 2.1 | 9.4 | 19.9 |  |  |  | 185.5 | 1663 | 448 | Free | 112 | 0.4439 | 0.0055 | 0.0079 | 0.0033 | 0.0009 | 111 | 31.885 | 20.17 | 13.562 | 26.287 | 4.045 | 1.580813 |  |  | 3397 |  | 246.3502 | 1495 | [52 empty] | HO2 | Heriberto Cornejo Sanchez | 17.82252 | 40.16827 | 40.46667 | 1554.3 | 1556.2 | 2025-06-15 17:40 | 2025-06-15 17:58 | 17.35 |  |  | 481.95 |  |  | 112.35 | 117.553 | 561 | 212.1 | [6 empty] | 40 | 138 |  |  |  |  | 23 |  | 18.5955 | [6 empty] | 5900 | 43.95 |  | 2025-06-15 17:42 | 2025-06-15 17:44 | 65.64883 | 7.932767 | 7.932767 | ABRE, NORMAL | ABRE, NORMAL | 212 | 0.21274 | 1.17797 | 0.22855 | 0.01025 | 0.00282 | 0.05263 | 0.00668 | 0.00438 | 0.20673 | 1e-05 | 0.00444 | 0.00224 | 0.03889 | 0.00335 | 0.00061 | 0.00283 | 0.0035 | 211 | 61.524 | 15.179 | 5.885 | 1.394 | 0.524 | 13.507 | 4.053231 |  |  |  | 0 | [9 empty] | 0 | 0 | [35 empty] | 602.7 | 2156 | [8 empty] | 0.05203 | [11 empty] | Ca | 3.52255 |  | 2025-06-15 14:43 | 2025-06-15 16:28 |  |  | Benedo Martinez Cuin | [9 empty] | 20 | 95 |  | 0.056 | 2025-06-15 16:40 | 2025-06-15 16:45 | 5.583333 | [8 empty] | 413 | 0.216 | 0.0111 | 0.0018 | 0.0042 | 0.004 | 1.1729 | 0.2364 | 0.0388 | 0.0037 | 0.2072 | 0.001 | 0.0037 | 0.0012 | 0.0345 | 0.0032 | 0.002 | 0.0006 | 0.038 | [5 empty] | 130 | [9 empty] | HE3-HO2-CC1 | [6 empty] | 8.333333 | 184 |  |  |  |  | 115.0333 |  |  |  | DRI | 115.0333 |  |  | AMEDC | 11.5 | 3.45 | 102.9484 | 8.333333 |  | No Disponible | No Disponible | 1249 | 255
2025-06-15 | 2531604 | Calmado silicio | M695 | Jose Luis Vivar Agapito | 210 | 194 |  | 65 | 26.46667 | 109.7 | 24.01667 | 191.2 |  | 1 | 7.6 | 12.5 |  |  |  | 105.6 | 1655 | 1010 | Free | 112 | 0.04 | 0.0035 | 0.0094 | 0.0041 | 0.0031 | [8 empty] | 232 |  |  | 409.9022 | 1492 | [52 empty] | HO2 | Vincenzo Pano Di Sapio | 59.78028 | 177.179 | 177.3833 | 1535.7 | 1564.4 | 2025-06-16 04:48 | 2025-06-16 05:32 | 44.4 |  |  | 3407.25 |  |  | 596.4 | 357.77 | 1112 | 192.15 | [6 empty] | 20 | 138 | [6 empty] | 16.17 | [6 empty] | 21500 | 119.24 |  | 2025-06-16 04:49 | 2025-06-16 04:50 | 40.37951 | 8.965434 | 8.965434 | ABRE, NORMAL | ABRE, NORMAL | 214 | 0.2147 | 1.17929 | 0.2484 | 0.0085 | 0.0022 | 0.0491 | 0.0047 | 0.004 | 0.1855 | 0.0005 | 0.0039 | 0.0027 | 0.0414 | 0.0033 | 0.0007 | 0.0027 | 0.0033 | 211 | 53.629 | 6.517 | 8.354 | 1.161 | 0.213 | 28.952 | 8.229094 |  |  |  | 0 | [9 empty] | 0 | 0 | [35 empty] | 548.1 | 3812 | [8 empty] | 0.0487 | [11 empty] | Ca | 6.592933 |  | 2025-06-15 21:33 | 2025-06-15 22:46 |  |  | Benedo Martinez Cuin | [7 empty] | ABRE, NORMAL | ABRE, NORMAL | 12 | 56 |  |  | 2025-06-15 22:48 | 2025-06-15 22:51 | 3.183333 | [8 empty] | 413 | 0.216 | 0.009 | 0.0011 | 0.0051 | 0.0035 | 1.16199 | 0.2513 | 0.0394 | 0.0041 | 0.1919 | 0.0014 | 0.0035 | 0.0015 | 0.0359 | 0.0035 | 0.0021 | 0.0005 | 0.0381 | [5 empty] | 156 | [9 empty] | HE3-HO1-HO2-CC1 | [8 empty] | 69 |  |  |  | 73.3 |  |  |  | DRI | 73.3 |  |  | AMEDC | 1.816666 | 5.116666 | 94.89851 |  |  | No Disponible | No Disponible | 209 | 324
2025-06-15 | 2531606 | Calmado silicio | M695 | Misael Medina Ramos | 210 | 225 |  | 122 | 196.2 | 336.1 | 175.95 | 387.6 |  | 1.5 | 15.3 | 28.3 |  |  |  | 232.3 | 1671 | 1059 | Free | 112 | 0.09334 | 0.00383 | 0.00646 | 0.00021 | 1e-05 | 111 | 28.742 | 18.007 | 10.466 | 36.041 | 4.043 | 1.596157 |  |  |  |  | 301.549 | 882 | [13 empty] | 171 | 0.0871 | 0.6666 | 0.3709 | 0.0028 | 0.0057 | 0.009 | 0.0045 | 0.0025 | [30 empty] | HO2 | Vincenzo Pano Di Sapio | 32.0828 | 70.94827 | 71.21667 | 1606.4 | 1559.6 | 2025-06-16 08:39 | 2025-06-16 08:58 | 18.88333 |  |  | 1879.5 |  |  |  |  | 1225 | 158.55 | [6 empty] | 40 | 138 | [6 empty] | 12.6126 | 100 | [5 empty] | 10800 | 31.55 |  | 2025-06-16 08:40 | 2025-06-16 08:42 | 26.68141 | 11.23967 | 11.23967 | NO ABRE | ABRE, DEFICIENTE | 214 | 0.2299 | 1.1273 | 0.3001 | 0.0062 | 0.0038 | 0.04 | 0.0038 | 0.0038 | 0.2023 | 0.0005 | 0.0032 | 0.0024 | 0.0366 | 0.0035 | 0.001 | 0.002 | 0.0042 | [11 empty] | 0 | [9 empty] | 0 | 0 | [35 empty] | 635.25 | 8356 | [8 empty] | 0.0399 | 2335.81 | [13 empty] | 2025-06-16 01:24 | 2025-06-16 05:52 |  |  | Benedo Martinez Cuin | [7 empty] | ABRE, NORMAL | ABRE, NORMAL | 22 | 69 |  | 0.039 | 2025-06-16 05:56 | 2025-06-16 06:00 | 4.05 | [8 empty] | 413 | 0.23 | 0.0064 | 0.0026 | 0.0044 | 0.0051 | 1.1325 | 0.3015 | 0.0341 | 0.0044 | 0.2072 | 0.0023 | 0.0029 | 0.0016 | 0.037 | 0.0036 | 0.0015 | 0.0005 | 0.0331 | [5 empty] | 156 | [9 empty] | HE3-HE3-HO1-HO2-CC1 | [8 empty] | 115 |  |  |  | 129.8 |  |  |  | DRI | 129.8 |  |  | AMEDC | 3.783333 | 3.75 | 112.9369 |  |  | No Disponible | No Disponible | 247 | 155
2025-06-17 | 2511894 | Calmado silicio | M695 | Edgar Antonio Perez Pelayo | 210 | 205 |  | 70 | 5.666664 | 87.43333 |  | 255.5 |  | 1 | 8.9 | 17.7 | 145 |  |  | 144 | 1662 | 652 | Free | 112 | 0.16824 | 0.00415 | 0.0058 | 1e-05 | 1e-05 | 111 | 29.031 | 17.961 | 9.188 | 36.246 | 3.741 | 1.616335 |  |  | 3589 |  | 417.0576 | 1260 |  | 184 | [11 empty] | 171 | 0.13863 | 1.01683 | 0.22382 | 0.00575 | 0.00451 | 0.05199 | 1e-05 | 1e-05 | [30 empty] | HO1 | Anna Gladis Tinoco Rangel | 12.52368 | 50.53627 | 50.58333 | 1574.6 | 1558.6 | 2025-06-18 02:36 | 2025-06-18 03:06 | 29.93333 |  |  | 612.15 |  |  |  | 86.887 | 613 | 223.65 | [6 empty] | 80 | 138 | [6 empty] | 19 | 50 | [5 empty] | 4100 | 26.37 |  | 2025-06-18 02:37 | 2025-06-18 02:38 | 31.30821 | 29.1541 | 50.53627 | ABRE, NORMAL | ABRE, NORMAL | 213 | 0.2128 | 1.1777 | 0.2516 | 0.0066 | 0.0023 | 0.0433 | 0.0041 | 0.0032 | 0.1968 | 0.0005 | 0.0037 | 0.0027 | 0.0356 | 0.0034 | 0.0008 | 0.0026 | 0.006 | 211 | 57.446 | 7.564 | 6.774 | 0.613 | 0.197 | 21.976 | 7.594659 |  |  |  | 0 | [9 empty] | 0 | 0 | [34 empty] | 188 | 645.75 | 3593 | [8 empty] | 0.043 | [14 empty] | 2025-06-18 00:15 | 2025-06-18 01:25 |  |  | Jose Guadalupe Gomez Gomez | [7 empty] | ABRE, NORMAL | ABRE, NORMAL | 26 | 90 |  | 0.069 | 2025-06-18 01:27 | 2025-06-18 01:34 | 6.4 | [8 empty] | 413 | 0.225 | 0.0073 | 0.001 | 0.0042 | 0.0066 | 1.1771 | 0.2597 | 0.036 | 0.0039 | 0.2099 | 0.0011 | 0.0035 | 0.0012 | 0.0365 | 0.0032 | 0.0018 | 0.0005 | 0.0357 | [5 empty] | 156 | [9 empty] | HE1-HO1-CC2 | [6 empty] | 0.266666 |  | 69 |  |  |  | 81.15 |  |  |  | DRI | 81.15 |  |  | AMEDC | 2.216666 | 4.75 | 121.1181 |  |  | Disponible | No Disponible | 126 | 51
2025-06-17 | 2511895 | Calmado silicio | M695 | Edgar Antonio Perez Pelayo | 210 | 200.68 |  | 74 | 4.766663 | 89.93333 |  | 254.4 |  | 0 | 9.3 | 18.4 | 187 |  |  | 133.2 | 1664 | 827 | Free | 112 | 0.11826 | 0.00451 | 0.00685 | 1e-05 | 1e-05 | 111 | 30.44 | 19.774 | 11.131 | 27.25 | 4.115 | 1.539395 |  |  | 3602 |  | 366.9698 | 1649 |  | 207 | [50 empty] | HO1 | Anna Gladis Tinoco Rangel | 17.69863 | 69.07322 | 69.48333 | 1576.6 | 1564.3 | 2025-06-18 04:25 | 2025-06-18 04:55 | 30.01667 | [7 empty] | 610 | 201 | [6 empty] | 40 | 138 | [6 empty] | 19 | 83 | [5 empty] | 6100 | 23.16 |  | 2025-06-18 04:26 | 2025-06-18 04:29 | 20.11778 | 38.77766 | 69.07322 | ABRE, NORMAL | ABRE, NORMAL | 213 | 0.218 | 1.1806 | 0.2765 | 0.0063 | 0.002 | 0.0376 | 0.0052 | 0.0045 | 0.2331 | 0.0014 | 0.0041 | 0.0017 | 0.0384 | 0.0023 | 0.0013 | 0.0028 | 0.0055 | 211 | 62.939 | 9.742 | 4.715 | 0.962 | 0.293 | 17.248 | 6.460583 |  |  |  | 0 | [9 empty] | 0 | 0 | [34 empty] | 181 | 661.85 | 5321 | [8 empty] | 0.0374 | [14 empty] | 2025-06-18 01:42 | 2025-06-18 02:55 |  |  | Jose Guadalupe Gomez Gomez | [7 empty] | ABRE, NORMAL | ABRE, NORMAL | 19 | 58 |  | 0.044 | 2025-06-18 02:57 | 2025-06-18 03:02 | 4.883333 | [8 empty] | 413 | 0.224 | 0.0066 | 0.0009 | 0.0047 | 0.0061 | 1.1805 | 0.2736 | 0.0329 | 0.0042 | 0.2403 | 0.0015 | 0.0037 | 0.0015 | 0.0386 | 0.0035 | 0.002 | 0.0009 | 0.032 | [5 empty] | 156 | [9 empty] | HE1-HO1-CC2 | [8 empty] | 69 |  |  |  | 83.26666 |  |  |  | DRI | 83.26666 |  |  | AMEDC | 2.783333 | 4.383333 | 109.3446 |  |  | Disponible | No Disponible | 1680 | 60
2025-06-17 | 2511896 | Calmado silicio | M695 | Edgar Antonio Perez Pelayo | 210 | 204.25 |  | 50 | 31.95 | 91.35 | 26.05 | 175.8 |  |  | 6.1 | 12.2 | 717 |  |  | 95.2 | 1661 | 956 | Free | 112 | 0.11585 | 0.00353 | 0.00691 | 1e-05 | 1e-05 | 111 | 29.963 | 19.319 | 10.497 | 33.421 | 4.079 | 1.55096 | [58 empty] | HO2 | Vincenzo Pano Di Sapio | 18.61168 | 58.61077 | 58.78333 | 1563.8 | 1565.1 | 2025-06-18 05:46 | 2025-06-18 06:16 | 29.73333 |  |  | 2858.1 |  |  | 606.9 | 396.6136 | 1718 | [7 empty] | 30 | 138 | [6 empty] | 16.17 | 41.91 | 22 |  |  |  |  | 6000 | 57.23 |  | 2025-06-18 05:45 | 2025-06-18 05:48 | 58.5865 | 8.233383 | 8.233383 | ABRE, NORMAL | ABRE, NORMAL | 213 | 0.2146 | 1.1686 | 0.2492 | 0.0067 | 0.0025 | 0.0433 | 0.004 | 0.0036 | 0.1972 | 0.0005 | 0.0037 | 0.0026 | 0.035 | 0.0033 | 0.0012 | 0.0035 | 0.0035 | 211 | 61.002 | 12.717 | 9.033 | 1.068 | 0.571 | 19.705 | 4.796886 |  |  |  | 0 | [9 empty] | 0 | 0 | [35 empty] | 449.4 | 3575 | [8 empty] | 0.0429 | [11 empty] | Ca | 10.87738 |  | 2025-06-18 03:36 | 2025-06-18 04:26 |  |  | Jose Guadalupe Gomez Gomez | [7 empty] | ABRE, NORMAL | ABRE, NORMAL | 26 | 91 |  | 0.066 | 2025-06-18 04:29 | 2025-06-18 04:32 | 3.683333 | [8 empty] | 413 | 0.219 | 0.0075 | 0.001 | 0.0044 | 0.0049 | 1.1848 | 0.2556 | 0.0353 | 0.0045 | 0.2069 | 0.0011 | 0.0035 | 0.001 | 0.0399 | 0.0034 | 0.0019 | 0.0005 | 0.0337 | [5 empty] | 156 | [9 empty] | HE1-HO2-CC2 | [8 empty] | 80.5 |  |  |  | 61.61667 |  |  |  | DRI | 61.61667 |  |  | AMEDC | 2.45 | 7.933333 | 108.7331 |  |  | Disponible | No Disponible | 239 | 45
2025-06-17 | 2511897 | Calmado silicio | M695 | Edgar Antonio Perez Pelayo | 210 | 221.9 |  | 72 | 6.650002 | 90.35 | 4.033333 | 257.8 |  |  | 9.400001 | 18.3 | 732 |  |  | 137.3 | 1668 | 718 | Free | 112 | 0.06177 | 0.00319 | 0.00688 | 1e-05 | 1e-05 | 111 | 31.172 | 18.819 | 10.645 | 34.187 | 4.31 | 1.656411 |  |  | 3585 |  | 363.9032 | 1669 |  | 184 | [11 empty] | 171 | 0.14385 | 1.09375 | 0.23121 | 0.00519 | 0.00578 | 0.03958 | 3e-05 | 1e-05 | [30 empty] | HO1 | Pedro Arturo Callejas Canseco | 22.0931 | 65.40105 | 65.46667 | 1546.1 | 1566.8 | 2025-06-18 07:40 | 2025-06-18 08:13 | 33.15 | 1.4 | 1.4 | 161.7 |  |  |  | 205.4622 | 673 | 207.9 | [6 empty] | 40 | 138 | [13 empty] | 7400 | 33.61 |  | 2025-06-18 07:39 | 2025-06-18 07:42 | 30.83437 | 16.20433 | 65.40105 | ABRE, DEFICIENTE | ABRE, DEFICIENTE | 213 | 0.21502 | 1.18497 | 0.24467 | 0.00556 | 0.00185 | 0.04498 | 0.00584 | 0.00485 | 0.2227 | 1e-05 | 0.00315 | 0.00289 | 0.03439 | 0.00322 | 0.0007 | 0.00406 | 0.004 | 211 | 59.247 | 12.248 | 6.327 | 0.767 | 0.526 | 15.005 | 4.83728 |  |  |  | 0 | [9 empty] | 0 | 0 | [35 empty] | 679.35 | 5271 | [8 empty] | 0.04409 | [14 empty] | 2025-06-18 04:45 | 2025-06-18 05:57 |  |  | Jose Guadalupe Gomez Gomez | [7 empty] | ABRE, NORMAL | ABRE, NORMAL | 25 | 65 |  | 0.061 | 2025-06-18 05:59 | 2025-06-18 06:04 | 4.933333 | [8 empty] | 413 | 0.223 | 0.0059 | 0.0016 | 0.0042 | 0.0047 | 1.1818 | 0.257 | 0.0366 | 0.0039 | 0.2185 | 0.0005 | 0.0031 | 0.0009 | 0.0364 | 0.0034 | 0.0027 | 0.0005 | 0.0359 | [5 empty] | 156 | [9 empty] | HE1-HO1-CC2 | [8 empty] | 138 |  |  |  | 81.86667 |  |  |  | DRI | 81.86667 |  |  | AMEDC | 2.083333 | 4.933333 | 108.6344 |  |  | Disponible | No Disponible | 37 | 48
2025-06-17 | 2511898 | Calmado silicio | M695 | Jose Luis Sevilla Padilla | 210 | 211 |  | 70 | 6.866669 | 86.78333 | 0.716666 | 264.8 |  |  | 8.7 | 16.7 | 802 |  |  | 132.3 | 1688 | 1167 | Free | 112 | 0.04944 | 0.0028 | 0.00633 | 1e-05 | 1e-05 | 111 | 33.51 | 20.575 | 11.495 | 25.684 | 4.565 | 1.628675 |  |  | 3569 |  | 257.5944 | 1646 |  | 345 | [11 empty] | 171 | 0.13422 | 0.91247 | 0.1716 | 0.00521 | 0.00694 | 0.01441 | 1e-05 | 1e-05 | [30 empty] | HO1 | Pedro Arturo Callejas Canseco | 18.66765 | 50.42533 | 50.55 | 1566.9 | 1573.2 | 2025-06-18 08:40 | 2025-06-18 08:56 | 16.53333 |  |  | 455.7 |  |  | 126 | 169.6852 | 672 | 220.5 | [6 empty] | 40 | 138 | [6 empty] | 18 | 25 | [5 empty] | 6600 | 29.2 |  | 2025-06-18 08:38 | 2025-06-18 08:43 | 34.74444 | 13.23005 | 50.42533 | ABRE, NORMAL | ABRE, NORMAL | 213 | 0.21097 | 1.17452 | 0.22487 | 0.00624 | 0.00252 | 0.05173 | 0.0073 | 0.00497 | 0.19832 | 1e-05 | 0.00366 | 0.0012 | 0.03514 | 0.00287 | 0.00015 | 0.00372 | 0.0049 | [11 empty] | 0 | [9 empty] | 0 | 0 | [35 empty] | 611.1 | 5329 | [8 empty] | 0.05056 | [14 empty] | 2025-06-18 06:10 | 2025-06-18 07:21 |  |  | Jose Guadalupe Gomez Gomez | [7 empty] | ABRE, NORMAL | ABRE, NORMAL | 4 | 106 |  | 0.053 | 2025-06-18 07:26 | 2025-06-18 07:30 | 4.5 | [8 empty] | 413 | 0.215 | 0.0061 | 0.0023 | 0.0042 | 0.0056 | 1.1612 | 0.2365 | 0.0396 | 0.0041 | 0.2038 | 0.0008 | 0.0027 | 0.0009 | 0.0308 | 0.003 | 0.0025 | 0.0007 | 0.0377 | [5 empty] | 156 | [9 empty] | HE1-HO1-CC1 | [8 empty] | 92 |  |  |  | 80.05 |  |  |  | DRI | 80.05 |  |  | AMEDC | 5.2 | 5.55 | 108.3995 |  | 0.716666 | Disponible | No Disponible | 289 | 99
2025-06-17 | 2531624 | Calmado silicio | M695 | Misael Medina Ramos | 210 | 198.52 |  | 99 | 34.55 | 140.1167 | 31.48333 | 221.6 |  | 1.3 | 10.5 | 17.2 |  |  |  | 170.8 | 1644 | 877 | Free | 112 | 0.08336 | 0.00467 | 0.00784 | 1e-05 | 1e-05 | 111 | 25.656 | 18.17 | 8.961 | 40.508 | 3.984 | 1.411998 |  |  | 3453 |  | 257.5944 | 1594 | [13 empty] | 171 | 0.1685 | 0.8839 | 0.1557 | 0.0053 | 0.0078 | 0.0311 | 0.003 | 0.0041 | [30 empty] | HO2 | Vincenzo Pano Di Sapio | 28.07702 | 96.47884 | 96.65 | 1558.8 | 1574.5 | 2025-06-18 01:09 | 2025-06-18 01:47 | 37.56667 |  |  |  | 351 |  | 58.8 | 291.327 | 785 | 120.75 | [6 empty] | 40 | 138 | [6 empty] | 17.787 | [6 empty] | 10000 | 58.28 |  | 2025-06-18 01:11 | 2025-06-18 01:13 | 36.24422 | 9.959383 | 9.959383 | ABRE, NORMAL | ABRE, NORMAL | 213 | 0.208 | 1.2007 | 0.2487 | 0.0062 | 0.0017 | 0.0588 | 0.0043 | 0.0038 | 0.2124 | 0.0018 | 0.0034 | 0.0016 | 0.0398 | 0.003 | 0.0013 | 0.0031 | 0.004 | 211 | 61.877 | 11.803 | 5.365 | 0.826 | 0.276 | 17.654 | 5.24248 |  |  |  | 0 | [9 empty] | 0 | 0 | [34 empty] | 81 | 615.3 | 2944 | [8 empty] | 0.0585 | [11 empty] | Ca | 4.322433 |  | 2025-06-17 21:35 | 2025-06-17 23:14 |  |  | Jose Guadalupe Gomez Gomez | [7 empty] | ABRE, NORMAL | ABRE, NORMAL | 23 | 20 |  | 0.059 | 2025-06-17 23:17 | 2025-06-17 23:23 | 6.05 | [6 empty] | 154.35 |  | 413 | 0.225 | 0.0067 | 0.0009 | 0.0038 | 0.0044 | 1.1839 | 0.2474 | 0.0439 | 0.0035 | 0.2153 | 0.0005 | 0.0028 | 0.0011 | 0.0343 | 0.0033 | 0.0023 | 0.0005 | 0.0418 | [5 empty] | 156 | [9 empty] | HE3-HO2-CC2 | [7 empty] | 276 | 23 |  |  |  | 107.65 |  |  |  | DRI | 107.65 |  |  | AMEDC | 3.083333 | 2.6 | 95.01141 |  |  | Disponible | No Disponible | 39 | 176
2025-06-17 | 2531625 | Calmado silicio | M695 | Misael Medina Ramos | 210 | 203.87 |  | 70 | 15.71667 | 94.46667 | 10.18333 | 205.9 |  | 1.3 | 8.700001 | 16 |  |  |  | 122.4 | 1662 | 940 | Free | 112 | 0.04416 | 0.00302 | 0.00882 | 0.00011 | 1e-05 | 111 | 32.072 | 19.746 | 9.618 | 32.511 | 3.927 | 1.624228 |  |  | 3450 |  | 256.5722 | 1592 | [13 empty] | 171 | 0.136 | 0.8199 | 0.147 | 0.0054 | 0.0083 | 0.0245 | 0.004 | 0.0009 | [30 empty] | HO2 | Vincenzo Pano Di Sapio | 14.25567 | 47.93633 | 48.3 | 1569.3 | 1562.1 | 2025-06-18 02:07 | 2025-06-18 02:26 | 19 |  |  | 736.05 |  |  | 140.7 | 182.9738 | 786 | 347.55 | [6 empty] | 40 | 138 | [6 empty] | 16.17 |  | 110 |  |  |  |  | 4900 | 55.41 |  | 2025-06-18 02:06 | 2025-06-18 02:09 | 69.35449 | 6.831216 | 6.831216 | ABRE, NORMAL | ABRE, NORMAL | 212 | 0.21218 | 1.20579 | 0.24589 | 0.00605 | 0.00198 | 0.06141 | 0.00575 | 0.00397 | 0.20201 | 1e-05 | 0.0026 | 0.00241 | 0.04148 | 0.00355 | 0.00148 | 0.00285 | 0.0036 | 211 | 59.846 | 8.899 | 4.732 | 1.716 | 0.423 | 19.408 | 6.725025 |  |  |  | 0 | [9 empty] | 0 | 0 | [34 empty] | 134 | 622.65 | 3027 | [8 empty] | 0.05947 | [11 empty] | Ca | 4.842883 |  | 2025-06-17 23:29 | 2025-06-18 00:50 |  |  | Jose Guadalupe Gomez Gomez | [7 empty] | ABRE, DEFICIENTE | ABRE, NORMAL | 4 | 104 |  | 0.092 | 2025-06-18 00:52 | 2025-06-18 00:58 | 6.75 | [8 empty] | 413 | 0.222 | 0.0067 | 0.0017 | 0.0041 | 0.004 | 1.1976 | 0.2595 | 0.0504 | 0.0035 | 0.2089 | 0.0015 | 0.003 | 0.0014 | 0.0379 | 0.0036 | 0.002 | 0.0005 | 0.0494 | [5 empty] | 156 | [9 empty] | HE3-HO2-CC2 | [7 empty] | 253 | 57.5 |  |  |  | 79.88333 |  |  |  | DRI | 79.88333 |  |  | AMEDC | 1.766666 | 3.133333 | 99.66658 |  |  | No Disponible | No Disponible | 1485 | 451
2025-06-17 | 2531626 | Calmado silicio | M695 | Misael Medina Ramos | 210 | 210.13 |  | 71 | 34.51666 | 115.4167 | 32 | 248.1 |  | 1.4 | 10 | 17.5 |  |  |  | 135.1 | 1655 | 827 | Free | 112 | 0.10843 | 0.00375 | 0.00841 | 1e-05 | 1e-05 | 111 | 26.774 | 17.718 | 10.215 | 36.401 | 3.823 | 1.511119 |  |  | 3448 |  | 251.4612 | 1588 | [13 empty] | 171 | 0.1782 | 0.9618 | 0.199 | 0.0069 | 0.0082 | 0.0344 | 0.0042 | 0.0009 | [30 empty] | HO2 | Vincenzo Pano Di Sapio | 20.34823 | 56.25417 | 56.65 | 1551.9 | 1562.3 | 2025-06-18 03:56 | 2025-06-18 04:16 | 19.73333 |  |  | 169.05 | 366 |  | 102.9 | 232.0394 | 778 | 283.5 | [6 empty] | 40 | 138 | [6 empty] | 16.17 | 25 | [5 empty] | 7000 | 57.58 |  | 2025-06-18 03:58 | 2025-06-18 03:59 | 61.41412 | 8.5105 | 8.5105 | ABRE, NORMAL | ABRE, NORMAL | 212 | 0.2166 | 1.2056 | 0.2356 | 0.0071 | 0.0025 | 0.0428 | 0.0039 | 0.0029 | 0.1961 | 0.0005 | 0.0039 | 0.0024 | 0.0385 | 0.0032 | 0.001 | 0.0028 | 0.0035 | 211 | 63.533 | 11.386 | 4.361 | 1.395 | 0.278 | 14.622 | 5.579923 |  |  |  | 0 | [9 empty] | 0 | 0 | [34 empty] | 54 | 624.75 | 4490 | [8 empty] | 0.0425 | [11 empty] | Ca | 21.14927 |  | 2025-06-18 01:34 | 2025-06-18 02:45 |  |  | Jose Guadalupe Gomez Gomez | [7 empty] | ABRE, DEFICIENTE | ABRE, DEFICIENTE | 20 | 126 |  | 0.045 | 2025-06-18 02:47 | 2025-06-18 02:53 | 5.716666 | [6 empty] | 147 |  | 413 | 0.222 | 0.0086 | 0.001 | 0.0042 | 0.0039 | 1.2185 | 0.2422 | 0.0351 | 0.0039 | 0.2092 | 0.0005 | 0.0036 | 0.001 | 0.0379 | 0.0033 | 0.0019 | 0.0005 | 0.0349 | [5 empty] | 156 | [9 empty] | HE3-HO2-CC2 | [7 empty] | 230 |  |  |  |  | 79.43333 |  |  |  | DRI | 79.43333 |  |  | AMEDC | 1.85 | 2.716666 | 104.7467 |  |  | No Disponible | No Disponible | 729 | 165
2025-06-17 | 2531627 | Calmado silicio | M695 | Misael Medina Ramos | 210 | 203 |  | 69 | 17.1 | 94.61667 | 14.7 | 243.9 |  | 1.3 | 10.2 | 17.1 |  |  |  | 127.9 | 1649 | 912 | Free | [6 empty] | 111 | 31.47 | 21.753 | 11.932 | 26.333 | 4.726 | 1.446697 |  |  | 3457 |  | 249.4168 | 1592 | [13 empty] | 171 | 0.1735 | 0.9988 | 0.2092 | 0.0067 | 0.0097 | 0.0317 | 0.0044 | 0.0009 | [30 empty] | HO1 | Anna Gladis Tinoco Rangel | 24.64462 | 88.85672 | 88.88333 | 1580.6 | 1564.4 | 2025-06-18 06:26 | 2025-06-18 06:55 | 29.03333 |  |  | 402.15 |  |  |  | 216.7064 | 505 | 362.25 | [6 empty] | 40 | 138 | [6 empty] | 20 | 38 | [5 empty] | 8600 | 33.62 |  | 2025-06-18 06:11 | 2025-06-18 06:27 | 22.70172 | 35.45905 | 88.85671 | TARDA EN ABRIR, NORMAL | TARDA EN ABRIR, NORMAL | 213 | 0.224 | 1.1701 | 0.2401 | 0.0067 | 0.0023 | 0.0311 | 0.0042 | 0.0031 | 0.1881 | 0.0005 | 0.0038 | 0.0026 | 0.0343 | 0.0033 | 0.0008 | 0.0033 | 0.0028 | 211 | 60.99 | 12.196 | 5.582 | 0.763 | 0.314 | 16.976 | 5.00082 |  |  |  | 0 | [9 empty] | 0 | 0 | [34 empty] | 190 | 563.85 | 5010 | [8 empty] | 0.031 | [14 empty] | 2025-06-18 03:10 | 2025-06-18 04:19 |  |  | Jose Guadalupe Gomez Gomez | [7 empty] | ABRE, NORMAL | ABRE, NORMAL | 23 | 21 |  | 0.05 | 2025-06-18 04:22 | 2025-06-18 04:27 | 5.35 | [6 empty] | 151.2 |  | 413 | 0.226 | 0.0075 | 0.001 | 0.0043 | 0.00449 | 1.1678 | 0.2494 | 0.034 | 0.0039 | 0.1972 | 0.0005 | 0.0035 | 0.0009 | 0.0355 | 0.0032 | 0.0024 | 0.0005 | 0.0332 | [5 empty] | 156 | [9 empty] | HE3-HO1-CC2 | [7 empty] | 230 |  |  |  |  | 76.96667 |  |  |  | DRI | 76.96667 |  |  | AMEDC | 2.766666 | 2.616666 | 106.5832 |  |  | No Disponible | No Disponible | 109 | 171
2025-06-17 | 2531628 | Calmado silicio | M695 | Misael Medina Ramos | 210 | 208.8 |  | 73 | 6.583336 | 87.56667 | 4.466666 | 240 |  | 1.2 | 10.1 | 18 |  |  |  | 134.8 | 1650 | 808 | Free | 112 | 0.07663 | 0.00434 | 0.00946 | 1e-05 | 1e-05 | 111 | 30.457 | 19.897 | 10.267 | 32.523 | 4.286 | 1.530733 |  |  | 3450 |  | 249.4168 | 1596 | [13 empty] | 171 | 0.1353 | 0.9835 | 0.1974 | 0.0051 | 0.0081 | 0.03 | 0.0036 | 0.0009 | [30 empty] | HO2 | Vincenzo Pano Di Sapio | 16.58862 | 53.54322 | 53.66666 | 1561.7 | 1562.9 | 2025-06-18 07:05 | 2025-06-18 07:34 | 28.71667 |  |  | 604.8 | 64 |  | 122.85 | 185.0182 | 832 | 348.6 | [6 empty] | 40 | 138 | [6 empty] | 16.17 |  | 22 |  |  |  |  | 5500 | 43.93 |  | 2025-06-18 07:07 | 2025-06-18 07:09 | 49.22752 | 20.23627 | 20.23627 | ABRE, NORMAL | ABRE, DEFICIENTE | 212 | 0.2194 | 1.1975 | 0.2444 | 0.006 | 0.0026 | 0.0457 | 0.0033 | 0.0031 | 0.1931 | 0.0005 | 0.0035 | 0.0025 | 0.0372 | 0.0032 | 0.0008 | 0.0033 | 0.003 | 211 | 60.973 | 12.004 | 4.438 | 0.998 | 0.232 | 13.702 | 5.079391 |  |  |  | 0 | [9 empty] | 0 | 0 | [34 empty] | 49 | 623.7 | 4046 | [8 empty] | 0.0453 | [11 empty] | Ca | 8.033383 |  | 2025-06-18 04:34 | 2025-06-18 05:47 |  |  | Jose Guadalupe Gomez Gomez | [7 empty] | ABRE, DEFICIENTE | ABRE, NORMAL | 20 | 127 |  | 0.077 | 2025-06-18 05:49 | 2025-06-18 05:55 | 5.65 | [6 empty] | 151.2 |  | 413 | 0.222 | 0.0067 | 0.001 | 0.0034 | 0.004 | 1.1901 | 0.2522 | 0.0312 | 0.0036 | 0.1977 | 0.0005 | 0.003 | 0.0009 | 0.0322 | 0.003 | 0.0018 | 0.0005 | 0.0306 | [5 empty] | 156 | [9 empty] | HE3-HO2-CC2 | [7 empty] | 207 | 80.5 |  |  |  | 79.75 |  |  |  | DRI | 79.75 |  |  | AMEDC | 1.633333 | 1.1 | 99.88766 |  |  | No Disponible | No Disponible | 903 | 445
2025-06-17 | 2531629 | Calmado silicio | M695 | Jose Luis Vivar Agapito | 210 | 182 |  | 75 | 26.85 | 108.6167 | 23.21667 | 261.6 |  | 1.3 | 10.2 | 17.9 |  |  |  | 139.1 | 1661 | 792 | Free | 112 | 0.0617 | 0.0029 | 0.0098 | 0.0025 | 0.0009 | 111 | 31.716 | 19.609 | 10.532 | 32.89 | 3.832 | 1.617421 |  |  | 3455 |  | 249.4168 | 1498 | [13 empty] | 171 | 0.1681 | 1.0023 | 0.1679 | 0.0059 | 0.0073 | 0.0613 | 0.0032 | 0.0009 | [30 empty] | HO2 | Heriberto Cornejo Sanchez | 17.48153 | 42.90877 | 43 | 1558.4 | 1567.3 | 2025-06-18 09:11 | 2025-06-18 09:54 | 42.65 |  |  | 464.1 |  |  | 169.05 | 63.3764 | 521 | 329.7 | [6 empty] | 40 | 138 | [6 empty] | 17.787 | 25 | 38.5 |  |  |  |  | 5900 | 35.35 |  | 2025-06-18 09:13 | 2025-06-18 09:16 | 49.43046 | 9.326833 | 9.326833 | ABRE, NORMAL | ABRE, NORMAL | 212 | 0.2101 | 1.1661 | 0.2373 | 0.0072 | 0.0025 | 0.0377 | 0.004 | 0.0036 | 0.1988 | 0.0016 | 0.0038 | 0.002 | 0.0377 | 0.0033 | 0.0013 | 0.0028 | 0.0039 | 211 | 60.207 | 16.433 | 5.71 | 0.964 | 0.425 | 13.069 | 3.663786 |  |  |  | 0 | [9 empty] | 0 | 0 | [35 empty] | 602.7 | 5172 | [8 empty] | 0.0375 | [11 empty] | Ca | 20.86693 |  | 2025-06-18 06:18 | 2025-06-18 07:36 |  |  | Jose Guadalupe Gomez Gomez | [7 empty] | ABRE, NORMAL | ABRE, NORMAL | 19 | 58 |  | 0.102 | 2025-06-18 07:38 | 2025-06-18 07:43 | 5.683333 | [8 empty] | 413 | 0.218 | 0.0068 | 0.0015 | 0.0037 | 0.0041 | 1.1612 | 0.2402 | 0.0337 | 0.0036 | 0.2039 | 0.0011 | 0.0036 | 0.0014 | 0.0305 | 0.0031 | 0.0019 | 0.0007 | 0.0331 | [5 empty] | 130 | [9 empty] | HE3-HO2-CC1 | [7 empty] | 253 |  |  |  |  | 85.31667 |  |  |  | DRI | 85.31667 |  |  | AMEDC | 2.2 | 4.633333 | 106.6842 |  |  | No Disponible | No Disponible | 196 | 101
2025-06-17 | 2541721 | Calmado silicio | M695 | Ruben Angel Junior Soria Arellano | 210 | 211.1 |  | 83 | 25.81667 | 116.7667 | 23.83333 | 280 |  | 1 | 9.6 | 18.7 |  |  |  | 153.7 | 1645 | 881 | Free | 112 | 0.0611 | 0.0021 | 0.0086 | 0.0038 | 0.0009 | 111 | 30.358 | 19.051 | 10.394 | 30.483 | 4.016 | 1.593512 |  |  | 3607 |  | 247.3724 | 1596 | [52 empty] | HO3 | Pedro Arturo Callejas Canseco | 57.16605 | 58.61855 | 58.75 | 1579.4 | 1555.3 | 2025-06-18 03:13 | 2025-06-18 03:47 | 33.73333 |  |  | 572.25 |  |  | 123.9 | 129.8194 | 445 | 357 | [6 empty] | 40 | 161 | [6 empty] | 22.47 | 41.3 | [5 empty] | 0 | 59.7 |  | 2025-06-18 03:16 | 2025-06-18 03:17 | 61.10693 | 0.3648833 | 0.3648833 | ABRE, NORMAL | ABRE, NORMAL | 212 | 0.2156 | 1.1749 | 0.2295 | 0.006 | 0.0024 | 0.0477 | 0.0046 | 0.0041 | 0.2064 | 0.0017 | 0.0033 | 0.0017 | 0.0332 | 0.0029 | 0.0015 | 0.0025 | 0.0032 | [11 empty] | 0 | [9 empty] | 0 | 0 | [35 empty] | 679.35 | 5684 | [8 empty] | 0.0475 | [11 empty] | Ca | 2.332883 |  | 2025-06-18 00:46 | 2025-06-18 02:10 |  |  | Jose Guadalupe Gomez Gomez | [9 empty] | 25 | 64 |  | 0.043 | 2025-06-18 02:11 | 2025-06-18 02:16 | 4.866666 | [6 empty] | 156.45 |  | 413 | 0.236 | 0.0072 | 0.0012 | 0.0043 | 0.0036 | 1.1661 | 0.2284 | 0.0351 | 0.004 | 0.2053 | 0.0009 | 0.003 | 0.0011 | 0.0347 | 0.003 | 0.0018 | 0.0005 | 0.0332 | [5 empty] | 156 | [9 empty] | HE4-HO3-CC2 | [7 empty] | 276 | 23 |  |  |  | 90.13333 |  |  |  | DRI | 90.13333 |  |  | AMEDC | 0.833333 | 2.266666 | 110.6372 |  |  | No Disponible | No Disponible | 1729 | 74
2025-06-17 | 2541722 | Calmado silicio | M695 | Ruben Angel Junior Soria Arellano | 210 | 205.82 |  | 86 | 34.28333 | 127.4167 | 29.55 | 223.9 | 60 | 1 | 8.1 | 15.6 |  |  |  | 140.5 | 1643 | 606 | Free | 112 | 0.12628 | 0.00558 | 0.00931 | 1e-05 | 1e-05 | 111 | 33.333 | 20.94 | 11.543 | 23.776 | 4.75 | 1.591834 |  |  | 3587 |  | 251.4612 | 1600 | [52 empty] | HO3 | Pedro Arturo Callejas Canseco | 18.2952 | 32.2221 | 36.03333 | 1560.5 | 1566.5 | 2025-06-18 05:03 | 2025-06-18 05:35 | 31.83333 |  |  | 555.45 |  |  | 48.3 | 99.1534 | 498 | 416.85 | [6 empty] | 40 | 138 | [6 empty] | 18.375 |  | 27.5 |  |  |  |  | 0 | 59.9 |  | 2025-06-18 05:01 | 2025-06-18 05:01 | 111.5384 | 6.196883 | 6.196883 | ABRE, NORMAL | ABRE, NORMAL | 212 | 0.2158 | 1.1858 | 0.2318 | 0.0082 | 0.003 | 0.0461 | 0.0057 | 0.0046 | 0.1935 | 0.0044 | 0.0039 | 0.0018 | 0.0359 | 0.0031 | 0.0014 | 0.0023 | 0.003 | [11 empty] | 0 | [9 empty] | 0 | 0 | [35 empty] | 610.05 | 4955 | [8 empty] | 0.0454 | [11 empty] | Ca | 7.325716 |  | 2025-06-18 02:48 | 2025-06-18 04:15 |  |  | Jose Guadalupe Gomez Gomez | [7 empty] | ABRE, NORMAL | ABRE, DEFICIENTE | 4 | 105 |  | 0.043 | 2025-06-18 04:18 | 2025-06-18 04:24 | 6 | [6 empty] | 138.6 |  | 413 | 0.219 | 0.0083 | 0.0014 | 0.0051 | 0.00449 | 1.175 | 0.2301 | 0.0378 | 0.0044 | 0.1943 | 0.0036 | 0.0035 | 0.0013 | 0.04 | 0.0033 | 0.0018 | 0.0006 | 0.0374 | [5 empty] | 156 | [9 empty] | HE4-HO3-CC2 | [7 empty] | 207 | 69 |  |  |  | 96.03333 | 104.8167 |  |  | DRI-Scrap | 96.03333 |  |  | AMEDC | 3.15 | 4.033333 | 109.9608 |  |  | No Disponible | No Disponible | 1173 | 76
2025-06-17 | 2541723 | Calmado silicio | M695 | Ruben Angel Junior Soria Arellano | 210 | 205.9 |  | 82 | 23 | 115.05 | 20.56667 | 270.9 |  | 1 | 9 | 17.2 |  |  |  | 147.8 | 1668 | 840 | Free | 112 | 0.14406 | 0.00356 | 0.00785 | 1e-05 | 1e-05 | 111 | 29.131 | 17.461 | 9.398 | 36.795 | 3.973 | 1.668347 |  |  | 3633 |  | 252.4834 | 1589 | [52 empty] | HO2 | Heriberto Cornejo Sanchez | 34.74335 | 80.85705 | 81.93333 | 1582.6 | 1567.4 | 2025-06-18 08:22 | 2025-06-18 08:57 | 34.36666 |  |  | 389.55 |  |  | 295.05 | 169.6852 | 794 | 150 | [14 empty] | 17.787 | [6 empty] | 7700 | 59.46 |  | 2025-06-18 08:22 | 2025-06-18 08:25 | 44.12231 | 8.170667 | 8.170667 | ABRE, DEFICIENTE | ABRE, DEFICIENTE | 214 | 0.2095 | 1.165 | 0.2356 | 0.0068 | 0.0032 | 0.0336 | 0.0037 | 0.0035 | 0.1828 | 0.0005 | 0.0033 | 0.0015 | 0.035 | 0.0038 | 0.0005 | 0.0027 | 0.003 | [11 empty] | 0 | [6 empty] | 2025-06-18 06:47 | 2025-06-18 07:01 | 14.27822 | 14.27822 | 14.27822 | [20 empty] | 1581.8 | 28.2 | [8 empty] | 1581.8 | 28.2 | 45826.29 |  |  | 550 | 6168 | [8 empty] | 0.0334 | [11 empty] | Ca | 9.030666 | German Gonzalez Miranda | 2025-06-18 04:49 | 2025-06-18 06:12 |  |  | Jose Guadalupe Gomez Gomez | [7 empty] | ABRE, NORMAL | ABRE, NORMAL | 21 | 99 |  | 0.06 | 2025-06-18 06:13 | 2025-06-18 06:17 | 3.533333 | 8.166883 | [5 empty] | 153.3 |  | 413 | 0.212 | 0.0071 | 0.0018 | 0.0037 | 0.0036 | 1.1912 | 0.237 | 0.0291 | 0.0042 | 0.1947 | 0.0005 | 0.0033 | 0.0007 | 0.0328 | 0.0039 | 0.0019 | 0.0006 | 0.0284 | [5 empty] | 156 | [9 empty] | HE4-HO3-RH1-HO2-CC2 | [7 empty] | 276 |  |  |  |  | 90.16666 |  |  |  | DRI | 90.16666 |  |  | AMEDC | 1.616666 | 4.633333 | 107.5263 |  |  | No Disponible | No Disponible | 72 | 54
2025-06-18 | 2511899 | Calmado silicio | M695 | Jose Luis Sevilla Padilla | 210 | 200.1 |  | 74 | 9.833336 | 93.88333 | 6.416666 | 290.5 |  | 0.5 | 8.1 | 15.7 | 1468 |  |  | 152.6 | 1664 | 442 | Free | 113 | 0.14748 | 0.00488 | 0.00811 | 1e-05 | 1e-05 | 111 | 32.891 | 21.349 | 10.766 | 24.97 | 4.375 | 1.540634 |  |  | 3563 |  | 311.771 | 1644 |  | 253 | [11 empty] | 171 | 0.14322 | 0.9732 | 0.16241 | 0.00868 | 0.00632 | 0.05128 | 1e-05 | 1e-05 | [30 empty] | HO1 | Pedro Arturo Callejas Canseco | 26.53668 | 49.05822 | 49.35 | 1525.7 | 1566.9 | 2025-06-18 10:05 | 2025-06-18 10:21 | 16.46667 | [6 empty] | 134.9304 | 945 | 387.45 | [6 empty] | 40 | 115 | [6 empty] | 18 | [6 empty] | 9400 | 23.42 |  | 2025-06-18 10:06 | 2025-06-18 10:09 | 28.64352 | 14.25883 | 49.05822 | ABRE, NORMAL | ABRE, NORMAL | 212 | 0.2102 | 1.1784 | 0.2413 | 0.0148 | 0.0026 | 0.0476 | 0.0042 | 0.0036 | 0.2111 | 0.0015 | 0.0051 | 0.0017 | 0.0346 | 0.0034 | 0.0006 | 0.0022 | 0.0021 | [11 empty] | 0 | [9 empty] | 0 | 0 | [35 empty] | 597.45 | 5031 | [8 empty] | 0.0474 | [14 empty] | 2025-06-18 07:42 | 2025-06-18 08:57 |  |  | Jose Guadalupe Gomez Gomez | [9 empty] | 26 | 92 |  | 0.073 | 2025-06-18 09:00 | 2025-06-18 09:04 | 4.233333 | [8 empty] | 413 | 0.219 | 0.0139 | 0.0016 | 0.0037 | 0.0025 | 1.174 | 0.2444 | 0.0381 | 0.0035 | 0.213 | 0.0017 | 0.0045 | 0.0016 | 0.0319 | 0.0034 | 0.0019 | 0.0005 | 0.0377 | [5 empty] | 156 | [9 empty] | HE1-HO1-CC2 | [8 empty] | 69 |  |  |  | 81.74999 |  |  |  | DRI | 81.74999 |  |  | AMEDC | 2.8 | 3.516666 | 120.3095 |  |  | Disponible | No Disponible | 37 | 79
2025-06-18 | 2511900 | Calmado silicio | M695 | Jose Luis Sevilla Padilla | 210 | 181 |  | 63 | 4.666664 | 75.43333 | 0.8 | 259.5 |  | 0 | 8 | 14.8 | 618 |  |  | 127.2 | 1650 | 830 | Free | 112 | 0.24617 | 0.00715 | 0.00793 | 1e-05 | 1e-05 | 111 | 30.763 | 21.873 | 10.317 | 23.345 | 4.498 | 1.406437 |  |  | 3505 |  | 262.7054 | 1650 |  | 322 | [11 empty] | 171 | 0.1609 | 1.03728 | 0.20878 | 0.00633 | 0.00785 | 0.01494 | 1e-05 | 1e-05 | [30 empty] | HO1 | Pedro Arturo Callejas Canseco | 16.79897 | 54.08583 | 54.2 | 1572.9 | 1571 | 2025-06-18 11:22 | 2025-06-18 11:52 | 30.06667 | [6 empty] | 147.1968 | 557 | 361.2 | [6 empty] | 40 | 138 | [6 empty] | 18 | 20 | [5 empty] | 5800 | 28.7 |  | 2025-06-18 11:21 | 2025-06-18 11:25 | 31.83828 | 12.81988 | 54.08583 | ABRE, NORMAL | ABRE, DEFICIENTE | 212 | 0.20993 | 1.1694 | 0.24707 | 0.00647 | 0.00157 | 0.03925 | 0.00582 | 0.00427 | 0.21024 | 1e-05 | 0.00349 | 0.00042 | 0.03961 | 0.00339 | 3e-05 | 0.00374 | 0.0032 | [11 empty] | 0 | [9 empty] | 0 | 0 | [35 empty] | 597.45 | 5405 | [8 empty] | 0.03657 | [14 empty] | 2025-06-18 09:09 | 2025-06-18 10:12 |  |  | Jose Guadalupe Gomez Gomez | [7 empty] | ABRE, NORMAL | ABRE, NORMAL | 25 | 66 |  | 0.037 | 2025-06-18 10:15 | 2025-06-18 10:19 | 4.183333 | [8 empty] | 413 | 0.22 | 0.0072 | 0.0013 | 0.0041 | 0.0036 | 1.1633 | 0.2557 | 0.0278 | 0.0038 | 0.216 | 0.0008 | 0.0033 | 0.0012 | 0.0318 | 0.0032 | 0.002 | 0.0005 | 0.0262 | [5 empty] | 156 | [9 empty] | HE1-HO1-CC1 | [8 empty] | 69 |  |  |  | 70.91666 |  |  |  | DRI | 70.91666 |  |  | AMEDC | 2.916666 | 3.733333 | 118.0855 |  | 0.8 | Disponible | No Disponible | 154 | 177
2025-06-18 | 2511901 | Calmado silicio | M695 | Jose Luis Sevilla Padilla | 210 | 208 |  | 67 | 8.433334 | 83.36667 | 7.766666 | 258.8 |  |  | 8.2 | 15.1 | 539 |  |  | 135.5 | 1651 | 805 | Free | 112 | 0.1029 | 0.00363 | 0.00851 | 1e-05 | 1e-05 | 111 | 27.357 | 17.281 | 8.6 | 35.776 | 3.804 | 1.583068 |  |  | 3499 |  |  | 1915 | [52 empty] | HO1 | Pedro Arturo Callejas Canseco | 18.64448 | 44.5456 | 44.71667 | 1550.7 | 1570.4 | 2025-06-18 12:35 | 2025-06-18 12:49 | 14.61667 |  |  | 355.95 |  |  | 210 | 215.6842 |  | 224.7 | [6 empty] | 40 | 138 | [13 empty] | 6500 | 22.1 |  | 2025-06-18 12:34 | 2025-06-18 12:41 | 29.76725 | 22.62888 | 44.5456 | ABRE, NORMAL | ABRE, NORMAL | 212 | 0.22386 | 1.18799 | 0.25016 | 0.00792 | 0.00331 | 0.03958 | 0.00686 | 0.00499 | 0.20925 | 1e-05 | 0.00332 | 0.00268 | 0.03461 | 0.00308 | 0.00023 | 0.00484 | 0.0022 | [11 empty] | 0 | [9 empty] | 0 | 0 | [35 empty] | 614.25 | 4797 | [8 empty] | 0.03819 | [14 empty] | 2025-06-18 10:29 | 2025-06-18 11:36 |  |  | Jose Guadalupe Gomez Gomez | [9 empty] | 9 | 79 |  | 0.041 | 2025-06-18 11:39 | 2025-06-18 11:43 | 4.883333 | [8 empty] | 413 | 0.235 | 0.0084 | 0.0025 | 0.0046 | 0.0026 | 1.1917 | 0.2679 | 0.0294 | 0.0039 | 0.2081 | 0.0011 | 0.0033 | 0.0014 | 0.0356 | 0.0032 | 0.0027 | 0.0007 | 0.0286 | [5 empty] | 312 | [9 empty] | HE1-HO1-CC1 | [8 empty] | 92 |  |  |  | 77.6 |  |  |  | DRI | 77.6 |  |  | AMEDC | 2.533333 | 5.716666 | 120.2181 |  | 2.3 | Disponible | No Disponible | 3801 | 190
2025-06-18 | 2531630 | Calmado silicio | M695 | Jose Luis Vivar Agapito | 210 | 208 |  | 78 | 31.7 | 120.0167 | 24.8 | 261.5 |  | 1.2 | 10 | 16.7 |  |  |  | 140 | 1642 | 656 | Free | 112 | 0.07916 | 0.00394 | 0.00605 | 1e-05 | 1e-05 | 111 | 26.354 | 17.753 | 8.899 | 37.953 | 3.623 | 1.484481 |  |  | 3458 |  | 249.4168 | 1484 | [13 empty] | 171 | 0.1536 | 0.8837 | 0.1737 | 0.0056 | 0.0062 | 0.0647 | 0.0032 | 0.0012 | [30 empty] | HO2 | Heriberto Cornejo Sanchez | 17.72252 | 44.31977 | 44.61666 | 1571.8 | 1566.4 | 2025-06-18 10:35 | 2025-06-18 10:48 | 12.36667 |  |  | 558.6 |  |  | 129.15 | 55.1988 | 567 | 375.9 | [6 empty] | 40 | 138 | [6 empty] | 17.787 |  | 27.5 |  |  |  |  | 6000 | 44.02 |  | 2025-06-18 10:36 | 2025-06-18 10:38 | 59.59417 | 13.6556 | 13.6556 | TARDA EN ABRIR, NORMAL | TARDA EN ABRIR, NORMAL | 212 | 0.2144 | 1.1633 | 0.2269 | 0.0067 | 0.0031 | 0.0377 | 0.0035 | 0.003 | 0.1966 | 0.0005 | 0.0039 | 0.0026 | 0.0363 | 0.0031 | 0.0008 | 0.003 | 0.0033 | 211 | 63.439 | 14.954 | 4.4 | 1.62 | 0.367 | 10.378 | 4.242276 |  |  |  | 0 | [9 empty] | 0 | 0 | [35 empty] | 604.8 | 4727 | [8 empty] | 0.0361 | [11 empty] | Ca | 24.45038 |  | 2025-06-18 07:53 | 2025-06-18 09:36 |  |  | Jose Guadalupe Gomez Gomez | [7 empty] | ABRE, NORMAL | ABRE, NORMAL | 20 | 128 |  | 0.062 | 2025-06-18 09:38 | 2025-06-18 09:43 | 4.85 | [8 empty] | 413 | 0.217 | 0.0073 | 0.0014 | 0.0037 | 0.0041 | 1.1711 | 0.2365 | 0.0304 | 0.0034 | 0.2019 | 0.0006 | 0.0035 | 0.001 | 0.0304 | 0.0029 | 0.0017 | 0.0005 | 0.0297 | [5 empty] | 130 | [9 empty] | HE3-HO2-CC1 | [7 empty] | 253 |  |  |  |  | 87.75 |  |  |  | DRI | 87.75 |  |  | AMEDC | 2.033333 | 4.9 | 104.8476 |  |  | No Disponible | No Disponible | 6898 | 71
2025-06-18 | 2541724 | Calmado silicio | M695 | Hector Rico Martinez | 200 | 218.4 |  | 82 | 4.599998 | 94.81667 |  | 259 |  | 1.5 | 8.1 | 18 |  |  |  | 144 | 1696 | 571 | Free | 112 | 0.0686 | 0.0036 | 0.0062 | 0.002 | 0.0009 | 111 | 35.445 | 19.714 | 10.23 | 25.413 | 3.817 | 1.797961 | 156.45 |  | 3487 |  | 280.0828 | 1339 | [52 empty] | HO3 | Jose Mora Rodriguez | 21.53335 | 66.14838 | 66.23333 | 1610.9 | 1571.8 | 2025-06-18 09:02 | 2025-06-18 09:42 | 39.86666 |  |  | 492.45 | 152 |  | 207.9 | 117.553 | 406 | 97.65 | [6 empty] | 40 | 149.5 | [6 empty] | 19.005 |  | 82.5 |  |  |  |  | 0 | 48.6 |  | 2025-06-18 09:01 | 2025-06-18 09:06 | 44.08271 | 9.322499 | 9.322499 | ABRE, NORMAL | ABRE, NORMAL | 213 | 0.2213 | 1.1449 | 0.2373 | 0.0072 | 0.0027 | 0.0494 | 0.003 | 0.0031 | 0.1883 | 0.0007 | 0.0026 | 0.0017 | 0.0344 | 0.0031 | 0.0007 | 0.003 | 0.0037 | [11 empty] | 0 | [9 empty] | 0 | 0 | [36 empty] | 4472 | [8 empty] | 0.0489 | [11 empty] | Ca | 8.123667 |  | 2025-06-18 06:24 | 2025-06-18 07:46 |  |  | Jose Guadalupe Gomez Gomez | [9 empty] | 9 | 78 |  | 0.095 | 2025-06-18 07:48 | 2025-06-18 07:52 | 3.6 | [8 empty] | 413 | 0.222 | 0.0071 | 0.001 | 0.0029 | 0.0046 | 1.1706 | 0.2427 | 0.0393 | 0.003 | 0.1971 | 0.0011 | 0.0026 | 0.0016 | 0.0356 | 0.0033 | 0.0019 | 0.0005 | 0.0376 | [5 empty] | 130 | [9 empty] | HE4-HO3-CC2 | [8 empty] | 138 |  |  |  | 93.35 |  |  |  | DRI | 93.35 |  |  | AMEDC | 1.6 | 7.75 | 110.2586 |  |  | No Disponible | No Disponible | 2797 | 33
2025-06-18 | 2541725 | Calmado silicio | M695 | Hector Rico Martinez | 205 | 222 |  | 98 | 50.5 | 159.8667 | 46.83333 | 220.8 | 60 | 0.9 | 6.4 | 15.8 |  |  |  | 157.2 | 1722 | 813 | Free | 112 | 0.0503 | 0.0041 | 0.0064 | 0.0042 | 0.0031 | [12 empty] | 799 | [52 empty] | HO2 | Heriberto Cornejo Sanchez | 34.66 | 191.1005 | 127.4833 | 1643.8 | 1562.1 | 2025-06-18 13:48 | 2025-06-18 14:17 | 28.83333 | 664.4 | 10.7 | 4096.05 |  |  | 967.05 | 114.4864 | 1982 | 359.1 | [6 empty] | 40 | 195.5 |  |  |  |  | 253 |  | 51.744 |  | 137.5 | 96 |  |  |  | 8500 | 64.87 |  | 2025-06-18 13:50 | 2025-06-18 13:55 | 20.3673 | 8.21055 | 8.21055 | TARDA EN ABRIR, DEFICIENTE | TARDA EN ABRIR, DEFICIENTE | 215 | 0.2268 | 1.1614 | 0.2311 | 0.0083 | 0.0039 | 0.0438 | 0.0047 | 0.004 | 0.1901 | 0.0016 | 0.0044 | 0.0027 | 0.0349 | 0.0029 | 0.0009 | 0.0035 | 0.0047 | 211 | 45.727 | 11.364 | 7.788 | 1.653 | 0.683 | 21.795 | 4.023847 | 220 |  |  | 1 | [6 empty] | 2025-06-18 11:20 | 2025-06-18 11:51 | 30.72117 | 8.71905 | 8.71905 | 331 | 0.0043 | 0.0028 | 0.0071 | 0.0025 | 0.019 | 0.0005 | 0.0579 | 331 | 0.0043 | 0.0028 | 0.0071 | 0.0043 | 0.0025 | 0.019 | 0.0005 | 0.0579 | 0.0008 | 0.0013 | 0.0001 | 1614.3 | 678.3 | 1603 | 725.5 | 1612.1 | 180.2 |  |  |  |  | 1612.1 | 180.2 | 45826.49 |  |  | 607.95 | 3571 | [6 empty] | 429.662 |  | 0.0428 | [11 empty] | Ca | 35.54472 | German Gonzalez Miranda | 2025-06-18 08:47 | 2025-06-18 10:26 |  |  | Jose Guadalupe Gomez Gomez | [7 empty] | ABRE, NORMAL | ABRE, NORMAL | 23 | 22 | 725.5 |  | 2025-06-18 10:28 | 2025-06-18 10:39 | 10.81667 | 15.33453 | [7 empty] | 413 | 0.23 | 0.0094 | 0.003 | 0.0049 | 0.0051 | 1.1583 | 0.2408 | 0.0365 | 0.0039 | 0.1965 | 0.0031 | 0.004 | 0.0015 | 0.0324 | 0.0026 | 0.0026 | 0.0006 | 0.0358 | [5 empty] | 130 | [9 empty] | HE4-HO3-RH1-HO2-CC1 | [12 empty] | 112.4167 | 128.6333 |  |  | DRI-Scrap | 112.4167 |  |  | AMEDC | 1.866666 | 3.6 | 108.0789 |  |  | No Disponible | No Disponible | 143 | 56
2025-06-19 | 2511917 | Calmado silicio | M695 | Cesar Nuñez Acevedo | 200 | 205.72 |  | 67 | 5.216667 | 78.73333 |  | 243.2 |  |  | 8.1 | 17.2 | 309 |  |  | 124.5 | 1653 | 756 | Free | 113 | 0.12801 | 0.00634 | 0.00811 | 1e-05 | 1e-05 | [7 empty] | 2226 |  |  |  | 318.9264 | 1233 | [13 empty] | 171 | 0.12741 | 0.67453 | 0.00506 | 0.00507 | 0.00779 | 0.05023 | 1e-05 | 1e-05 | [30 empty] | HO1 | Armando Barajas Rodriguez | 34.26497 | 162.9729 | 163.35 | 1539.4 | 1561.3 | 2025-06-19 21:59 | 2025-06-19 22:13 | 14.28333 |  |  | 1407 | 134 |  | 756 | 237.1504 | 742 | 158.55 | [6 empty] | 40 | 138 | [6 empty] | 19 | [6 empty] | 12300 | 48.44 |  | 2025-06-19 21:48 | 2025-06-19 22:05 | 17.83364 | 17.79655 | 69.02901 | TARDA EN ABRIR, NORMAL | TARDA EN ABRIR, DEFICIENTE | 213 | 0.19841 | 1.1645 | 0.21401 | 0.00691 | 0.0015 | 0.04787 | 0.00719 | 0.00531 | 0.18191 | 1e-05 | 0.00227 | 0.00165 | 0.03579 | 0.00288 | 0.00019 | 0.00431 | 0.0044 | 211 | 60.059 | 8.021 | 6.898 | 1.342 | 0.405 | 19.62 | 7.48772 |  |  |  | 0 | [9 empty] | 0 | 0 | [35 empty] | 579.6 | 6252 | [8 empty] | 0.04663 | [14 empty] | 2025-06-19 17:00 | 2025-06-19 18:08 |  |  | Daniel Soto Sanchez | [7 empty] | NO ABRE | ABRE, NORMAL | 19 | 65 |  |  | 2025-06-19 18:10 | 2025-06-19 18:13 | 3.033333 | [8 empty] | 413 | 0.22 | 0.0082 | 0.0011 | 0.0057 | 0.0048 | 1.1753 | 0.2294 | 0.0342 | 0.0046 | 0.1969 | 0.0005 | 0.003 | 0.0007 | 0.03 | 0.003 | 0.0026 | 0.0006 | 0.0325 | [15 empty] | HE1-HO2-HO1-CC2 | [7 empty] | 138 | 92 |  |  |  | 71.58334 |  |  |  | DRI-GPI | 71.58334 | 17700 |  | AMEDC | 2.65 | 1.55 | 109.3921 |  |  | Disponible | No Disponible | 1204 | 36
2025-06-19 | 2531647 | Calmado silicio | M695 | Misael Medina Ramos | 210 | 200.76 |  | 67 | 44.5 | 119.55 | 42.3 | 231.1 |  | 1.2 | 8.6 | 16.2 |  |  |  | 131.5 | 1666 | 1263 | Free | 112 | 0.0715 | 0.0017 | 0.006 | 0.0027 | 0.0026 | 111 | 25.199 | 16.494 | 8.931 | 44.34 | 5.345 | 1.527768 | [5 empty] | 496 | [13 empty] | 171 | 0.0251 | 0.0056 | 0.005 | 0.0037 | 0.0057 | 0.3084 | 0.0023 | 0.0009 | [30 empty] | HO2 | Eduardo Placencia Buitron | 46.05897 | 128.4963 | 128.65 | 1581.6 | 1561.7 | 2025-06-19 23:19 | 2025-06-19 23:46 | 27.1 | 575.5 | 475 | 3817.8 |  |  | 838.95 | 493.7226 | 2480 | 323.4 | [6 empty] | 40 | 161 | [6 empty] | 17.787 |  | 49.5 | 36 |  |  |  | 15400 | 79.86 |  | 2025-06-19 23:20 | 2025-06-19 23:23 | 37.28978 | 12.38443 | 12.38443 | ABRE, NORMAL | ABRE, NORMAL | 214 | 0.2033 | 1.16981 | 0.25009 | 0.00659 | 0.002 | 0.03871 | 0.0055 | 0.00391 | 0.18022 | 1e-05 | 0.00425 | 0.00159 | 0.04034 | 0.00325 | 0.00053 | 0.00224 | 0.0024 | 211 | 59.239 | 10.202 | 8.257 | 0.82 | 0.59 | 17.032 | 5.806607 |  |  |  | 0 | [6 empty] | 2025-06-19 19:56 | 2025-06-19 19:58 | 2.327767 | 2.327767 | 2.327767 | [34 empty] | 220 | 579.6 | 4151 | [8 empty] | 0.03734 | [11 empty] | Ca | 16.0945 | Marco Rojas Gallegos | 2025-06-19 17:08 | 2025-06-19 18:16 |  |  | Daniel Soto Sanchez | [7 empty] | ABRE, NORMAL | ABRE, NORMAL | 20 | 135 |  | 0.06 | 2025-06-19 18:32 | 2025-06-19 18:36 | 4.283333 | [8 empty] | 413 | 0.216 | 0.0075 | 0.0012 | 0.004 | 0.0028 | 1.1548 | 0.2607 | 0.0323 | 0.0031 | 0.1973 | 0.0015 | 0.0037 | 0.0016 | 0.0375 | 0.0033 | 0.0016 | 0.0005 | 0.0315 | [5 empty] | 351 | [9 empty] | HE3-HO1-RH1-HO2-CC2 | [7 empty] | 69 | 161 |  |  |  | 74.65 |  |  |  | DRI | 74.65 |  |  | AMEDC | 16.15 | 3.366666 | 111.2542 | 14.46667 |  | No Disponible | No Disponible | 293 | 233
2025-06-19 | 2541741 | Calmado silicio | M695 | Josue Osvaldo Luna Montañez | 210 | 189.91 |  | 56 | 8.349998 | 74.61667 |  | 181.3 |  | 1.2 | 7.4 | 12.9 |  |  |  | 103.3 | 1682 | 842 |  | 112 | 0.0352 | 0.0009 | 0.0069 | 0.0026 | 0.0019 | 111 | 35.912 | 18.414 | 10.34 | 29.835 | 3.595 | 1.950255 | [58 empty] | HO3 | Juan Carlos Farias Martinez | 51.83137 | 140.8936 | 151.0667 | 1555.9 | 1558.9 | 2025-06-19 22:36 | 2025-06-19 23:00 | 24.45 |  |  | 3054.45 | 286 |  | 518.7 | 665.4522 | 2942 | 558.6 |  | 171 | [5 empty] | 138 | [6 empty] | 17.745 | 48.4 | 82.5 | 48 |  |  |  | 11100 | 123.98 |  | 2025-06-19 22:34 | 2025-06-19 22:39 | 52.79729 | 15.87322 | 15.87322 | ABRE, NORMAL | ABRE, NORMAL | 214 | 0.22855 | 1.17629 | 0.23543 | 0.0076 | 0.00123 | 0.04871 | 0.00668 | 0.00412 | 0.17487 | 1e-05 | 0.00348 | 0.00231 | 0.04338 | 0.00366 | 0.00064 | 0.00315 | 0.0032 | 211 | 61.905 | 5.815 | 6.699 | 0.842 | 0.523 | 18.813 | 10.64574 |  |  |  | 0 | [9 empty] | 0 | 0 | [35 empty] | 353.85 | 3021 | [8 empty] | 0.04805 | [11 empty] | Ca | 8.99955 |  | 2025-06-19 15:44 | 2025-06-19 16:41 |  |  | Daniel Soto Sanchez | [9 empty] | 21 | 103 |  | 0.091 | 2025-06-19 16:47 | 2025-06-19 16:52 | 5.283333 | [8 empty] | 413 | 0.23 | 0.0087 | 0.0008 | 0.0043 | 0.0036 | 1.1639 | 0.2438 | 0.0378 | 0.0035 | 0.1944 | 0.0022 | 0.0032 | 0.0015 | 0.0366 | 0.0035 | 0.0022 | 0.0006 | 0.0366 | [5 empty] | 260 | [9 empty] | HE4-HO2-HO3-CC2 | [8 empty] | 207 |  |  |  | 69.95 |  |  |  | DRI | 69.95 |  |  | AMEDC | 5.666666 | 8.666666 | 109.2151 |  |  |  |  | 17375 | 67
2025-06-27 | 2531679 | Calmado silicio | M695 | Jose Luis Vivar Agapito | 210 | 206.9 |  | 75 | 18.65 | 104.1833 | 10.25 | 255.8 |  | 1 | 9.1 | 17.5 |  |  |  | 140.9 | 1682 | 919 | Free | 112 | 0.0681 | 0.0018 | 0.0081 | 0.0023 | 0.0018 | 111 | 30.28 | 17.641 | 9.206 | 32.953 | 3.841 | 1.716456 |  |  | 3450 |  | 250.439 | 1485 | [13 empty] | 171 | 0.1463 | 0.9579 | 0.1857 | 0.0054 | 0.0086 | 0.0273 | 0.0036 | 0.0019 | [30 empty] | HO2 | Vincenzo Pano Di Sapio | 41.13817 | 152.7112 | 153.15 | 1596.8 | 1570.6 | 2025-06-28 10:36 | 2025-06-28 11:04 | 27.93333 |  |  |  | 108 |  | 46.2 | 321.993 | 877 | 195.3 | [6 empty] | 40 | 138 | [6 empty] | 18.5955 | 37.719 |  |  |  |  | 253.59 | 14300 | 52.97 |  | 2025-06-28 10:29 | 2025-06-28 10:39 | 20.81183 | 6.30905 | 6.30905 | ABRE, NORMAL | ABRE, NORMAL | 214 | 0.2085 | 1.17421 | 0.22489 | 0.00677 | 0.00158 | 0.0572 | 0.00641 | 0.00344 | 0.20279 | 1e-05 | 0.00312 | 0.00192 | 0.03893 | 0.00326 | 0.0003 | 0.00285 | 0.0037 | [11 empty] | 0 | [9 empty] | 0 | 0 | [35 empty] | 599.55 | 4488 | [8 empty] | 0.05616 | [11 empty] | Ca | 5.417717 |  | 2025-06-28 05:06 | 2025-06-28 06:32 |  |  | Manuel Alejandro Ramirez Solano | [7 empty] | ABRE, NORMAL | ABRE, NORMAL | 25 | 75 |  | 0.092 | 2025-06-28 06:34 | 2025-06-28 06:39 | 5.716666 | [8 empty] | 413 | 0.221 | 0.0063 | 0.0006 | 0.0043 | 0.0041 | 1.1665 | 0.2416 | 0.0456 | 0.0032 | 0.2175 | 0.0017 | 0.0033 | 0.0015 | 0.0342 | 0.0035 | 0.0019 | 0.0009 | 0.0448 | [5 empty] | 156 | [9 empty] | HE3-HO1-HO2-CC2 | [7 empty] | 253 | 46 |  |  |  | 84.25 |  |  |  | DRI-GPI | 84.25 | 100 |  | AMEDC | 1.6 | 3.533333 | 111.1503 |  |  | No Disponible | No Disponible | 238 | 152
2025-06-28 | 2512008 | Calmado silicio | M695 | Cesar Nuñez Acevedo | 200 | 200.5 |  | 87 | 46.01666 | 144.9333 | 44.21667 | 241.6 | 50 | 2 | 8.4 | 17.3 | 276 |  |  | 166.8 | 1652 | 878 | Free | 112 | 0.08938 | 0.00398 | 0.01016 | 0.00565 | 1e-05 | 111 | 33.017 | 16.898 | 11.39 | 32.738 | 4.257 | 1.9539 |  |  | 3546 |  | 269.8608 | 1421 | [13 empty] | 171 | 0.16467 | 1.04774 | 0.17486 | 0.0071 | 0.00926 | 0.04515 | 0.00175 | 1e-05 | [30 empty] | HO2 | Vincenzo Pano Di Sapio | 20.02082 | 73.16717 | 73.46667 | 1556.8 | 1559.3 | 2025-06-28 12:13 | 2025-06-28 12:38 | 24.41667 |  |  | 328.65 |  |  | 144.9 | 253.5056 | 1046 | 268.8 | [6 empty] | 40 | 138 | [6 empty] | 16.9785 | [6 empty] | 7000 | 73.24 |  | 2025-06-28 12:15 | 2025-06-28 12:17 | 60.05972 | 7.5606 | 7.5606 | ABRE, NORMAL | ABRE, NORMAL | 213 | 0.21069 | 1.20062 | 0.24978 | 0.00768 | 0.00218 | 0.04748 | 0.00961 | 0.006 | 0.20284 | 1e-05 | 0.00221 | 0.00121 | 0.03823 | 0.00311 | 0.00072 | 0.00291 | 0.0057 | [11 empty] | 0 | [9 empty] | 0 | 0 | [34 empty] | 159 | 604.8 | 3378 | [8 empty] | 0.04679 | [11 empty] | Ca | 18.2121 |  | 2025-06-28 09:18 | 2025-06-28 10:45 |  |  | Manuel Alejandro Ramirez Solano | [9 empty] | 27 | 99 |  | 0.089 | 2025-06-28 10:46 | 2025-06-28 10:50 | 4.25 | [8 empty] | 413 | 0.226 | 0.0083 | 0.0012 | 0.0086 | 0.0061 | 1.1921 | 0.2621 | 0.0366 | 0.0058 | 0.2101 | 0.0026 | 0.0032 | 0.0016 | 0.0334 | 0.0032 | 0.0017 | 0.001 | 0.0356 | [5 empty] | 156 | [9 empty] | HE1-HO2-CC2 | [7 empty] | 299 | 23 |  |  |  | 96.78333 |  |  |  | DRI-Scrap | 96.78333 |  |  | AMEDC | 1.316666 | 5.533333 | 115.3794 |  |  | Disponible | No Disponible | 725 | 79
2025-06-28 | 2512009 | Calmado silicio | M695 | Cesar Nuñez Acevedo | 195 | 181.26 |  | 81 | 73.60001 | 164.4 | 69.4 | 207.5 | 55 | 2 | 8 | 16.6 | 114 |  |  | 144.5 | 1663 | 588 | Free | 112 | 0.15661 | 0.00509 | 0.0107 | 0.00109 | 1e-05 | 111 | 30.669 | 18.463 | 10.182 | 31.167 | 3.872 | 1.661106 |  |  | 3390 |  | 261.6832 | 1502 | [13 empty] | 171 | 0.17332 | 1.0921 | 0.21854 | 0.00696 | 0.00833 | 0.04724 | 0.00175 | 1e-05 | [30 empty] | HO1 | Armando Barajas Rodriguez | 21.93687 | 54.761 | 54.9 | 1563.9 | 1562.2 | 2025-06-28 14:35 | 2025-06-28 14:51 | 15.76667 | [5 empty] | 69.3 | 75 | 714 | 195.3 | [6 empty] | 40 | 138 | [6 empty] | 18 | 55 |  |  |  |  | 151.94 | 7000 | 27.45 |  | 2025-06-28 14:38 | 2025-06-28 14:41 | 30.07615 | 29.829 | 54.761 | TARDA EN ABRIR, NORMAL | TARDA EN ABRIR, DEFICIENTE | 213 | 0.21328 | 1.18541 | 0.21296 | 0.00698 | 0.00229 | 0.03309 | 0.00939 | 0.00779 | 0.21251 | 0.0003 | 0.00292 | 0.00229 | 0.03976 | 0.00305 | 0.00036 | 0.0022 | 0.0042 | [11 empty] | 0 | [9 empty] | 0 | 0 | [35 empty] | 585 | 4332 | [8 empty] | 0.03198 | [14 empty] | 2025-06-28 11:09 | 2025-06-28 13:29 |  |  | Manuel Alejandro Ramirez Solano | [7 empty] | ABRE, NORMAL | ABRE, NORMAL | 26 | 130 |  | 0.088 | 2025-06-28 13:31 | 2025-06-28 13:36 | 5.15 | [8 empty] | 413 | 0.229 | 0.0065 | 0.001 | 0.0079 | 0.0048 | 1.1791 | 0.223 | 0.0327 | 0.007 | 0.2189 | 0.0031 | 0.0037 | 0.0013 | 0.0325 | 0.003 | 0.0013 | 0.0006 | 0.0319 | [5 empty] | 195 | [9 empty] | HE1-HO1-CC2 | [8 empty] | 23 |  |  |  | 90.61667 |  |  |  | DRI-Scrap | 90.61667 |  |  | AMEDC | 2.05 | 4.466666 | 110.5264 |  |  | Disponible | No Disponible | 1424 | 104
2025-06-28 | 2512010 | Calmado silicio | M695 | Jose Luis Sevilla Padilla | 210 | 218 |  | 91 | 196.7667 | 297.4167 | 195.5 | 218 | 55 | 1 | 8 | 15.7 | 1228 |  |  | 152.2 | 1647 | 738 | Free | 112 | 0.15747 | 0.0049 | 0.01136 | 0.00026 | 1e-05 | 111 | 34.859 | 19.345 | 10.189 | 27.005 | 4.444 | 1.801964 |  |  | 3396 |  | 252.4834 | 1617 |  | 230 | [11 empty] | 171 | 0.13021 | 0.97696 | 0.20289 | 0.00639 | 0.00996 | 0.02234 | 1e-05 | 1e-05 | [30 empty] | HO1 | Anna Gladis Tinoco Rangel | 19.48492 | 56.22922 | 56.5 | 1578.4 | 1559.6 | 2025-06-28 19:36 | 2025-06-28 20:02 | 25.95 |  |  | 553.35 |  |  | 126 | 179.9072 | 794 | 332.85 | [6 empty] | 40 | 161 | [6 empty] | 20 | [6 empty] | 6700 | 28.25 |  | 2025-06-28 19:38 | 2025-06-28 19:39 | 30.14447 | 15.91617 | 56.22921 | ABRE, NORMAL | ABRE, NORMAL | 213 | 0.21154 | 1.18086 | 0.23481 | 0.00757 | 0.00179 | 0.03485 | 0.00822 | 0.00574 | 0.22056 | 1e-05 | 0.00316 | 0.00146 | 0.03161 | 0.0027 | 0.00021 | 0.00258 | 0.0039 | [11 empty] | 0 | [9 empty] | 0 | 0 | [35 empty] | 707.7 | 4596 | [8 empty] | 0.03411 | [14 empty] | 2025-06-28 14:06 | 2025-06-28 18:27 |  |  | Manuel Alejandro Ramirez Solano | [7 empty] | ABRE, NORMAL | ABRE, NORMAL | 7 | 16 |  | 0.094 | 2025-06-28 18:28 | 2025-06-28 18:34 | 5.566666 | [8 empty] | 413 | 0.229 | 0.0074 | 0.001 | 0.0061 | 0.0044 | 1.1813 | 0.2497 | 0.0285 | 0.0052 | 0.2239 | 0.0018 | 0.0038 | 0.0015 | 0.0395 | 0.003 | 0.0017 | 0.0006 | 0.0282 | [5 empty] | 156 | [9 empty] | HE1-HO1-CC1 | [8 empty] | 92 |  |  |  | 99.93333 | 107.05 |  |  | DRI-Scrap | 99.93333 |  |  | AMEDC | 1.516666 | 3.366666 | 105.8229 |  |  | Disponible | No Disponible | 1273 | 82
2025-06-28 | 2512011 | Calmado silicio | M695 | Jose Luis Sevilla Padilla | 210 | 193 |  | 65 | 24.31667 | 98.26666 | 22.58333 | 243.7 |  | 1 | 8 | 15.9 | 1106 |  |  | 128.3 | 1647 | 681 | Free | 112 | 0.41678 | 0.00655 | 0.01237 | 1e-05 | 1e-05 | 111 | 32.759 | 19.359 | 10.595 | 28.383 | 4.169 | 1.692185 |  |  | 3203 |  | 257.5944 | 1615 |  | 253 | [11 empty] | 171 | 0.13331 | 1.00478 | 0.20448 | 0.00656 | 0.01091 | 0.02461 | 4e-05 | 1e-05 | [30 empty] | HO2 | Jose Manuel Urieta Perez | 26.4022 | 56.32355 | 56.46667 | 1559.6 | 1571.9 | 2025-06-28 21:25 | 2025-06-28 22:15 | 49.73333 |  |  | 382.2 |  |  |  | 147.4652 | 806 | 219.45 | [6 empty] | 40 | 138 | [6 empty] | 21.4934 | [6 empty] | 9000 | 51.59 |  | 2025-06-28 21:27 | 2025-06-28 21:27 | 54.95747 | 11.5191 | 11.5191 | ABRE, DEFICIENTE | ABRE, NORMAL | 212 | 0.20879 | 1.17522 | 0.22815 | 0.00649 | 0.00351 | 0.05042 | 0.00644 | 0.0043 | 0.20742 | 1e-05 | 0.00419 | 0.00085 | 0.04023 | 0.00306 | 1e-05 | 0.00328 | 0.003 | [11 empty] | 0 | [9 empty] | 0 | 0 | [35 empty] | 616.15 | 4926 | [8 empty] | 0.04398 | [11 empty] | Ca | 12.20333 |  | 2025-06-28 19:00 | 2025-06-28 20:05 |  |  | Manuel Alejandro Ramirez Solano | [9 empty] | 26 | 131 |  | 0.077 | 2025-06-28 20:06 | 2025-06-28 20:11 | 4.566666 | [8 empty] | 413 | 0.2251 | 0.0061 | 0.0025 | 0.0049 | 0.0033 | 1.1671 | 0.2133 | 0.0359 | 0.0045 | 0.2142 | 0.0014 | 0.0033 | 0.0014 | 0.0348 | 0.0032 | 0.0018 | 0.0005 | 0.0352 | [5 empty] | 104 | [9 empty] | HE1-HO2-CC1 | [12 empty] | 74.18333 |  |  |  | DRI | 74.18333 |  |  | AMEDC | 1.666666 | 4.616666 | 114.4281 |  | 0.266666 | Disponible | No Disponible | 358 | 95
2025-06-28 | 2521261 | Calmado silicio | M695 | Jose Luis Cortez Galindo | 200 | 192.72 |  | 93 | 23.31667 | 121.1833 | 20.9 | 245.9 |  | 0 | 6.8 | 15.7 |  |  |  | 135.6 | 1650 | 1047 | Free | 112 | 0.07686 | 0.00495 | 0.00703 | 1e-05 | 1e-05 | 111 | 26.396 | 16.789 | 8.927 | 40.615 | 3.318 | 1.57222 |  |  | 3499 |  | 263.7276 | 1597 | [13 empty] | 171 | 0.14773 | 0.96394 | 0.1648 | 0.00658 | 0.00776 | 0.04301 | 1e-05 | 1e-05 | [30 empty] | HO1 | Armando Barajas Rodriguez | 21.25865 | 59.43783 | 59.5 | 1555.4 | 1563.6 | 2025-06-28 13:02 | 2025-06-28 13:22 | 19.81667 |  |  | 318.15 |  |  | 161.7 | 150.2634 | 1034 | 302.4 | [6 empty] | 40 | 138 | [6 empty] | 18 | 50 | [5 empty] | 7700 | 29.46 |  | 2025-06-28 12:58 | 2025-06-28 13:05 | 29.73864 | 30.95355 | 59.43783 | TARDA EN ABRIR, NORMAL | TARDA EN ABRIR, DEFICIENTE | 213 | 0.21065 | 1.17709 | 0.23961 | 0.00716 | 0.00235 | 0.04609 | 0.00549 | 0.00341 | 0.20477 | 1e-05 | 0.00317 | 0.00196 | 0.03847 | 0.00317 | 0.00088 | 0.0023 | 0.0041 | [11 empty] | 0 | [9 empty] | 0 | 0 | [34 empty] | 125 | 601.65 | 3267 | [8 empty] | 0.044 | [14 empty] | 2025-06-28 10:09 | 2025-06-28 11:42 |  |  | Manuel Alejandro Ramirez Solano | [7 empty] | ABRE, NORMAL | ABRE, NORMAL | 22 | 111 |  | 0.087 | 2025-06-28 11:45 | 2025-06-28 11:52 | 6.816666 | [8 empty] | 413 | 0.214 | 0.0065 | 0.0011 | 0.0041 | 0.00449 | 1.1625 | 0.2512 | 0.0356 | 0.0032 | 0.2128 | 0.0011 | 0.0034 | 0.0014 | 0.0337 | 0.0032 | 0.0012 | 0.0007 | 0.0352 | [5 empty] | 195 | [9 empty] | HE2-HO1-CC2 | [7 empty] | 253 | 46 |  |  |  | 103.3833 |  |  |  | DRI | 103.3833 |  |  | AMEDC | 2.533333 | 3.566666 | 77.90685 |  | 0.366666 | No Disponible | No Disponible | 25 | 192
2025-06-28 | 2521262 | Calmado silicio | M695 | Jose Luis Cortez Galindo | 200 | 188.48 |  | 89 | 7.099998 | 106.5 | 3.566666 | 249.5 |  | 0 | 7.1 | 15.5 |  |  |  | 131.6 | 1651 | 439 | Free | 112 | 0.11855 | 0.00518 | 0.00644 | 1e-05 | 1e-05 | 111 | 29.472 | 18.61 | 9.721 | 35.143 | 3.808 | 1.583665 |  |  | 3511 |  | 262.7054 | 1616 | [13 empty] | 171 | 0.17068 | 1.02339 | 0.21392 | 0.01019 | 0.00697 | 0.04355 | 1e-05 | 1e-05 | [30 empty] | HO2 | Vincenzo Pano Di Sapio | 23.01855 | 62.44038 | 62.46667 | 1553.7 | 1566.6 | 2025-06-28 15:18 | 2025-06-28 15:38 | 19.76667 |  |  |  | 259 |  | 46.2 | 147.1968 | 636 | 454.65 | [6 empty] | 40 | 138 | [6 empty] | 16.9785 |  | 110 |  |  |  |  | 8100 | 50.75 |  | 2025-06-28 15:15 | 2025-06-28 15:18 | 48.76652 | 9.834383 | 9.834383 | ABRE, DEFICIENTE | ABRE, NORMAL | 212 | 0.2192 | 1.1991 | 0.2554 | 0.0115 | 0.002 | 0.0456 | 0.0047 | 0.0039 | 0.2165 | 0.0013 | 0.0048 | 0.0015 | 0.0434 | 0.0035 | 0.001 | 0.0021 | 0.003 | [11 empty] | 0 | [9 empty] | 0 | 0 | [34 empty] | 6 | 602.7 | 3391 | [8 empty] | 0.0452 | [11 empty] | Ca | 11.86033 |  | 2025-06-28 11:59 | 2025-06-28 13:28 |  |  | Manuel Alejandro Ramirez Solano | [7 empty] | ABRE, NORMAL | ABRE, NORMAL | 25 | 76 |  | 0.09 | 2025-06-28 13:31 | 2025-06-28 13:38 | 6.466666 | [8 empty] | 413 | 0.23 | 0.0106 | 0.0016 | 0.0049 | 0.0052 | 1.1897 | 0.2498 | 0.0355 | 0.0042 | 0.2192 | 0.001 | 0.0044 | 0.0012 | 0.0359 | 0.0033 | 0.0015 | 0.0006 | 0.0352 | [15 empty] | HE2-HO2-CC2 | [7 empty] | 184 |  |  |  |  | 100.1333 |  |  |  | DRI | 100.1333 |  |  | AMEDC | 3.75 | 4.666666 | 80.8251 |  |  | No Disponible | No Disponible | 1486 | 226
2025-06-28 | 2521263 | Calmado silicio | M695 | Jose Luis Cortez Galindo | 210 | 197 |  | 93 | 48.26666 | 152.5333 | 43.51667 | 246.8 |  | 0 | 7.5 | 16.8 |  |  |  | 137.7 | 1661 | 890 |  | 112 | 0.08731 | 0.0039 | 0.00652 | 1e-05 | 1e-05 | 111 | 28.88 | 16.966 | 8.753 | 37.284 | 3.386 | 1.702228 |  |  | 3509 |  | 254.5278 | 1306 | [13 empty] | 171 | 0.15902 | 1.01917 | 0.20656 | 0.00675 | 0.00757 | 0.01162 | 1e-05 | 1e-05 | [30 empty] | HO1 | Anna Gladis Tinoco Rangel | 41.76683 | 123.1626 | 123.1667 | 1544.4 | 1568.4 | 2025-06-28 18:23 | 2025-06-28 18:38 | 15.61667 |  |  | 338.1 | 88 |  | 186.9 | 194.218 | 1079 | 210 |  | 83 |  |  |  |  | 40 | 138 | [6 empty] | 22 | 89 | [5 empty] | 14400 | 49.28 |  | 2025-06-28 18:22 | 2025-06-28 18:24 | 24.0073 | 14.56422 | 123.1626 | ABRE, NORMAL | ABRE, NORMAL | 214 | 0.21728 | 1.21785 | 0.25613 | 0.00705 | 0.00165 | 0.04609 | 0.00729 | 0.00395 | 0.22044 | 1e-05 | 0.00352 | 0.00118 | 0.03715 | 0.00298 | 0.00016 | 0.00317 | 0.0032 | [11 empty] | 0 | [9 empty] | 0 | 0 | [34 empty] | 13 | 556.5 | 3374 | [8 empty] | 0.04485 | [14 empty] | 2025-06-28 14:11 | 2025-06-28 16:01 |  |  | Manuel Alejandro Ramirez Solano | [9 empty] | 22 | 112 |  | 0.081 | 2025-06-28 16:04 | 2025-06-28 16:10 | 6.033333 | [8 empty] | 413 | 0.227 | 0.0062 | 0.001 | 0.0044 | 0.0039 | 1.2196 | 0.273 | 0.0368 | 0.0038 | 0.2275 | 0.0016 | 0.0036 | 0.0013 | 0.0329 | 0.0032 | 0.0024 | 0.0008 | 0.0365 | [5 empty] | 156 | [9 empty] | HE2-HO1-CC1 | [7 empty] | 253 | 23 |  |  |  | 104.2667 |  |  |  | DRI | 104.2667 |  |  | AMEDC | 2.516666 | 5.233333 | 84.57761 |  |  |  |  | 1520 | 160
2025-06-28 | 2521264 | Calmado silicio | M695 | Abel Antonio Pano Di sapio | 210 | 185 |  | 102 | 32.10001 | 145.4333 | 27.01667 | 249.8 |  | 0.6 | 8.3 | 17.5 |  |  |  | 146.8 | 1697 | 1187 | Free | 112 | 0.09358 | 0.00371 | 0.00699 | 1e-05 | 1e-05 | 111 | 29.856 | 16.743 | 8.702 | 39.706 | 3.128 | 1.783193 |  |  | 3506 |  | 264.7498 | 1314 | [13 empty] | 171 | 0.15286 | 1.0693 | 0.20834 | 0.00729 | 0.00657 | 0.01115 | 1e-05 | 1e-05 | [30 empty] | HO2 | Jose Manuel Urieta Perez | 23.0328 | 65.9665 | 66.18333 | 1605.1 | 1563.4 | 2025-06-28 20:20 | 2025-06-28 20:51 | 31.28333 |  |  | 159.6 |  |  | 55.65 |  | 658 | 158.55 | [6 empty] | 40 | 138 | [6 empty] | 25.2252 | 80 | [5 empty] | 7600 | 36.28 |  | 2025-06-28 20:21 | 2025-06-28 20:21 | 32.99857 | 12.38005 | 12.38005 | TARDA EN ABRIR, DEFICIENTE | ABRE, NORMAL | 212 | 0.22582 | 1.1907 | 0.24409 | 0.00772 | 0.00213 | 0.05735 | 0.00571 | 0.00338 | 0.20654 | 1e-05 | 0.00417 | 0.00083 | 0.04363 | 0.00359 | 0.0002 | 0.00318 | 0.004 | [11 empty] | 0 | [9 empty] | 0 | 0 | [35 empty] | 550 | 3013 | [8 empty] | 0.05472 | [11 empty] | Ca | 53.79533 |  | 2025-06-28 16:43 | 2025-06-28 18:25 |  |  | Manuel Alejandro Ramirez Solano | [9 empty] | 25 | 77 |  | 0.099 | 2025-06-28 18:29 | 2025-06-28 18:34 | 4.716666 | [8 empty] | 413 | 0.234 | 0.0073 | 0.0014 | 0.004 | 0.0045 | 1.18859 | 0.2627 | 0.0408 | 0.0034 | 0.2221 | 0.0029 | 0.0036 | 0.0015 | 0.039 | 0.0037 | 0.0018 | 0.0008 | 0.0388 | [5 empty] | 130 | [9 empty] | HE2-HO2-CC1 | [7 empty] | 276 |  |  |  |  | 110.3333 |  |  |  | DRI | 110.3333 |  |  | AMEDC | 4.05 | 3.616666 | 82.21169 |  |  | No Disponible | No Disponible | 42 | 339
2025-06-28 | 2531681 | Calmado silicio | M695 | Roberto Carlos Palominos Contreras | 200 | 198 |  | 88 | 487.3834 | 587.3 | 484.3667 | 259.8 |  | 1.3 | 8.2 | 16.3 |  |  |  | 163.2 | 1696 | 1190 | Free | 112 | 0.08798 | 0.00422 | 0.00916 | 1e-05 | 1e-05 | 111 | 30.885 | 18.64 | 8.944 | 34.746 | 3.684 | 1.656921 |  |  | 3393 |  | 247.3724 | 1588 | [13 empty] | 171 | 0.135 | 0.86674 | 0.09616 | 0.00738 | 0.00887 | 0.05053 | 1e-05 | 1e-05 | [30 empty] | HO2 | Vincenzo Pano Di Sapio | 27.3628 | 53.10138 | 53.6 | 1538.4 | 1566.2 | 2025-06-28 19:03 | 2025-06-28 19:20 | 17.16667 |  |  | 436.8 |  |  | 318.15 |  | 512 | 384.3 | [6 empty] | 40 | 149.5 | [6 empty] | 25.2252 | 112.719 | [5 empty] | 9500 | 44.08 |  | 2025-06-28 19:05 | 2025-06-28 19:07 | 49.80661 | 4.889383 | 4.889383 | ABRE, DEFICIENTE | ABRE, NORMAL | 213 | 0.21273 | 1.199 | 0.2525 | 0.00832 | 0.00281 | 0.0529 | 0.00454 | 0.00321 | 0.20125 | 1e-05 | 0.00275 | 0.00244 | 0.03457 | 0.00294 | 0.00076 | 0.00267 | 0.0023 | [11 empty] | 0 | [9 empty] | 0 | 0 | [35 empty] | 589.05 | 4793 | [8 empty] | 0.0519 | [11 empty] | Ca | 12.3275 |  | 2025-06-28 08:26 | 2025-06-28 17:50 |  |  | Manuel Alejandro Ramirez Solano | [7 empty] | ABRE, NORMAL | ABRE, NORMAL | 27 | 100 |  | 0.106 | 2025-06-28 17:52 | 2025-06-28 17:58 | 5.683333 | [8 empty] | 413 | 0.225 | 0.008 | 0.002 | 0.0037 | 0.0029 | 1.1804 | 0.2675 | 0.0432 | 0.0034 | 0.2131 | 0.0018 | 0.0035 | 0.0016 | 0.0322 | 0.0032 | 0.002 | 0.0007 | 0.0424 | [5 empty] | 104 | [9 empty] | HE3-HO2-CC1 | [7 empty] | 276 |  |  |  |  | 97.73334 |  |  |  | DRI | 97.73334 |  |  | AMEDC | 2 | 4.05 | 100.9945 |  |  | No Disponible | No Disponible | 86 | 236
2025-06-28 | 2531682 | Calmado silicio | M695 | Roberto Carlos Palominos Contreras | 200 | 204 |  | 69 | 8.216667 | 86.96667 |  | 252.7 |  | 1 | 8.5 | 15.3 |  |  |  | 133.9 | 1674 | 786 | Free | 112 | 0.1086 | 0.0042 | 0.0085 | 0.0028 | 0.0009 | 111 | 32.369 | 22.553 | 10.577 | 26.423 | 4.273 | 1.435241 |  |  | 3438 |  | 249.4168 | 1596 | [13 empty] | 171 | 0.1398 | 0.9782 | 0.191 | 0.007 | 0.0082 | 0.0346 | 0.0047 | 0.0012 | [30 empty] | HO1 | Anna Gladis Tinoco Rangel | 23.15307 | 63.7001 | 63.8 | 1557.8 | 1568.4 | 2025-06-28 20:56 | 2025-06-28 21:31 | 35.83333 |  |  | 531.3 |  |  | 156.45 | 99.1534 | 674 | 371.7 | [6 empty] | 40 | 138 | [6 empty] | 20 | 22 | 66 |  |  |  |  | 7700 | 29.03 |  | 2025-06-28 20:57 | 2025-06-28 20:58 | 27.34376 | 18.58827 | 63.7001 | TARDA EN ABRIR, NORMAL | TARDA EN ABRIR, NORMAL | 213 | 0.21666 | 1.20197 | 0.24399 | 0.00865 | 0.00273 | 0.04008 | 0.00764 | 0.00473 | 0.21836 | 1e-05 | 0.00459 | 0.00366 | 0.0385 | 0.00281 | 0.0012 | 0.00301 | 0.0033 | [11 empty] | 0 | [9 empty] | 0 | 0 | [35 empty] | 646.8 | 4888 | [8 empty] | 0.03908 | [14 empty] | 2025-06-28 18:08 | 2025-06-28 19:17 |  |  | Manuel Alejandro Ramirez Solano | [7 empty] | ABRE, DEFICIENTE | ABRE, DEFICIENTE | 1 | 101 |  | 0.087 | 2025-06-28 19:19 | 2025-06-28 19:25 | 5.3 | [8 empty] | 413 | 0.2236 | 0.0077 | 0.0017 | 0.0045 | 0.0035 | 1.1879 | 0.2547 | 0.0314 | 0.0041 | 0.2236 | 0.0011 | 0.0037 | 0.0012 | 0.0348 | 0.003 | 0.0021 | 0.0007 | 0.0306 | [5 empty] | 156 | [9 empty] | HE3-HO1-CC1 | [7 empty] | 230 | 69 |  |  |  | 79.2 |  |  |  | DRI | 79.2 |  |  | AMEDC | 2.65 | 4.9 | 95.10398 |  |  | No Disponible | No Disponible | 437 | 157
2025-06-28 | 2531683 | Calmado silicio | M695 | Roberto Carlos Palominos Contreras | 200 | 196 |  | 74 | 12.2 | 96.41666 | 9.7 | 254.2 |  | 1.5 | 8.3 | 17.3 |  |  |  | 142.9 | 1715 | 1085 | Free | 112 | 0.1366 | 0.0035 | 0.0089 | 0.0035 | 0.0011 | 161 | 30.005 | 16.911 | 8.519 | 36.106 | 3.514 | 1.774289 |  |  | 3418 |  | 249.4168 | 1595 | [52 empty] | HO2 | Jose Manuel Urieta Perez | 16.7113 | 47.09655 | 47.4 | 1585.5 | 1568 | 2025-06-28 22:20 | 2025-06-28 22:58 | 37.4 |  |  | 494.55 |  |  | 50 | 102.22 | 613 | 367.5 | [6 empty] | 40 | 138 | [6 empty] | 18.4338 | [6 empty] | 5900 | 36.59 |  | 2025-06-28 22:23 | 2025-06-28 22:23 | 46.61488 | 10.46833 | 10.46833 | ABRE, DEFICIENTE | ABRE, NORMAL | 212 | 0.21495 | 1.16192 | 0.20144 | 0.00722 | 0.00269 | 0.03346 | 0.00632 | 0.00367 | 0.20064 | 1e-05 | 0.00293 | 0.00213 | 0.03751 | 0.00308 | 0.00097 | 0.00282 | 0.0028 | [11 empty] | 0 | [9 empty] | 0 | 0 | [35 empty] | 627.9 | 4739 | [8 empty] | 0.03288 | [11 empty] | Ca | 16.34543 |  | 2025-06-28 19:40 | 2025-06-28 20:54 |  |  | Manuel Alejandro Ramirez Solano | [7 empty] | NO ABRE | NO ABRE | 27 | 101 |  | 0.081 | 2025-06-28 20:56 | 2025-06-28 21:02 | 5.916666 | [8 empty] | 413 | 0.225 | 0.0067 | 0.0016 | 0.0045 | 0.003 | 1.1533 | 0.2174 | 0.0251 | 0.0035 | 0.2098 | 0.0009 | 0.0033 | 0.0013 | 0.0322 | 0.003 | 0.0017 | 0.0006 | 0.0243 | [5 empty] | 104 | [9 empty] | HE3-HO2-CC1 | [7 empty] | 276 |  |  |  |  | 85.11666 |  |  |  | DRI | 85.11666 |  |  | AMEDC | 2.283333 | 5.2 | 103.1076 |  |  | No Disponible | No Disponible | 70 | 162
2025-06-28 | 2541816 | Calmado silicio | M695 | Josue Osvaldo Luna Montañez | 210 | 214.5 |  | 112 | 256.8 | 380.6333 | 258.9167 | 205.7 | 50 | 2.1 | 9.6 | 18.8 |  |  |  | 170.3 | 1651 | 622 |  | 112 | 0.0549 | 0.001 | 0.0092 | 0.0045 | 0.0029 | 111 | 31.962 | 16.255 | 10.306 | 35.237 | 3.782 | 1.966287 |  |  | 3458 |  | 254.5278 | 1394 |  | 276 | [50 empty] | HO1 | Armando Barajas Rodriguez | 14.79852 | 47.43393 | 47.55 | 1553.6 | 1564.9 | 2025-06-28 11:26 | 2025-06-28 11:53 | 26.73333 |  |  |  | 364 |  | 85.05 | 122.664 | 684 | 364.35 | [6 empty] | 40 | 138 | [6 empty] | 18 | 55 |  |  |  |  | 96.3 | 5400 | 22.86 |  | 2025-06-28 11:23 | 2025-06-28 11:30 | 28.91601 | 13.53988 | 47.43393 | TARDA EN ABRIR, NORMAL | TARDA EN ABRIR, DEFICIENTE | 213 | 0.21584 | 1.17271 | 0.21525 | 0.00733 | 0.00269 | 0.03696 | 0.00731 | 0.00453 | 0.19956 | 1e-05 | 0.00372 | 0.00103 | 0.03782 | 0.00293 | 0.00021 | 0.00307 | 0.0038 | [11 empty] | 0 | [9 empty] | 0 | 0 | [35 empty] | 600.6 | 3771 | [8 empty] | 0.03614 | [14 empty] | 2025-06-28 04:55 | 2025-06-28 10:17 |  |  | Manuel Alejandro Ramirez Solano | [9 empty] | 7 | 15 |  | 0.091 | 2025-06-28 10:18 | 2025-06-28 10:24 | 5.75 | [8 empty] | 413 | 0.225 | 0.006 | 0.0013 | 0.0049 | 0.0042 | 1.1602 | 0.2314 | 0.0383 | 0.0038 | 0.2098 | 0.0028 | 0.0035 | 0.0016 | 0.0314 | 0.0031 | 0.0018 | 0.0008 | 0.0376 | [5 empty] | 195 | [9 empty] | HE4-HO1-CC2 | [8 empty] | 46 |  |  |  | 133.2333 |  |  |  | DRI-Scrap | 133.2333 |  |  | AMEDC | 1.666666 | 15.48333 | 107.8304 |  | 11.28333 |  |  | 2144 | 176
2025-06-28 | 2541817 | Calmado silicio | M695 | Josue Osvaldo Luna Montañez | 210 | 189.49 |  | 49 | 46.1 | 116.3667 | 38.53333 | 143.4 |  | 0.9 | 6.7 | 11.3 |  |  |  | 89.8 | 1683 | 802 |  | 112 | 0.094 | 0.0021 | 0.0093 | 0.0032 | 0.0009 | 111 | 34.437 | 20.797 | 11.543 | 28.512 | 3.817 | 1.655864 | [58 empty] | HO2 | Vincenzo Pano Di Sapio | 12.45818 | 57.22438 | 57.66666 | 1584.1 | 1563.1 | 2025-06-28 13:52 | 2025-06-28 14:06 | 14.35 |  | 2.5 | 3486 | 80 |  | 843.15 | 441.5904 | 1773 | 220.5 | [6 empty] | 40 | 138 | [6 empty] | 16.9785 |  | 110 |  |  |  |  | 4400 | 52.46 |  | 2025-06-28 13:41 | 2025-06-28 13:53 | 55.00452 | 10.03383 | 10.03383 | ABRE, NORMAL | ABRE, NORMAL | 212 | 0.20979 | 1.21717 | 0.24998 | 0.00828 | 0.00296 | 0.04706 | 0.00555 | 0.00418 | 0.19457 | 1e-05 | 0.00344 | 1e-05 | 0.03844 | 0.00326 | 0.00011 | 0.00309 | 0.0025 | [11 empty] | 0 | [9 empty] | 0 | 0 | [35 empty] | 589.05 | 2446 | [8 empty] | 0.04613 | [11 empty] | Ca | 12.14427 |  | 2025-06-28 11:18 | 2025-06-28 12:08 |  |  | Manuel Alejandro Ramirez Solano | [9 empty] | 1 | 100 |  | 0.113 | 2025-06-28 12:15 | 2025-06-28 12:23 | 8.316666 | [8 empty] | 413 | 0.225 | 0.0079 | 0.0021 | 0.0049 | 0.003 | 1.2141 | 0.265 | 0.0378 | 0.004 | 0.2067 | 0.0015 | 0.004 | 0.0015 | 0.0343 | 0.0033 | 0.0021 | 0.0007 | 0.0367 | [5 empty] | 156 | [9 empty] | HE4-HO2-CC2 | [8 empty] | 161 |  |  |  | 78 |  |  |  | DRI | 78 | 0 |  | AMEDC | 6.5 | 20.68333 | 113.3529 |  |  |  |  | 49767 | 84403
2025-06-29 | 2512026 | Calmado silicio | M695 | Jose Luis Sevilla Padilla | 210 | 200.9 |  | 82 | 78.35001 | 172.6833 | 74.86666 | 279.9 |  | 1 | 9.5 | 19.3 | 1471 |  |  | 168.1 | 1688 | 1059 | Free | 112 | 0.08704 | 0.0031 | 0.00877 | 1e-05 | 1e-05 | 111 | 29.645 | 16.222 | 8.902 | 38.527 | 3.211 | 1.827457 |  |  | 3394 |  | 259.6388 | 1646 |  | 299 | [11 empty] | 171 | 0.12463 | 1.02837 | 0.19811 | 0.00744 | 0.0105 | 0.01887 | 1e-05 | 1e-05 | [30 empty] | HO1 | Pedro Arturo Callejas Canseco | 6.948317 | 34.9151 | 35.35 | 1605.1 | 1560.3 | 2025-06-30 03:25 | 2025-06-30 03:53 | 28.1 |  |  | 415.8 |  |  | 82.95 | 152.3078 | 401 | 280.35 | [6 empty] | 40 | 138 | [6 empty] | 15 |  | 33 |  |  |  |  | 2200 | 14.85 |  | 2025-06-30 03:26 | 2025-06-30 03:28 | 25.51904 | 18.96743 | 34.9151 | ABRE, NORMAL | ABRE, NORMAL | 212 | 0.20601 | 1.23101 | 0.25259 | 0.00745 | 0.00298 | 0.04734 | 0.0043 | 0.00319 | 0.20665 | 1e-05 | 0.00367 | 0.00092 | 0.04018 | 0.00341 | 0.00053 | 0.00282 | 0.0028 | 211 | 56.571 | 15.879 | 6.96 | 0.887 | 0.978 | 15.694 | 3.56263 |  |  |  | 0 | [9 empty] | 0 | 0 | [35 empty] | 604.8 | 4231 | [8 empty] | 0.04675 | [14 empty] | 2025-06-30 01:07 | 2025-06-30 02:29 |  |  | Jose Guadalupe Gomez Gomez | [9 empty] | 25 | 84 |  | 0.092 | 2025-06-30 02:32 | 2025-06-30 02:36 | 3.616666 | [8 empty] | 413 | 0.225 | 0.0066 | 0.0023 | 0.003 | 0.0032 | 1.2143 | 0.2653 | 0.037 | 0.0031 | 0.2115 | 0.0007 | 0.0035 | 0.0011 | 0.0362 | 0.0031 | 0.0017 | 0.0005 | 0.0348 | [5 empty] | 156 | [9 empty] | HE1-HO1-CC1 | [8 empty] | 46 |  |  |  | 90.35 |  |  |  | DRI | 90.35 |  |  | AMEDC | 3.433333 | 4.733333 | 115.0352 |  | 0.766666 | Disponible | No Disponible | 335 | 73
2025-06-29 | 2512027 | Calmado silicio | M695 | Jose Luis Sevilla Padilla | 210 | 210.3 |  | 73 | 37.11667 | 118.5667 | 33.88333 | 262.3 |  | 1 | 8.1 | 17.2 | 1875 |  |  | 150.3 | 1672 | 1027 | Free | 112 | 0.08318 | 0.00465 | 0.01044 | 1e-05 | 1e-05 | 111 | 34.879 | 21.796 | 11.871 | 22.937 | 4.049 | 1.600248 |  |  | 3304 |  | 264.7498 | 1645 |  | 322 | [11 empty] | 171 | 0.13256 | 0.96016 | 0.187 | 0.00663 | 0.00881 | 0.03715 | 1e-05 | 1e-05 | [30 empty] | HO2 | Eduardo Placencia Buitron | 6.9444 | 36.05917 | 36.15 | 1580.7 | 1562.2 | 2025-06-30 05:15 | 2025-06-30 05:29 | 13.86667 |  |  | 537.6 |  |  | 101.85 | 79.7316 | 711 | 325.5 | [6 empty] | 40 | 149.5 | [6 empty] | 19.5657 | [6 empty] | 2400 | 25.57 |  | 2025-06-30 05:11 | 2025-06-30 05:22 | 42.54674 | 7.84955 | 7.84955 | ABRE, NORMAL | ABRE, NORMAL | 213 | 0.21652 | 1.17589 | 0.22455 | 0.00782 | 0.00338 | 0.04422 | 0.00466 | 0.00364 | 0.18163 | 1e-05 | 0.00465 | 0.00075 | 0.04317 | 0.00294 | 1e-05 | 0.00359 | 0.0031 | 211 | 61.591 | 15.752 | 5.825 | 0.697 | 0.803 | 13.917 | 3.910043 |  |  |  | 0 | [9 empty] | 0 | 0 | [35 empty] | 592.2 | 4385 | [8 empty] | 0.04263 | [11 empty] | Ca | 19.84672 |  | 2025-06-30 02:48 | 2025-06-30 04:28 |  |  | Jose Guadalupe Gomez Gomez | [9 empty] | 12 | 71 |  | 0.135 | 2025-06-30 04:31 | 2025-06-30 04:35 | 3.983333 | [8 empty] | 413 | 0.233 | 0.0068 | 0.003 | 0.0032 | 0.0035 | 1.1819 | 0.2472 | 0.039 | 0.0027 | 0.205 | 0.002 | 0.0041 | 0.0015 | 0.0414 | 0.0028 | 0.0027 | 0.0005 | 0.0379 | [5 empty] | 130 | [9 empty] | HE1-HO2-CC1 | [8 empty] | 46 |  |  |  | 81.21666 |  |  |  | DRI | 81.21666 |  |  | AMEDC | 2.633333 | 4.233333 | 115.7354 |  | 0.333333 | Disponible | No Disponible | 2734 | 109
2025-06-29 | 2512028 | Calmado silicio | M695 | Jose Luis Sevilla Padilla | 210 | 194.9 |  | 73 | 51.11667 | 132.35 | 48.2 | 267.6 |  | 1 | 8.1 | 18.2 | 1172 |  |  | 149.9 | 1656 | 1019 | Free | 113 | 0.08829 | 0.00385 | 0.01015 | 1e-05 | 1e-05 | 111 | 30.092 | 18.844 | 10.401 | 34.086 | 3.68 | 1.596901 |  |  | 3308 |  | 256.5722 | 1630 | [13 empty] | 171 | 0.13453 | 0.946 | 0.17586 | 0.00702 | 0.00966 | 0.01792 | 1e-05 | 1e-05 | [30 empty] | HO2 | Eduardo Placencia Buitron | 20.03313 | 75.2806 | 75.38333 | 1580.8 | 1564.6 | 2025-06-30 08:08 | 2025-06-30 08:33 | 25.91667 |  |  | 405.3 |  |  | 119.7 | 134.9304 | 921 | 210 | [6 empty] | 40 | 149.5 | [6 empty] | 18.7572 | 75.438 | [5 empty] | 7000 | 45.41 |  | 2025-06-30 08:05 | 2025-06-30 08:09 | 36.19259 | 11.28038 | 11.28038 | TARDA EN ABRIR, DEFICIENTE | ABRE, NORMAL | 213 | 0.22171 | 1.17848 | 0.22904 | 0.0084 | 0.00351 | 0.04981 | 0.00563 | 0.00432 | 0.1998 | 1e-05 | 0.00296 | 0.00377 | 0.04147 | 0.00331 | 0.00133 | 0.00296 | 0.0039 | 211 | 59.007 | 17.31 | 6.347 | 0.78 | 0.597 | 13.43 | 3.408839 |  |  |  | 0 | [9 empty] | 0 | 0 | [35 empty] | 597.45 | 5174 | [8 empty] | 0.04902 | [11 empty] | Ca | 4.91255 |  | 2025-06-30 05:27 | 2025-06-30 06:42 |  |  | Jose Guadalupe Gomez Gomez | [7 empty] | ABRE, NORMAL | ABRE, NORMAL | 19 | 79 |  | 0.115 | 2025-06-30 06:43 | 2025-06-30 06:47 | 3.683333 | [8 empty] | 413 | 0.232 | 0.0065 | 0.0018 | 0.0032 | 0.0043 | 1.1768 | 0.2504 | 0.0368 | 0.0034 | 0.2049 | 0.0019 | 0.0035 | 0.0015 | 0.0367 | 0.0032 | 0.0017 | 0.0005 | 0.0362 | [5 empty] | 130 | [9 empty] | HE1-HO2-CC1 | [8 empty] | 46 |  |  |  | 80.63333 |  |  |  | DRI | 80.63333 |  |  | AMEDC | 1.833333 | 3.95 | 113.038 |  | 0.45 | Disponible | No Disponible | 355 | 95
2025-06-29 | 2521280 | Calmado silicio | M695 | Alejandro Vargas Duarte | 200 | 196.1 |  | 99 | 10.63333 | 120.65 | 5.583333 | 239.5 |  | 1 | 8.4 | 16.2 | 894 |  |  | 139.4 | 1661 | 1023 | Free | 112 | 0.08528 | 0.00384 | 0.0128 | 1e-05 | 1e-05 | 111 | 35.451 | 19.696 | 10.646 | 27.766 | 3.579 | 1.799909 |  |  | 3507 |  | 256.5722 | 1388 | [13 empty] | 171 | 0.14079 | 0.92127 | 0.16336 | 0.00671 | 0.01025 | 0.01983 | 1e-05 | 1e-05 | [30 empty] | HO1 | Pedro Arturo Callejas Canseco | 6.347583 | 31.34455 | 31.61667 | 1566.3 | 1550.2 | 2025-06-30 04:34 | 2025-06-30 04:44 | 9.366666 |  |  | 520.8 |  |  | 220.5 | 67.4652 | 1372 | 641.55 | [6 empty] | 40 | 161 | [8 empty] | 55 |  |  |  |  | 2200 | 18.59 |  | 2025-06-30 04:31 | 2025-06-30 04:36 | 35.58514 | 4.949384 | 31.34455 | ABRE, NORMAL | ABRE, DEFICIENTE | 213 | 0.22868 | 1.25218 | 0.24792 | 0.00867 | 0.00562 | 0.05325 | 0.00748 | 0.00455 | 0.21213 | 1e-05 | 0.00481 | 0.00037 | 0.04344 | 0.00307 | 1e-05 | 0.00364 | 0.0027 | [11 empty] | 0 | [9 empty] | 0 | 0 | [35 empty] | 597.45 | 4794 | [8 empty] | 0.05145 | [14 empty] | 2025-06-30 02:07 | 2025-06-30 03:48 |  |  | Jose Guadalupe Gomez Gomez | [7 empty] | ABRE, NORMAL | ABRE, NORMAL | 19 | 78 |  | 0.137 | 2025-06-30 03:51 | 2025-06-30 03:57 | 5.35 | [32 empty] | 156 | [9 empty] | HE2-HO1-CC1 | [7 empty] | 230 | 69 |  |  |  | 109.9833 |  |  |  | DRI-GPI | 109.9833 | 30300 |  |  | 2.733333 | 5.633333 | 75.88543 |  |  | Disponible | No Disponible | 1238 | 138
2025-06-29 | 2521281 | Calmado silicio | M695 | Alejandro Vargas Duarte | 210 | 192.7 |  | 101 | 34.31667 | 146.3333 | 32.7 | 230.1 |  | 1 | 8.4 | 18.1 | 522 |  |  | 138.9 | 1641 | 744 |  | 112 | 0.06766 | 0.00374 | 0.00934 | 1e-05 | 1e-05 | 111 | 28.652 | 16.749 | 8.828 | 39.705 | 3.215 | 1.710669 |  |  | 3499 |  | 249.4168 | 1441 | [13 empty] | 171 | 0.14601 | 0.96105 | 0.18429 | 0.00592 | 0.01003 | 0.03019 | 1e-05 | 1e-05 | [30 empty] | HO1 | Armando Barajas Rodriguez | 19.61568 | 55.73605 | 55.75 | 1575.3 | 1565.8 | 2025-06-30 07:18 | 2025-06-30 07:51 | 32.65 |  |  | 559.65 |  |  | 156.45 | 172.7518 | 825 | 410.55 | [6 empty] | 40 | 138 | [6 empty] | 18 | 55 | [5 empty] | 6600 | 36.1 |  | 2025-06-30 07:21 | 2025-06-30 07:26 | 38.86174 | 36.11943 | 55.73605 | TARDA EN ABRIR, NORMAL | TARDA EN ABRIR, DEFICIENTE | 213 | 0.21244 | 1.19181 | 0.2349 | 0.00656 | 0.00241 | 0.04318 | 0.00656 | 0.00398 | 0.19714 | 1e-05 | 0.00278 | 0.00188 | 0.0371 | 0.00304 | 0.00108 | 0.00342 | 0.0037 | 211 | 59.737 | 16.15 | 5.049 | 1.071 | 0.741 | 13.059 | 3.698885 |  |  |  | 0 | [9 empty] | 0 | 0 | [35 empty] | 581.7 | 4480 | [8 empty] | 0.04112 | [14 empty] | 2025-06-30 04:25 | 2025-06-30 06:15 |  |  | Jose Guadalupe Gomez Gomez | [9 empty] | 22 | 122 |  | 0.1 | 2025-06-30 06:18 | 2025-06-30 06:22 | 4.6 | [8 empty] | 413 | 0.23 | 0.0058 | 0.0012 | 0.0047 | 0.0041 | 1.1984 | 0.252 | 0.0355 | 0.0034 | 0.2065 | 0.0011 | 0.0035 | 0.0013 | 0.0353 | 0.0031 | 0.0021 | 0.0005 | 0.0348 | [15 empty] | HE2-HO1-CC1 | [7 empty] | 230 | 23 |  |  |  | 109.0667 |  |  |  | DRI-GPI | 109.0667 | 31800 |  | AMEDC | 2.766666 | 3.466666 | 81.06522 |  |  |  |  | 74 | 175
2025-06-29 | 2531700 | Calmado silicio | M695 | Jose Luis Vivar Agapito | 210 | 223.2 |  | 77 | 18 | 103.1 | 11.58333 | 257.5 |  | 1 | 9.9 | 18 |  |  |  | 145.9 | 1651 | 733 | Free | 112 | 0.0896 | 0.0032 | 0.0075 | 0.0032 | 0.0009 | 161 | 25.094 | 18.134 | 8.737 | 43.935 | 3.132 | 1.383809 |  |  | 3448 |  | 251.4612 | 1485 | [13 empty] | 171 | 0.152 | 0.942 | 0.183 | 0.0038 | 0.0071 | 0.049 | 0.0035 | 0.001 | [30 empty] | HO1 | Pedro Arturo Callejas Canseco | 18.92907 | 46.17543 | 46.36666 | 1557.3 | 1574.9 | 2025-06-30 02:38 | 2025-06-30 03:03 | 25.33333 |  |  | 682.5 |  |  | 218.4 | 120.6196 | 500 | 207.9 | [6 empty] | 40 | 161 | [6 empty] | 15 | [6 empty] | 6300 | 21.15 |  | 2025-06-30 02:37 | 2025-06-30 02:39 | 27.48215 | 19.17555 | 46.17543 | ABRE, NORMAL | ABRE, NORMAL | 212 | 0.21732 | 1.19151 | 0.2388 | 0.00618 | 0.00329 | 0.05407 | 0.00499 | 0.00334 | 0.17799 | 1e-05 | 0.00293 | 0.00257 | 0.03359 | 0.00303 | 0.00052 | 0.00395 | 0.003 | [11 empty] | 0 | [9 empty] | 0 | 0 | [35 empty] | 610.05 | 4334 | [8 empty] | 0.05189 | [14 empty] | 2025-06-30 00:08 | 2025-06-30 01:35 |  |  | Jose Guadalupe Gomez Gomez | [7 empty] | ABRE, NORMAL | ABRE, NORMAL | 7 | 25 |  | 0.081 | 2025-06-30 01:38 | 2025-06-30 01:42 | 4.75 | [8 empty] | 413 | 0.225 | 0.0053 | 0.0024 | 0.0034 | 0.0038 | 1.1947 | 0.2532 | 0.0426 | 0.0032 | 0.1988 | 0.0011 | 0.0036 | 0.0015 | 0.0408 | 0.0028 | 0.002 | 0.0005 | 0.0417 | [5 empty] | 312 | [9 empty] | HE3-HO1-CC1 | [7 empty] | 253 | 46 |  |  |  | 84.5 |  |  |  | DRI-GPI | 84.5 | 100 |  | AMEDC | 2.933333 | 2.75 | 102.9986 |  | 1.566666 | No Disponible | No Disponible | 551 | 90
2025-06-29 | 2531702 | Calmado silicio | M695 | Jose Luis Vivar Agapito | 210 | 191.9 |  | 75 | 61.33333 | 145.2333 | 57.68333 | 257.1 |  | 0.7 | 10.1 | 17.4 |  |  |  | 140.5 | 1655 | 807 |  | 112 | 0.1046 | 0.0024 | 0.0075 | 0.003 | 0.0009 | 111 | 36.753 | 20.99 | 9.933 | 23.711 | 4.313 | 1.750977 |  |  | 3455 |  | 252.4834 | 1493 | [13 empty] | 171 | 0.1582 | 1.0291 | 0.1989 | 0.0043 | 0.0071 | 0.0598 | 0.0034 | 0.0009 | [30 empty] | HO2 | Eduardo Placencia Buitron | 14.54637 | 47.7081 | 47.73333 | 1568.2 | 1565.6 | 2025-06-30 06:35 | 2025-06-30 07:09 | 34.4 |  |  | 387.45 |  |  | 101.85 | 91.998 | 728 | 343.35 | [6 empty] | 80 | 149.5 | [6 empty] | 18.7572 | [6 empty] | 5000 | 39.74 |  | 2025-06-30 06:36 | 2025-06-30 06:37 | 49.97893 | 10.48783 | 10.48783 | ABRE, NORMAL | ABRE, NORMAL | 213 | 0.21541 | 1.19994 | 0.22394 | 0.00608 | 0.00295 | 0.05299 | 0.00575 | 0.00386 | 0.20394 | 1e-05 | 0.00368 | 0.00215 | 0.03816 | 0.00337 | 0.00031 | 0.00279 | 0.0024 | 211 | 60.556 | 16.05 | 5.069 | 0.825 | 0.589 | 11.945 | 3.77296 |  |  |  | 0 | [9 empty] | 0 | 0 | [35 empty] | 586.95 | 5531 | [8 empty] | 0.05207 | [11 empty] | Ca | 34.28971 |  | 2025-06-30 03:40 | 2025-06-30 05:35 |  |  | Jose Guadalupe Gomez Gomez | [9 empty] | 1 | 109 |  | 0.117 | 2025-06-30 05:37 | 2025-06-30 05:41 | 4.3 | [8 empty] | 413 | 0.226 | 0.0054 | 0.0017 | 0.0033 | 0.0028 | 1.1914 | 0.2417 | 0.0415 | 0.0035 | 0.2083 | 0.0009 | 0.0036 | 0.0014 | 0.0389 | 0.0032 | 0.0019 | 0.0005 | 0.0407 | [5 empty] | 130 | [9 empty] | HE3-HO2-CC1 | [12 empty] | 83.55 |  |  |  | DRI-GPI | 83.55 | 3100 |  | AMEDC | 1.583333 | 4.25 | 106.535 |  |  |  |  | 144 | 130
2025-06-29 | 2541818 | Calmado silicio | M695 | Daniel Hernandez Nicolas | 210 | 220.5 |  | 115 | 2300.117 | 2444.167 | 858.4833 | 300.8 |  | 0.5 | 15.1 | 7.6 |  |  |  | 177.9 | 1670 | 780 | Free | 113 | 0.0796 | 0.0093 | 0.0073 | 0.0023 | 0.0009 | 111 | 31.507 | 21.678 | 12.721 | 26.288 | 4.313 | 1.453409 |  |  | 3882 |  | 254.5278 | 1595 | [52 empty] | HO3 | Jose Mora Rodriguez | 18.82748 | 32.53067 | 32.63333 | 1549.1 | 1562.5 | 2025-06-30 05:45 | 2025-06-30 06:21 | 36.2 |  |  | 268.8 |  |  |  |  | 620 | 419.6 | [6 empty] | 40 | 149.5 | [6 empty] | 20.055 | [6 empty] | 0 | 46.2 |  | 2025-06-30 05:47 | 2025-06-30 05:47 | 85.2119 | 9.041816 | 9.041816 | ABRE, NORMAL | ABRE, NORMAL | 212 | 0.2155 | 1.1888 | 0.2317 | 0.0125 | 0.003 | 0.0393 | 0.0036 | 0.0035 | 0.2279 | 0.002 | 0.0034 | 0.0017 | 0.0357 | 0.0023 | 0.001 | 0.0019 | 0.0023 | [11 empty] | 0 | [9 empty] | 0 | 0 | [35 empty] | 575 | 7396 | [8 empty] | 0.039 | [11 empty] | Ca | 21.28017 |  | 2025-06-30 02:00 | 2025-06-30 04:53 |  |  | Jose Guadalupe Gomez Gomez | [7 empty] | ABRE, NORMAL |  | 7 | 26 |  | 0.1 | 2025-06-30 04:59 | 2025-06-30 05:06 | 7.216666 | [8 empty] | 413 | 0.229 | 0.0119 | 0.0014 | 0.003 | 0.0034 | 1.1812 | 0.2341 | 0.0362 | 0.0028 | 0.2278 | 0.0009 | 0.0032 | 0.0015 | 0.0394 | 0.0032 | 0.0015 | 0.0005 | 0.0355 | [15 empty] | HE4-HO3-CC1 | [7 empty] | 299 | 92 |  |  |  | 129.0167 |  |  |  | DRI | 129.0167 |  |  | AMEDC | 5.816666 | 6.8 | 99.96774 | 5.766666 |  | No Disponible | No Disponible | 1553 | 206
2025-06-30 | 2512030 | Calmado silicio | M695 | Jose Luis Sevilla Padilla | 210 | 203 |  | 77 | 30.71667 | 115.1667 | 29.63333 | 261.9 |  | 1 | 8.3 | 17.9 | 741 |  |  | 154.2 | 1638 | 758 | Free | 112 | 0.1136 | 0.00487 | 0.00901 | 1e-05 | 1e-05 | 111 | 30.491 | 19.446 | 11.318 | 33.721 | 3.724 | 1.567983 |  |  | 3314 |  | 264.7498 | 1531 | [52 empty] | HO1 | Armando Barajas Rodriguez | 85.6551 | 329.3327 | 329.8167 | 1578.3 | 1559.5 | 2025-06-30 17:00 | 2025-06-30 17:33 | 33.7 |  |  | 382.2 |  |  | 148.05 | 354.7034 | 1737 | 183.75 | [6 empty] | 50 | 184 | [6 empty] | 30 | 125 | [5 empty] | 29300 | 113.3 |  | 2025-06-30 17:01 | 2025-06-30 17:04 | 20.64174 | 84.76272 | 107.1397 | NO ABRE | ABRE, DEFICIENTE | 212 | 0.21168 | 1.17937 | 0.21412 | 0.00742 | 0.00404 | 0.0278 | 0.00437 | 0.00357 | 0.20748 | 1e-05 | 0.00286 | 0.0017 | 0.02725 | 0.00237 | 0.00083 | 0.002 | 0.005 | 211 | 58.328 | 16.539 | 5.507 | 1.288 | 0.54 | 17.19 | 3.526695 |  |  |  | 0 |  | 100 |  |  |  |  | 2025-06-30 14:27 | 2025-06-30 14:48 | 20.40083 | 20.40084 | 20.40084 | 331 | 0.1959 | 0.0072 | 0.0024 | 0.0047 | 1.2042 | 0.2515 | 0.0394 | 331 | 0.1959 | 0.0072 | 0.0024 | 0.0038 | 0.0047 | 1.2042 | 0.2515 | 0.0394 | 0.0008 | 0.0366 | 0.0013 | 1566.8 | 2.5 | [8 empty] | 1566.8 | 2.5 | 45838.62 |  |  | 592.2 | 2981 | [8 empty] | 0.02596 | [13 empty] | Marco Rojas Gallegos | 2025-06-30 08:59 | 2025-06-30 10:16 |  |  | Jose Guadalupe Gomez Gomez | [7 empty] | ABRE, NORMAL | ABRE, DEFICIENTE | 1 | 111 |  | 0.107 | 2025-06-30 10:17 | 2025-06-30 10:25 | 8.6 | 16.5011 | [7 empty] | 413 | 0.222 | 0.0065 | 0.001 | 0.0034 | 0.0059 | 1.1967 | 0.2338 | 0.039 | 0.0033 | 0.2137 | 0.0009 | 0.0038 | 0.0014 | 0.0337 | 0.0032 | 0.0014 | 0.0006 | 0.0384 | [15 empty] | HE1-HO1-RH1-HO1-CC1 | [7 empty] | 230 | 23 |  |  |  | 89.01666 |  |  |  | DRI | 89.01666 |  |  | AMEDC | 0.716666 | 3.416666 | 112.621 |  |  | Disponible | No Disponible | 1730 | 76
2025-06-30 | 2512031 | Calmado silicio | M695 | Jose Luis Sevilla Padilla | 210 | 196 |  | 56 | 68.5 | 136.5333 | 64 | 179.6 |  | 1 | 5.4 | 12 | 287 |  |  | 112.8 | 1678 | 951 | Free | [6 empty] | 111 | 31.297 | 19.939 | 11.367 | 30.21 | 3.838 | 1.569638 | [58 empty] | HO2 | Vincenzo Pano Di Sapio | 25.286 | 121.7249 | 122.0667 | 1611.4 | 1570.1 | 2025-06-30 15:40 | 2025-06-30 15:59 | 18.86667 |  | 11.9 | 3478.65 |  |  | 668.85 | 717.5844 | 2498 | 794.85 | [6 empty] | 40 | 138 |  |  |  |  | 115 |  | 17.9487 |  | 110 |  |  |  |  | 9700 | 97.87 |  | 2025-06-30 15:38 | 2025-06-30 15:42 | 48.24157 | 9.528216 | 9.528216 | ABRE, DEFICIENTE | ABRE, DEFICIENTE | 214 | 0.2049 | 1.2185 | 0.2439 | 0.0097 | 0.0024 | 0.0392 | 0.0044 | 0.0046 | 0.2112 | 0.0012 | 0.0049 | 0.0018 | 0.0408 | 0.0032 | 0.001 | 0.0027 | 0.0014 | 211 | 49.756 | 15.704 | 12.245 | 0.675 | 0.95 | 16.597 | 3.168365 |  |  |  | 0 | [9 empty] | 0 | 0 | [35 empty] | 593.25 | 1968 | [8 empty] | 0.0389 | [11 empty] | Ca | 33.4165 |  | 2025-06-30 10:59 | 2025-06-30 12:29 |  |  | Jose Guadalupe Gomez Gomez | [9 empty] | 7 | 28 |  | 0.103 | 2025-06-30 12:33 | 2025-06-30 12:46 | 12.55 | [8 empty] | 413 | 0.211 | 0.0094 | 0.0014 | 0.004 | 0.0029 | 1.1988 | 0.2449 | 0.028 | 0.0043 | 0.2115 | 0.0011 | 0.0045 | 0.0014 | 0.0336 | 0.0031 | 0.0018 | 0.0006 | 0.0267 | [15 empty] | HE1-HO2-CC1 | [8 empty] | 92 |  |  |  | 71.41667 |  |  |  | DRI | 71.41667 |  |  | AMEDC | 4.616666 | 2.866666 | 113.5574 |  |  | Disponible | No Disponible | 3807 | 79
2025-06-30 | 2512032 | Calmado silicio | M695 | Jose Luis Sevilla Padilla | 210 | 187.87 |  | 94 | 98.16667 | 207.6167 | 111.05 | 300.7 |  | 1 | 8.400001 | 17.4 | 1446 |  |  | 174 | 1640 | 770 | Free | 112 | 0.08915 | 0.00486 | 0.00957 | 0.00104 | 1e-05 | 111 | 27.635 | 20.207 | 15.111 | 30.349 | 4.098 | 1.367595 |  |  | 3317 |  | 264.7498 | 1644 |  | 299 | [50 empty] | HO2 | Heriberto Cornejo Sanchez | 35.61127 | 118.674 | 118.8 | 1583.8 | 1570.8 | 2025-06-30 19:18 | 2025-06-30 20:20 | 61.46667 |  |  | 128.1 |  |  |  | 67.4652 | 975 | 387.45 | [6 empty] | 40 | 161 |  |  |  |  | 138 |  | 46.893 | [6 empty] | 12800 | 53.4 |  | 2025-06-30 19:18 | 2025-06-30 19:21 | 26.99832 | 9.726434 | 9.726434 | ABRE, NORMAL | ABRE, NORMAL | 214 | 0.2209 | 1.1804 | 0.2788 | 0.0077 | 0.0023 | 0.0445 | 0.0038 | 0.0041 | 0.211 | 0.0018 | 0.0038 | 0.0021 | 0.0394 | 0.0031 | 0.001 | 0.0027 | 0.0038 | [11 empty] | 0 | [9 empty] | 0 | 0 | [35 empty] | 574.35 | 4681 | [8 empty] | 0.0439 | [11 empty] | Ca | 8.443267 |  | 2025-06-30 13:53 | 2025-06-30 15:59 |  |  | Jose Guadalupe Gomez Gomez | [7 empty] | ABRE, NORMAL | ABRE, NORMAL | 25 | 86 |  | 0.082 | 2025-06-30 16:01 | 2025-06-30 16:07 | 5.716666 | [8 empty] | 413 | 0.231 | 0.0084 | 0.0013 | 0.0035 | 0.0042 | 1.1821 | 0.2718 | 0.0375 | 0.0043 | 0.2175 | 0.0017 | 0.0038 | 0.0015 | 0.041 | 0.0033 | 0.0019 | 0.0008 | 0.0365 | [5 empty] | 130 | [9 empty] | HE1-HO2-CC2 | [12 empty] | 108.15 |  |  |  | DRI | 108.15 |  |  | AMEDC | 1.333333 | 8.433333 | 111.3538 | 0.383333 | 8.433333 | Disponible | No Disponible | 1082 | 83
2025-06-30 | 2512033 | Calmado silicio | M695 | Jose Luis Sevilla Padilla | 210 | 205.6 |  | 82 | 161.1833 | 257.4833 | 162.6667 | 255.5 |  | 1 | 8.599999 | 17.1 | 474 |  |  | 164.1 | 1671 | 1075 | Free | 112 | 0.06194 | 0.00389 | 0.00976 | 1e-05 | 1e-05 | 111 | 30.695 | 18.645 | 11.514 | 32.483 | 3.652 | 1.646286 |  |  | 3314 |  | 267.8164 | 1640 |  | 322 | [11 empty] | 171 | 0.14982 | 1.07585 | 0.19255 | 0.0067 | 0.0083 | 0.01481 | 1e-05 | 1e-05 | [30 empty] | HO2 | Heriberto Cornejo Sanchez | 17.73313 | 65.951 | 65.95 | 1567 | 1564.3 | 2025-06-30 22:00 | 2025-06-30 22:29 | 28.7 |  |  | 330.75 |  |  | 28.35 | 173.774 | 779 | 320.25 | [6 empty] | 40 | 138 |  |  |  |  | 69 |  | 17.9487 | [6 empty] | 6400 | 72.78999 |  | 2025-06-30 21:59 | 2025-06-30 22:03 | 66.22189 | 8.397333 | 8.397333 | TARDA EN ABRIR, NORMAL | ABRE, NORMAL | 213 | 0.2099 | 1.2054 | 0.2237 | 0.0054 | 0.0028 | 0.0454 | 0.0036 | 0.0039 | 0.2077 | 0.0014 | 0.0035 | 0.0016 | 0.0387 | 0.0033 | 0.001 | 0.0026 | 0.0026 | 211 | 58.699 | 15.232 | 5.161 | 1.328 | 0.627 | 15.192 | 3.853663 |  |  |  | 0 | [9 empty] | 0 | 0 | [35 empty] | 592.2 | 3907 | [8 empty] | 0.0451 | [11 empty] | Ca | 17.2746 |  | 2025-06-30 16:35 | 2025-06-30 20:16 |  |  | Jose Guadalupe Gomez Gomez | [7 empty] | ABRE, NORMAL | ABRE, NORMAL | 27 | 114 |  | 0.092 | 2025-06-30 20:18 | 2025-06-30 20:26 | 7.966666 | [8 empty] | 413 | 0.219 | 0.0064 | 0.0017 | 0.0036 | 0.0042 | 1.1925 | 0.2281 | 0.0357 | 0.0037 | 0.2112 | 0.001 | 0.0032 | 0.0015 | 0.0373 | 0.0033 | 0.0017 | 0.0005 | 0.0352 | [5 empty] | 130 | [9 empty] | HE1-HO2-CC1 | [12 empty] | 96.7 |  |  |  | DRI | 96.7 |  |  | AMEDC | 2.383333 | 6.733333 | 114.4268 |  | 2.766666 | Disponible | No Disponible | 330 | 95
2025-06-30 | 2512034 | Calmado silicio | M695 | Jose Luis Sevilla Padilla | 210 | 188.6 |  | 68 | 10 | 92.71667 | 7.033333 | 258.8 |  | 1 | 8.1 | 17.7 | 779 |  |  | 140.7 | 1653 | 968 | Free | 112 | 0.09888 | 0.00407 | 0.01034 | 1e-05 | 1e-05 | 111 | 31.053 | 19.232 | 11.196 | 32.513 | 3.874 | 1.614653 |  |  | 3293 |  | 266.7942 | 1721 | [13 empty] | 171 | 0.15445 | 1.05624 | 0.19511 | 0.00648 | 0.00841 | 0.02492 | 1e-05 | 1e-05 | [30 empty] | HO1 | Pedro Arturo Callejas Canseco | 41.3963 | 144.7333 | 144.9833 | 1575.5 | 1566.4 | 2025-07-01 01:05 | 2025-07-01 01:47 | 42.7 |  |  | 410.55 |  |  | 122.85 | 324.0374 | 954 | [7 empty] | 40 | 138 | [6 empty] | 18 | [6 empty] | 14100 | 48.01 |  | 2025-07-01 01:06 | 2025-07-01 01:07 | 19.90282 | 20.43688 | 144.7333 | ABRE, NORMAL | ABRE, NORMAL | 213 | 0.21306 | 1.22354 | 0.25068 | 0.00729 | 0.00315 | 0.05778 | 0.00532 | 0.00406 | 0.20569 | 1e-05 | 0.00307 | 0.00164 | 0.03844 | 0.0034 | 0.00028 | 0.00286 | 0.0037 | 211 | 61.581 | 15.829 | 5.098 | 0.827 | 0.283 | 13.335 | 3.890391 |  |  |  | 0 | [9 empty] | 0 | 0 | [35 empty] | 580 | 4351 | [8 empty] | 0.05683 | [14 empty] | 2025-06-30 20:40 | 2025-06-30 21:48 |  |  | Jose Guadalupe Gomez Gomez | [7 empty] | ABRE, NORMAL | ABRE, NORMAL | 25 | 87 |  | 0.093 | 2025-06-30 21:51 | 2025-06-30 21:56 | 5.333333 | [8 empty] | 413 | 0.22 | 0.0061 | 0.0025 | 0.0043 | 0.0042 | 1.2168 | 0.2616 | 0.0417 | 0.0042 | 0.2104 | 0.0017 | 0.0034 | 0.0013 | 0.0368 | 0.0033 | 0.0018 | 0.0005 | 0.0413 | [5 empty] | 156 | [9 empty] | HE1-HO1-CC1 | [8 empty] | 69 |  |  |  | 77.01667 |  |  |  | DRI | 77.01667 |  |  | AMEDC | 2.983333 | 3.683333 | 117.0481 |  |  | Disponible | No Disponible | 2090 | 89
2025-06-30 | 2521284 | Calmado silicio | M695 | Jose Luis Cortez Galindo | 210 | 236.33 |  | 114 | 145.1833 | 267.9167 | 139.2833 | 258.2 |  | 0 | 15.8 | 11.2 | 1406 |  |  | 160.9 | 1698 | 497 | Free | 112 | 0.08162 | 0.00526 | 0.00943 | 1e-05 | 1e-05 | 111 | 30.684 | 20.511 | 11.206 | 31.27 | 4.099 | 1.495978 |  |  | 3514 |  | 259.6388 | 835 | [13 empty] | 171 | 0.14529 | 0.85488 | 0.16239 | 0.00579 | 0.00929 | 0.0133 | 1e-05 | 1e-05 | [30 empty] | HO2 | Heriberto Cornejo Sanchez | 32.38028 | 83.0655 | 83.46667 | 1598.1 | 1574.5 | 2025-06-30 17:12 | 2025-06-30 17:51 | 39.16666 |  |  | 1072.05 |  |  | 151.2 | 256.5722 | 1248 | 156.45 | [6 empty] | 40 | 161 |  |  |  |  | 23 |  | 17.9487 | [6 empty] | 11100 | 63.26 |  | 2025-06-30 17:13 | 2025-06-30 17:16 | 45.69406 | 14.03138 | 14.03138 | ABRE, DEFICIENTE | TARDA EN ABRIR, DEFICIENTE | 213 | 0.2124 | 1.1781 | 0.2243 | 0.0062 | 0.0038 | 0.048 | 0.0037 | 0.004 | 0.1919 | 0.0014 | 0.0036 | 0.0019 | 0.034 | 0.0027 | 0.0011 | 0.0026 | 0.0036 | 211 | 49.09 | 14.53 | 14.085 | 0.928 | 0.808 | 19.536 | 3.378527 |  |  |  | 0 | [9 empty] | 0 | 0 | [35 empty] | 634.2 | 3619 | [8 empty] | 0.0477 | [11 empty] | Ca | 5.371666 |  | 2025-06-30 11:16 | 2025-06-30 15:30 |  |  | Jose Guadalupe Gomez Gomez | [7 empty] | ABRE, NORMAL | ABRE, NORMAL | 9 | 111 |  | 0.101 | 2025-06-30 15:32 | 2025-06-30 15:37 | 4.8 | [8 empty] | 413 | 0.221 | 0.0057 | 0.0018 | 0.0035 | 0.0043 | 1.1707 | 0.2374 | 0.0356 | 0.0039 | 0.1954 | 0.0013 | 0.0035 | 0.0017 | 0.0332 | 0.0029 | 0.0016 | 0.0007 | 0.0346 | [5 empty] | 130 | [9 empty] | HE2-HO2-CC2 | [7 empty] | 230 |  |  |  |  | 122.1667 |  |  |  | DRI | 122.1667 |  |  | AMEDC | 1.9 | 3.366666 | 84.95248 |  |  | Disponible | No Disponible | 1091 | 116
2025-06-30 | 2521285 | Calmado silicio | M695 | Jose Luis Cortez Galindo | 210 | 198.5 |  | 113 | 113.1333 | 234.3167 | 110.55 | 274.3 |  | 0 | 9.5 | 18.1 | 1638 |  |  | 160.2 | 1647 | 463 | Free | 112 | 0.08667 | 0.00347 | 0.0092 | 1e-05 | 1e-05 | 111 | 32.404 | 19.202 | 9.643 | 30.736 | 3.856 | 1.687533 |  |  | 3003 |  |  | 1316 | [13 empty] | 171 | 0.14461 | 0.8144 | 0.12412 | 0.00682 | 0.00932 | 0.00486 | 1e-05 | 1e-05 | [30 empty] | HO1 | Jose Manuel Urieta Perez | 28.21162 | 98.41634 | 98.43333 | 1561.4 | 1563.7 | 2025-06-30 21:20 | 2025-06-30 21:59 | 38.48333 | 1.5 | 1.5 | 995.4 |  |  | 159.6 | 317.2432 | 1212 | 295.05 | [6 empty] | 40 | 149.5 | [6 empty] | 20 | 75 | [5 empty] | 9800 | 29.38 |  | 2025-06-30 21:20 | 2025-06-30 21:22 | 17.91166 | 61.25183 | 98.41634 | ABRE, DEFICIENTE | ABRE, DEFICIENTE | 213 | 0.2215 | 1.1728 | 0.2324 | 0.0075 | 0.0019 | 0.0392 | 0.0032 | 0.0033 | 0.1999 | 0.0012 | 0.0035 | 0.0017 | 0.0337 | 0.0033 | 0.0006 | 0.0038 | 0.0031 | [11 empty] | 0 | [9 empty] | 0 | 0 | [35 empty] | 580 | 4204 | [8 empty] | 0.0391 | [14 empty] | 2025-06-30 16:00 | 2025-06-30 19:24 |  |  | Jose Guadalupe Gomez Gomez | [7 empty] | ABRE, NORMAL | ABRE, NORMAL | 1 | 112 |  | 0.093 | 2025-06-30 19:26 | 2025-06-30 19:30 | 3.65 | [8 empty] | 413 | 0.226 | 0.0073 | 0.0011 | 0.0056 | 0.004 | 1.1895 | 0.2402 | 0.0322 | 0.0048 | 0.1985 | 0.0031 | 0.003 | 0.0014 | 0.0347 | 0.003 | 0.0018 | 0.0005 | 0.0315 | [5 empty] | 104 | [9 empty] | HE2-HO1-CC2 | [7 empty] | 184 | 46 |  |  |  | 122.15 |  |  |  | DRI | 122.15 |  |  | AMEDC | 1.983333 | 5.5 | 76.49126 |  |  | Disponible | No Disponible | 1145 | 146
2025-06-30 | 2521286 | Calmado silicio | M695 | Jose Luis Cortez Galindo | 210 | 220.2 |  | 95 | 22.58334 | 126.7667 | 21.2 | 239.6 |  | 0 | 8.1 | 16.8 | 743 |  |  | 133 | 1655 | 557 | Free | 112 | 0.20468 | 0.00613 | 0.01087 | 1e-05 | 1e-05 | 111 | 34.146 | 21.544 | 10.318 | 25.576 | 4.459 | 1.584942 |  |  | 3505 |  | 261.6832 | 1673 | [13 empty] | 171 | 0.15656 | 0.96832 | 0.19206 | 0.00622 | 0.00791 | 0.02886 | 1e-05 | 1e-05 | [30 empty] | HO2 | Eduardo Placencia Buitron | 26.73277 | 89.08076 | 89.1 | 1582.8 | 1568.1 | 2025-06-30 23:29 | 2025-07-01 00:06 | 36.73333 |  |  | 533.4 | 144 |  | 122.85 | 147.1968 | 928 | 366.45 | [6 empty] | 40 | 149.5 | [6 empty] | 24.65925 | 67.056 | [5 empty] | 9200 | 66.38 |  | 2025-06-30 23:30 | 2025-06-30 23:38 | 44.70999 | 15.72955 | 15.72955 | TARDA EN ABRIR, NORMAL | TARDA EN ABRIR, DEFICIENTE | 214 | 0.216 | 1.1881 | 0.2605 | 0.0063 | 0.0024 | 0.049 | 0.0037 | 0.004 | 0.2041 | 0.0016 | 0.0038 | 0.0021 | 0.0394 | 0.0024 | 0.0012 | 0.0024 | 0.003 | 211 | 63.261 | 14.458 | 5.177 | 1.378 | 0.522 | 13.573 | 4.375502 |  |  |  | 0 | [9 empty] | 0 | 0 | [35 empty] | 634.2 | 3475 | [8 empty] | 0.0481 | [11 empty] | Ca | 5.141383 |  | 2025-06-30 19:57 | 2025-06-30 21:31 |  |  | Jose Guadalupe Gomez Gomez | [7 empty] | ABRE, NORMAL | ABRE, NORMAL | 7 | 30 |  | 0.096 | 2025-06-30 21:33 | 2025-06-30 21:37 | 3.666666 | [8 empty] | 413 | 0.22 | 0.007 | 0.0016 | 0.0034 | 0.0035 | 1.1844 | 0.2541 | 0.0408 | 0.0035 | 0.2018 | 0.0009 | 0.0035 | 0.0014 | 0.0383 | 0.0031 | 0.0015 | 0.0005 | 0.0396 | [5 empty] | 130 | [9 empty] | HE2-HO2-CC1 | [7 empty] | 230 | 23 |  |  |  | 100.8333 |  |  |  | DRI | 100.8333 |  |  | AMEDC | 1.5 | 2.166666 | 81.90937 |  |  | Disponible | No Disponible | 2678 | 93
2025-06-30 | 2521287 | Calmado silicio | M695 | Alejandro Vargas Duarte | 200 | 206.1 |  | 101 | 48.48334 | 155.3333 | 45.85 | 259.8 |  | 0 | 8 | 17.7 | 673 |  |  | 143.1 | 1677 | 1017 | Free | 112 | 0.0909 | 0.0024 | 0.0068 | 0.0024 | 0.0009 | 111 | 30.833 | 18.751 | 10.384 | 34.559 | 3.813 | 1.644339 |  |  | 3502 |  | 254.5278 | 1449 | [52 empty] | HO2 | Eduardo Placencia Buitron | 13.94223 | 44.65377 | 44.9 | 1576.1 | 1568 | 2025-07-01 02:16 | 2025-07-01 02:31 | 14.65 |  |  | 474.6 |  |  | 106.05 |  | 813 | 222.6 | [6 empty] | 40 | 149.5 | [6 empty] | 18.7572 | 75.438 | [5 empty] | 4600 | 34.16 |  | 2025-07-01 02:14 | 2025-07-01 02:24 | 45.89983 | 7.897666 | 7.897666 | TARDA EN ABRIR, NORMAL | TARDA EN ABRIR, NORMAL | 213 | 0.2168 | 1.1999 | 0.2424 | 0.0064 | 0.0029 | 0.0456 | 0.0034 | 0.0042 | 0.2044 | 0.002 | 0.0038 | 0.0021 | 0.0386 | 0.0028 | 0.0008 | 0.0039 | 0.0027 | 211 | 55.782 | 15.336 | 5.577 | 0.884 | 1.68 | 18.341 | 3.637324 |  |  |  | 0 | [9 empty] | 0 | 0 | [35 empty] | 590.1 | 4322 | [8 empty] | 0.0453 | [11 empty] | Ca | 11.1175 |  | 2025-06-30 22:25 | 2025-07-01 00:06 |  |  | Jose Guadalupe Gomez Gomez | [7 empty] | ABRE, NORMAL | ABRE, NORMAL | 27 | 115 |  | 0.093 | 2025-07-01 00:08 | 2025-07-01 00:15 | 6.5 | [8 empty] | 413 | 0.224 | 0.0062 | 0.0018 | 0.0033 | 0.0037 | 1.2016 | 0.2521 | 0.0405 | 0.0039 | 0.2085 | 0.001 | 0.0035 | 0.0015 | 0.0375 | 0.0029 | 0.0026 | 0.0006 | 0.0397 | [5 empty] | 130 | [9 empty] | HE2-HO2-CC1 | [7 empty] | 230 | 92 |  |  |  | 110.75 |  |  |  | DRI | 110.75 |  |  | AMEDC | 2 | 3.25 | 83.6799 |  |  | Disponible | No Disponible | 178 | 278
2025-06-30 | 2531705 | Calmado silicio | M695 | Misael Medina Ramos | 200 | 200.79 |  | 72 | 97.11667 | 176.9833 | 89.46667 | 234.3 |  | 0.6 | 8.4 | 16.8 | 380 |  |  | 133 | 1654 | 1013 | Free | 112 | 0.09817 | 0.00494 | 0.00984 | 1e-05 | 1e-05 | 111 | 32.036 | 19.106 | 11.615 | 29.159 | 4.209 | 1.676751 |  |  | 3438 |  | 254.5278 | 1594 | [52 empty] | HO1 | Armando Barajas Rodriguez | 25.89132 | 58.54822 | 58.65 | 1561.8 | 1567.5 | 2025-06-30 18:05 | 2025-06-30 18:41 | 35.3 |  |  | 453.6 |  |  | 115.5 | 72.5762 | 1230 | 135.45 | [6 empty] | 40 | 138 | [6 empty] | 25 | [6 empty] | 9000 | 16.94 |  | 2025-06-30 18:05 | 2025-06-30 18:10 | 17.36005 | 14.30538 | 58.54822 | NO ABRE | TARDA EN ABRIR, DEFICIENTE | 214 | 0.2147 | 1.217 | 0.2581 | 0.0064 | 0.0023 | 0.0407 | 0.0038 | 0.0039 | 0.2057 | 0.0011 | 0.0038 | 0.0016 | 0.0361 | 0.0026 | 0.0007 | 0.0026 | 0.0018 | [11 empty] | 0 | [9 empty] | 0 | 0 | [34 empty] | 2 | 580 | 5920 | [8 empty] | 0.0404 | [14 empty] | 2025-06-30 12:07 | 2025-06-30 14:51 |  |  | Jose Guadalupe Gomez Gomez | [7 empty] | ABRE, DEFICIENTE | ABRE, DEFICIENTE | 19 | 81 |  | 0.085 | 2025-06-30 14:53 | 2025-06-30 14:57 | 4.016666 | [6 empty] | 145.95 |  | 413 | 0.226 | 0.0065 | 0.0014 | 0.0036 | 0.0025 | 1.2118 | 0.2595 | 0.0339 | 0.0036 | 0.2044 | 0.0008 | 0.0035 | 0.0015 | 0.034 | 0.0031 | 0.0021 | 0.0005 | 0.0332 | [5 empty] | 104 | [9 empty] | HE3-HO1-CC2 | [7 empty] | 230 | 115 |  |  |  | 78.76666 |  |  |  | DRI | 78.76666 | 0 |  | AMEDC | 1.933333 | 2.75 | 116.7706 |  |  | No Disponible | No Disponible | 790 | 237
2025-06-30 | 2531706 | Calmado silicio | M695 | Roberto Carlos Palominos Contreras | 200 | 206.8 |  | 79 | 80.41667 | 166.2 | 80.26666 | 261.8 |  | 1.2 | 1.2 | 24.9 | 275 |  |  | 146.1 | 1673 | 844 | Free | 112 | 0.16991 | 0.00513 | 0.00921 | 1e-05 | 1e-05 | 111 | 26.456 | 16.509 | 8.825 | 36.263 | 3.349 | 1.60252 |  |  | 3416 |  | 247.3724 | 1597 | [52 empty] | HO1 | Jose Manuel Urieta Perez | 15.33695 | 48.86889 | 49.16666 | 1592.5 | 1568.4 | 2025-06-30 19:08 | 2025-06-30 19:27 | 19.05 |  |  | 455.7 |  |  | 71.4 | 84.8426 | 921 | 498.15 | [6 empty] | 40 | 138 | [6 empty] | 22 | [6 empty] | 5400 | 19.91 |  | 2025-06-30 19:07 | 2025-06-30 19:08 | 24.445 | 20.82793 | 48.86889 | ABRE, DEFICIENTE | ABRE, DEFICIENTE | 213 | 0.2235 | 1.1629 | 0.2361 | 0.0083 | 0.0034 | 0.0588 | 0.0038 | 0.0038 | 0.2178 | 0.0017 | 0.0041 | 0.002 | 0.0384 | 0.0023 | 0.0011 | 0.0041 | 0.0024 | [11 empty] | 0 | [9 empty] | 0 | 0 | [35 empty] | 610.45 | 5699 | [8 empty] | 0.0586 | [14 empty] | 2025-06-30 15:17 | 2025-06-30 17:36 |  |  | Jose Guadalupe Gomez Gomez | [7 empty] | NO ABRE | ABRE, DEFICIENTE | 7 | 29 |  | 0.073 | 2025-06-30 17:39 | 2025-06-30 17:44 | 4.366666 | [8 empty] | 413 | 0.228 | 0.0075 | 0.0023 | 0.0034 | 0.0032 | 1.1622 | 0.2394 | 0.0471 | 0.0033 | 0.2176 | 0.0011 | 0.0038 | 0.0014 | 0.0349 | 0.0027 | 0.0027 | 0.0005 | 0.0463 | [15 empty] | HE3-HO1-CC2 | [6 empty] | 2 | 230 | 92 |  |  |  | 90.65 |  |  |  | DRI-GPI | 90.65 | 600 |  | AMEDC | 3.066666 | 7.283333 | 102.9442 | 1.866666 | 2.133333 | No Disponible | No Disponible | 515 | 169
2025-06-30 | 2531707 | Calmado silicio | M695 | Roberto Carlos Palominos Contreras | 200 | 213.36 |  | 72 | 23.38333 | 107.05 | 19.38333 | 242.3 |  | 0.9 | 4.2 | 19.1 |  |  |  | 138 | 1687 | 737 | Free | 112 | 0.0856 | 0.0068 | 0.0094 | 0.0037 | 0.0009 | 111 | 29.771 | 22.384 | 12.144 | 24.564 | 3.959 | 1.330012 |  |  | 3445 |  | 259.6388 | 1594 | [52 empty] | HO2 | Heriberto Cornejo Sanchez | 11.34218 | 49.74217 | 50.1 | 1613.2 | 1561.5 | 2025-06-30 20:27 | 2025-06-30 21:08 | 41.1 |  |  | 592.2 |  |  | 135.45 | 112.442 | 909 | 184.8 | [6 empty] | 80 | 161 |  |  |  |  | 92 |  | 17.9487 |  | 44 |  |  |  |  | 3800 | 42.48 |  | 2025-06-30 20:28 | 2025-06-30 20:30 | 51.24023 | 13.05793 | 13.05793 | ABRE, NORMAL | ABRE, DEFICIENTE | 212 | 0.2049 | 1.1259 | 0.234 | 0.0101 | 0.0033 | 0.0464 | 0.004 | 0.0037 | 0.1891 | 0.0016 | 0.0033 | 0.0016 | 0.0338 | 0.0031 | 0.0005 | 0.0026 | 0.0034 | 211 | 61.035 | 14.975 | 6.658 | 0.593 | 0.315 | 13.891 | 4.075793 |  |  |  | 0 | [9 empty] | 0 | 0 | [35 empty] | 589.05 | 5243 | [8 empty] | 0.0461 | [11 empty] | Ca | 7.789933 |  | 2025-06-30 18:02 | 2025-06-30 19:25 |  |  | Jose Guadalupe Gomez Gomez | [7 empty] | NO ABRE | NO ABRE | 9 | 112 |  | 0.072 | 2025-06-30 19:26 | 2025-06-30 19:31 | 4.4 | [8 empty] | 413 | 0.218 | 0.0095 | 0.0018 | 0.004 | 0.0041 | 1.1507 | 0.2452 | 0.0376 | 0.0043 | 0.1981 | 0.0009 | 0.0037 | 0.0015 | 0.04 | 0.0031 | 0.0019 | 0.0007 | 0.0369 | [5 empty] | 130 | [9 empty] | HE3-HO2-CC2 | [6 empty] | 0.633333 | 230 |  |  |  |  | 82.06667 |  |  |  | DRI-GPI | 82.06667 | 13700 |  | AMEDC | 1.05 | 5.666666 | 105.8285 |  |  | No Disponible | No Disponible | 396 | 110
2025-06-30 | 2531708 | Calmado silicio | M695 | Roberto Carlos Palominos Contreras | 200 | 219.6 |  | 72 | 10.76666 | 92.83334 | 8.15 | 244.6 |  | 1 | 8.799999 | 17.7 | 43 |  |  | 136.2 | 1667 | 739 | Free | 112 | 0.0696 | 0.0012 | 0.0088 | 0.0039 | 0.0009 | 111 | 33.254 | 21.107 | 10.817 | 26.538 | 4.653 | 1.575496 |  |  | 3428 |  | 242.2614 | 1586 | [13 empty] | 171 | 0.1009 | 0.9291 | 0.2025 | 0.0067 | 0.0086 | 0.047 | 0.0042 | 0.0012 | [30 empty] | HO1 | Jose Manuel Urieta Perez | 14.0437 | 45.8616 | 46.36666 | 1582.7 | 1562.8 | 2025-06-30 22:25 | 2025-06-30 23:15 | 49.83333 |  |  | 693 |  |  | 105 |  | 861 | 361.2 | [6 empty] | 40 | 138 | [6 empty] | 20 | 60 | [5 empty] | 4800 | 16.16 |  | 2025-06-30 22:25 | 2025-06-30 22:27 | 21.14187 | 23.1471 | 45.8616 | ABRE, DEFICIENTE | NO ABRE | 213 | 0.2032 | 1.1774 | 0.2293 | 0.0075 | 0.003 | 0.0472 | 0.0043 | 0.0037 | 0.1948 | 0.0012 | 0.004 | 0.0017 | 0.0396 | 0.0029 | 0.0007 | 0.0024 | 0.0028 | [11 empty] | 0 | [9 empty] | 0 | 0 | [35 empty] | 580 | 5226 | [8 empty] | 0.047 | [14 empty] | 2025-06-30 19:45 | 2025-06-30 20:57 |  |  | Jose Guadalupe Gomez Gomez | [7 empty] | NO ABRE | ABRE, DEFICIENTE | 12 | 75 |  | 0.087 | 2025-06-30 20:59 | 2025-06-30 21:04 | 4.566666 | [8 empty] | 413 | 0.211 | 0.0081 | 0.0021 | 0.0041 | 0.0035 | 1.1726 | 0.232 | 0.0406 | 0.0038 | 0.1943 | 0.0012 | 0.0038 | 0.0016 | 0.0379 | 0.003 | 0.0017 | 0.0006 | 0.0396 | [5 empty] | 104 | [9 empty] | HE3-HO1-CC1 | [7 empty] | 230 | 92 |  |  |  | 81.48333 |  |  |  | DRI-GPI | 81.48333 | 12600 |  | AMEDC | 1.966666 | 4.916666 | 103.8401 |  |  | No Disponible | No Disponible | 1090 | 120
2025-06-30 | 2531710 | Calmado silicio | M695 | Daniel Hernandez Nicolas | 210 | 215.6 |  | 89 | 63.43333 | 164.9667 | 58.6 | 271.6 |  | 1.1 | 7.2 | 18.1 |  |  |  | 153 | 1673 | 1275 | Free | 112 | 0.0573 | 0.0009 | 0.0071 | 0.003 | 0.0009 | 111 | 27.877 | 16.469 | 9.319 | 39.852 | 3.442 | 1.692695 |  |  | 3888 |  | 257.5944 | 1692 | [13 empty] | 171 | 0.15 | 1.021 | 0.181 | 0.0076 | 0.0078 | 0.0687 | 0.0042 | 0.0009 | [30 empty] | HO2 | Eduardo Placencia Buitron | 20.48115 | 52.03672 | 52.25 | 1561.1 | 1564.7 | 2025-07-01 03:04 | 2025-07-01 03:21 | 17 |  |  | 567 |  |  | 190.05 | 57.2432 | 816 | 435.75 | [6 empty] | 40 | 161 | [6 empty] | 33.957 | [6 empty] | 7000 | 42.7 |  | 2025-07-01 03:09 | 2025-07-01 03:17 | 49.23447 | 7.548883 | 7.548883 | TARDA EN ABRIR, DEFICIENTE | TARDA EN ABRIR, DEFICIENTE | 214 | 0.235 | 1.208 | 0.2448 | 0.008 | 0.0031 | 0.0424 | 0.0044 | 0.0041 | 0.1939 | 0.0019 | 0.0037 | 0.0018 | 0.0344 | 0.0022 | 0.0012 | 0.0046 | 0.002 | [11 empty] | 0 | [9 empty] | 0 | 0 | [35 empty] | 648.9 | 5092 | [8 empty] | 0.0421 | [11 empty] | Ca | 4.948767 |  | 2025-06-30 23:23 | 2025-07-01 01:51 |  |  | Jose Guadalupe Gomez Gomez | [7 empty] | ABRE, DEFICIENTE | ABRE, DEFICIENTE | 7 | 31 |  | 0.077 | 2025-07-01 01:52 | 2025-07-01 01:57 | 4.983333 | [8 empty] | 413 | 0.238 | 0.0085 | 0.0022 | 0.0039 | 0.0039 | 1.2178 | 0.2468 | 0.0376 | 0.0041 | 0.2049 | 0.0012 | 0.0035 | 0.0015 | 0.0343 | 0.0028 | 0.0033 | 0.0007 | 0.0369 | [5 empty] | 130 | [9 empty] | HE3-HO2-CC1 | [7 empty] | 345 | 115 |  |  |  | 98.16666 |  |  |  | DRI | 98.16666 | 0 |  | AMEDC | 1.283333 | 4.183333 | 103.404 |  |  | No Disponible | No Disponible | 682 | 155
2025-06-30 | 2541821 | Calmado silicio | M695 | Ruben Angel Junior Soria Arellano | 210 | 218 |  | 79 | 88.98334 | 178.9667 | 85.28333 | 244.7 |  | 0.8 | 8.4 | 16.3 |  |  |  | 145.7 | 1671 | 951 |  | 112 | 0.0782 | 0.0017 | 0.0071 | 0.0034 | 0.0009 | 111 | 25.317 | 16.825 | 9.688 | 42.829 | 3.647 | 1.504725 |  |  | 3584 |  | 264.7498 | 1588 | [52 empty] | HO3 | Beth Nicole Ballesteros Torres | 45.43661 | 91.16683 | 91.61667 | 1537.9 | 1561.7 | 2025-06-30 16:02 | 2025-06-30 16:43 | 40.65 |  |  | 968.1 | 81 |  | 157.5 |  | 694 | 434.55 |  | 51 |  |  |  |  | 40 | 138 | [6 empty] | 18.795 | 69.3 | 66 |  |  |  |  | 0 | 56.1 |  | 2025-06-30 16:04 | 2025-06-30 16:04 | 36.92132 | 11.30893 | 11.30893 | ABRE, DEFICIENTE | NO ABRE | 213 | 0.2169 | 1.2117 | 0.2369 | 0.0062 | 0.0031 | 0.0431 | 0.0041 | 0.0038 | 0.1987 | 0.0019 | 0.003 | 0.0018 | 0.034 | 0.0026 | 0.001 | 0.003 | 0.0028 | [11 empty] | 0 | [9 empty] | 0 | 0 | [35 empty] | 550 | 6050 | [8 empty] | 0.0426 | [11 empty] | Ca | 2.49955 |  | 2025-06-30 11:42 | 2025-06-30 14:17 |  |  | Jose Guadalupe Gomez Gomez | [9 empty] | 12 | 73 |  | 0.061 | 2025-06-30 14:18 | 2025-06-30 14:28 | 10.3 | [8 empty] | 413 | 0.227 | 0.0066 | 0.0018 | 0.0037 | 0.003 | 1.213 | 0.2384 | 0.0346 | 0.0032 | 0.1925 | 0.0014 | 0.0027 | 0.0014 | 0.033 | 0.0028 | 0.0022 | 0.0005 | 0.0337 | [5 empty] | 130 | [9 empty] | HE4-HO3-CC1 | [8 empty] | 92 |  |  |  | 93.05 |  |  |  | DRI | 93.05 |  |  | AMEDC | 1.233333 | 3.75 | 111.4557 |  |  |  |  | 1005 | 116
2025-06-30 | 2541822 | Calmado silicio | M695 | Edgar Antonio Perez Pelayo | 210 | 197 |  | 89 | 38.11667 | 141.1833 | 17.56667 | 210.4 | 50 | 0.6 | 6.8 | 15.6 |  |  |  | 150 | 1698 | 500 | Free | 112 | 0.0769 | 0.0015 | 0.0082 | 0.0061 | 0.0021 | 111 | 31.15 | 16.571 | 9.002 | 28.407 | 3.761 | 1.87979 |  |  | 3570 |  | 251.4612 | 1294 |  | 161 | [50 empty] | HO3 | Beth Nicole Ballesteros Torres | 14.45968 | 52.83783 | 52.96667 | 1605 | 1565.5 | 2025-06-30 17:44 | 2025-06-30 18:20 | 36.11666 |  |  | 426.3 |  |  |  |  | 567 | 210 | [6 empty] | 40 | 138 | [6 empty] | 18.165 | 137.5 | [5 empty] | 0 | 37.2 |  | 2025-06-30 17:40 | 2025-06-30 17:44 | 42.24246 | 7.97955 | 7.97955 | ABRE, NORMAL | ABRE, NORMAL | 212 | 0.2129 | 1.1729 | 0.23 | 0.0093 | 0.0029 | 0.0422 | 0.0053 | 0.0048 | 0.1994 | 0.0025 | 0.0036 | 0.002 | 0.0374 | 0.0029 | 0.001 | 0.0025 | 0.00449 | [11 empty] | 0 | [9 empty] | 0 | 0 | [35 empty] | 597.45 | 3646 | [8 empty] | 0.0415 | [11 empty] | Ca | 2.83305 |  | 2025-06-30 14:51 | 2025-06-30 16:36 |  |  | Jose Guadalupe Gomez Gomez | [7 empty] | ABRE, NORMAL | ABRE, NORMAL | 27 | 113 |  | 0.082 | 2025-06-30 16:39 | 2025-06-30 16:45 | 5.8 | [8 empty] | 413 | 0.22 | 0.0087 | 0.0016 | 0.0047 | 0.0053 | 1.171 | 0.2307 | 0.0351 | 0.0039 | 0.2014 | 0.0017 | 0.0033 | 0.0014 | 0.0334 | 0.0031 | 0.0016 | 0.0005 | 0.0344 | [5 empty] | 130 | [9 empty] | HE4-HO3-CC1 | [8 empty] | 92 |  |  |  | 100.5 | 118.0667 |  |  | DRI-Scrap | 100.5 |  |  | AMEDC | 2.983333 | 5.7 | 113.7009 |  |  | Disponible | No Disponible | 102 | 102
2025-06-30 | 2541823 | Calmado silicio | M695 | Edgar Antonio Perez Pelayo | 210 | 228 |  | 70 | 9.783333 | 91.36667 | 4.966666 | 247.3 |  | 0.7 | 8 | 17.3 |  |  |  | 131.6 | 1667 | 846 | Free | 112 | 0.7251 | 0.0074 | 0.0079 | 0.0031 | 0.0009 | 111 | 33.304 | 20.791 | 12.515 | 24.745 | 4.225 | 1.601847 | 197.4 |  | 3553 |  | 284.1716 | 1340 | [52 empty] | HO3 | Beth Nicole Ballesteros Torres | 8.612416 | 35.57033 | 35.71667 | 1586.9 | 1563.1 | 2025-06-30 18:51 | 2025-06-30 19:06 | 14.91667 |  |  | 476.7 |  |  | 124.95 |  | 640 | 150 | [6 empty] | 40 | 138 | [6 empty] | 28.665 | 78.7 | 66 |  |  |  |  | 0 | 28.2 |  | 2025-06-30 18:53 | 2025-06-30 18:58 | 47.56773 | 2.025933 | 2.025933 | ABRE, DEFICIENTE | NO ABRE | 213 | 0.2114 | 1.1634 | 0.2324 | 0.0079 | 0.0048 | 0.0475 | 0.004 | 0.0038 | 0.1916 | 0.0018 | 0.0036 | 0.0018 | 0.0365 | 0.0023 | 0.0006 | 0.0034 | 0.0026 | [11 empty] | 0 | [9 empty] | 0 | 0 | [35 empty] | 550 | 6299 | [8 empty] | 0.0473 | [11 empty] | Ca | 1.833267 |  | 2025-06-30 16:54 | 2025-06-30 18:04 |  |  | Jose Guadalupe Gomez Gomez | [7 empty] | ABRE, NORMAL | ABRE, NORMAL | 12 | 74 |  | 0.071 | 2025-06-30 18:11 | 2025-06-30 18:16 | 5.766666 | [8 empty] | 413 | 0.225 | 0.0085 | 0.0035 | 0.0038 | 0.0038 | 1.1617 | 0.2316 | 0.0409 | 0.0035 | 0.1918 | 0.0014 | 0.0033 | 0.0015 | 0.0359 | 0.003 | 0.0027 | 0.0005 | 0.0398 | [5 empty] | 130 | [9 empty] | HE4-HO3-CC1 | [6 empty] | 0.833333 |  | 34.5 |  |  |  | 81.51666 |  |  |  | DRI | 81.51666 |  |  | AMEDC | 6.266666 | 5.75 | 112.0085 | 4.966666 |  | Disponible | No Disponible | 1501 | 68
2025-06-30 | 2541824 | Calmado silicio | M695 | Edgar Antonio Perez Pelayo | 210 | 200.8 |  | 87 | 29.46667 | 128 | 25.11667 | 211.6 | 50 | 1.6 | 7 | 15.4 |  |  |  | 145.4 | 1645 | 482 | Free | 112 | 0.1744 | 0.0066 | 0.0094 | 0.0038 | 0.1858 | 111 | 32.111 | 19.854 | 9.808 | 16.855 | 4.357 | 1.617357 | 184.8 |  | 3570 |  | 280.0828 | 1338 |  | 184 | [50 empty] | HO3 | Beth Nicole Ballesteros Torres | 23.1196 | 55.55772 | 55.71667 | 1563.3 | 1566.8 | 2025-06-30 21:19 | 2025-06-30 21:46 | 27.26667 |  |  | 263.55 |  |  |  |  | 607 | 217.65 | [6 empty] | 40 | 138 | [6 empty] | 21.63 | 27.5 | 66 |  |  |  |  | 0 | 33.5 |  | 2025-06-30 21:21 | 2025-06-30 21:25 | 36.17859 | 5.5796 | 15.22977 | ABRE, NORMAL | ABRE, NORMAL | 212 | 0.2174 | 1.2007 | 0.2324 | 0.0069 | 0.0023 | 0.039 | 0.0046 | 0.0039 | 0.2069 | 0.0023 | 0.0034 | 0.0021 | 0.0377 | 0.0033 | 0.0006 | 0.0023 | 0.0043 | [11 empty] | 0 | [9 empty] | 0 | 0 | [35 empty] | 560 | 4531 | [8 empty] | 0.0387 | [11 empty] | Al | 9.666833 |  | 2025-06-30 18:48 | 2025-06-30 20:16 |  |  | Jose Guadalupe Gomez Gomez | [7 empty] | ABRE, NORMAL | ABRE, NORMAL | 19 | 82 |  | 0.063 | 2025-06-30 20:19 | 2025-06-30 20:24 | 5.066666 | [8 empty] | 413 | 0.223 | 0.0068 | 0.0014 | 0.0041 | 0.0052 | 1.1889 | 0.2313 | 0.0369 | 0.0037 | 0.2084 | 0.0021 | 0.0032 | 0.0016 | 0.04 | 0.0033 | 0.0016 | 0.0006 | 0.0361 | [5 empty] | 130 | [9 empty] | HE4-HO3-CC1 | [6 empty] | 5.666666 |  | 46 |  |  |  | 95.56667 | 120.6833 |  |  | DRI-Scrap | 95.56667 |  |  | AMEDC | 2.583333 | 3.5 | 113.2419 |  |  | Disponible | No Disponible | 1919 | 91
2025-06-30 | 2541825 | Calmado silicio | M695 | Edgar Antonio Perez Pelayo | 210 | 213.4 |  | 89 | 35.43333 | 133.0167 | 33.1 | 196.5 | 50 | 1.4 | 7.3 | 15 |  |  |  | 146 | 1647 | 544 |  | 112 | 0.1757 | 0.0021 | 0.0093 | 0.0074 | 0.0035 | 111 | 29.351 | 14.932 | 9.098 | 32.297 | 3.536 | 1.965644 | 184.8 |  | 3580 |  | 279.0606 | 1341 | [52 empty] | HO3 | Juan Carlos Farias Martinez | 37.7171 | 199.4559 | 101.0833 | 1575.7 | 1570.6 | 2025-07-01 00:20 | 2025-07-01 00:57 | 37.43333 |  |  | 412.65 |  |  | 61.95 | 87.9092 | 625 | 245.95 | [6 empty] | 40 | 138 | [6 empty] | 17.85 |  | 33 |  |  |  |  | 0 | 72.5 |  | 2025-07-01 00:17 | 2025-07-01 00:24 | 21.80934 | 0 | 0 | ABRE, NORMAL | ABRE, DEFICIENTE | 213 | 0.213 | 1.1928 | 0.2323 | 0.0074 | 0.0021 | 0.0378 | 0.0166 | 0.0052 | 0.1944 | 0.0044 | 0.0033 | 0.0021 | 0.0389 | 0.0025 | 0.0011 | 0.0029 | 0.003 | [11 empty] | 0 | [9 empty] | 0 | 0 | [35 empty] | 550 | 3965 | [8 empty] | 0.0367 | [11 empty] | Ca | 31.43657 |  | 2025-06-30 21:01 | 2025-06-30 22:30 |  |  | Jose Guadalupe Gomez Gomez | [9 empty] | 9 | 113 |  | 0.063 | 2025-06-30 22:32 | 2025-06-30 22:39 | 7.183333 | [8 empty] | 413 | 0.219 | 0.0078 | 0.0015 | 0.0033 | 0.0037 | 1.1742 | 0.2356 | 0.0335 | 0.0037 | 0.2108 | 0.0012 | 0.0038 | 0.0015 | 0.0398 | 0.0032 | 0.0023 | 0.0006 | 0.0321 | [5 empty] | 130 | [9 empty] | HE4-HO3-CC1 | [6 empty] | 6.433333 | 207 | 46 |  |  |  | 99.56667 | 112.1833 |  |  | DRI-Scrap | 99.56667 |  |  | AMEDC | 1.516666 | 3.383333 | 112.9706 |  |  |  |  | 411 | 78
2025-07-06 | 2512076 | Calmado silicio | M695 | Jose Luis Sevilla Padilla | 189.65 | 205 |  | 68 | 5.466667 | 84.15 |  | 245.4 |  | 0 | 8.1 | 17 | 941 |  |  | 133 | 1648 | 905 | Free | 112 | 0.16015 | 0.0056 | 0.0113 | 1e-05 | 1e-05 | 111 | 26.672 | 15.779 | 7.545 | 28.363 | 2.422 | 1.690348 | 1384.95 |  |  |  | 324.0374 | 1356 |  | 253 | [11 empty] | 171 | 0.13025 | 0.46865 | 0.00489 | 0.00489 | 0.0101 | 0.02837 | 1e-05 | 1e-05 | [30 empty] | HO1 | Pedro Arturo Callejas Canseco | 40.4309 | 108.2679 | 108.6167 | 1564.1 | 1562.9 | 2025-07-06 15:12 | 2025-07-06 15:28 | 16.21667 |  |  | 1527.75 | 437 |  | 594.3 | 164.5742 | 869 | 186 |  | 70 |  |  |  |  | 40 | 149.5 | [13 empty] | 14500 | 42.98 |  | 2025-07-06 15:00 | 2025-07-06 15:14 | 23.81869 | 38.31072 | 38.31072 | ABRE, NORMAL | ABRE, NORMAL | 214 | 0.21423 | 1.18829 | 0.22163 | 0.00667 | 0.00282 | 0.06189 | 0.00695 | 0.00619 | 0.20929 | 1e-05 | 0.00364 | 1e-05 | 0.03912 | 0.00324 | 1e-05 | 0.00303 | 0.00449 | 211 | 57.684 | 7.725 | 7.045 | 0.937 | 0.501 | 14.254 | 7.467185 |  |  |  | 0 | [9 empty] | 0 | 0 | [35 empty] | 528.15 | 4164 | [8 empty] | 0.06078 | [14 empty] | 2025-07-06 09:04 | 2025-07-06 10:12 |  |  | Jose Guadalupe Gomez Gomez | [9 empty] | 20 | 27 |  | 0.06 | 2025-07-06 10:14 | 2025-07-06 10:18 | 4.733333 | [8 empty] | 413 | 0.218 | 0.006 | 0.0015 | 0.0047 | 0.0052 | 1.1923 | 0.24 | 0.042 | 0.0061 | 0.2147 | 0.0005 | 0.0033 | 0.0017 | 0.0365 | 0.0031 | 0.0024 | 0.0007 | 0.0418 | [5 empty] | 286 | [9 empty] | HE1-HO1-HO1-CC2 | [12 empty] | 76.35 |  |  |  | DRI | 76.35 |  |  | AMEDC | 1.833333 | 3.616666 | 112.8891 |  |  | Disponible | No Disponible | 24 | 80
2025-07-06 | 2512077 | Calmado silicio | M695 | Jose Luis Sevilla Padilla | 193.33 | 198 |  | 68 | 7.849998 | 84.21667 | 2.6 | 255.7 |  | 0 | 8 | 16.6 | 667 |  |  | 134.6 | 1671 | 914 | Free | 112 | 0.12948 | 0.00382 | 0.00982 | 1e-05 | 1e-05 | 111 | 28.879 | 16.931 | 9.033 | 38.14 | 2.815 | 1.705688 |  |  | 3512 |  | 264.7498 | 1660 |  | 345 | [11 empty] | 171 | 0.12675 | 0.92883 | 0.21127 | 0.00629 | 0.0088 | 0.01175 | 1e-05 | 1e-05 | [30 empty] | HO1 | Anna Gladis Tinoco Rangel | 19.59932 | 53.6515 | 53.85 | 1565.7 | 1569.1 | 2025-07-06 13:30 | 2025-07-06 14:04 | 33.98333 |  |  | 324.45 |  |  |  | 145.1524 | 814 | 466.2 | [6 empty] | 40 | 138 | [6 empty] | 20 |  | 110 |  |  |  |  | 6900 | 26.93 |  | 2025-07-06 13:17 | 2025-07-06 13:32 | 30.11659 | 12.4246 | 53.6515 | ABRE, DEFICIENTE | ABRE, DEFICIENTE | 213 | 0.223 | 1.18698 | 0.2436 | 0.00761 | 0.00294 | 0.03489 | 0.00946 | 0.00783 | 0.23255 | 1e-05 | 0.00343 | 0.00201 | 0.03565 | 0.00303 | 0.0004 | 0.00324 | 0.0026 | 211 | 60.043 | 13.01 | 6.54 | 0.621 | 0.283 | 9.597 | 4.615142 |  |  |  | 0 | [9 empty] | 0 | 0 | [35 empty] | 656.25 | 4821 | [8 empty] | 0.03249 | [14 empty] | 2025-07-06 10:24 | 2025-07-06 11:36 |  |  | Jose Guadalupe Gomez Gomez | [7 empty] | ABRE, DEFICIENTE | ABRE, DEFICIENTE | 23 | 70 |  | 0.077 | 2025-07-06 11:38 | 2025-07-06 11:43 | 5 | [8 empty] | 413 | 0.228 | 0.0068 | 0.0015 | 0.006 | 0.0031 | 1.1981 | 0.2542 | 0.0308 | 0.0064 | 0.2261 | 0.001 | 0.0037 | 0.0014 | 0.0329 | 0.003 | 0.0024 | 0.0008 | 0.0256 | [5 empty] | 156 | [9 empty] | HE1-HO1-CC2 | [12 empty] | 77.55 |  |  |  | DRI | 77.55 |  |  | AMEDC | 2.45 | 4.55 | 109.9825 |  |  | Disponible | No Disponible | 38 | 59
2025-07-06 | 2512078 | Calmado silicio | M695 | Jose Luis Sevilla Padilla | 154.89 | 208 |  | 72 | 18.43333 | 100 | 14.05 | 257.1 |  | 1 | 8.1 | 17.6 | 814 |  |  | 144.3 | 1671 | 856 | Free | 112 | 0.13855 | 0.00423 | 0.01122 | 1e-05 | 1e-05 | 111 | 31.415 | 20.767 | 10.496 | 26.981 | 2.868 | 1.512737 |  |  | 3523 |  | 394.5692 | 1662 |  | 345 | [11 empty] | 171 | 0.15416 | 1.05717 | 0.23973 | 0.00693 | 0.01048 | 0.03515 | 0.00016 | 1e-05 | [30 empty] | HO1 | Anna Gladis Tinoco Rangel | 12.83137 | 50.63077 | 50.85 | 1582.6 | 1559.7 | 2025-07-06 14:26 | 2025-07-06 14:45 | 19.35 |  |  | 266.7 |  |  |  | 115.5086 | 530 | 213.15 | [6 empty] | 40 | 161 | [6 empty] | 31 | 38 | 55 |  |  |  |  | 4300 | 30.83 |  | 2025-07-06 14:27 | 2025-07-06 14:29 | 36.5351 | 26.38255 | 50.63076 | ABRE, NORMAL | ABRE, NORMAL | 213 | 0.20958 | 1.19867 | 0.2512 | 0.00714 | 0.004 | 0.03953 | 0.00701 | 0.0061 | 0.2254 | 1e-05 | 0.00346 | 0.00377 | 0.03833 | 0.00301 | 0.00194 | 0.00421 | 0.0035 | 211 | 62.326 | 12.819 | 6.412 | 1.033 | 0.367 | 9.394 | 4.862001 |  |  |  | 0 | [9 empty] | 0 | 0 | [35 empty] | 672 | 4324 | [8 empty] | 0.03878 | [14 empty] | 2025-07-06 11:49 | 2025-07-06 13:15 |  |  | Jose Guadalupe Gomez Gomez | [7 empty] | ABRE, DEFICIENTE | ABRE, DEFICIENTE | 7 | 46 |  | 0.083 | 2025-07-06 13:18 | 2025-07-06 13:24 | 5.6 | [8 empty] | 413 | 0.219 | 0.0071 | 0.002 | 0.0053 | 0.004 | 1.202 | 0.2629 | 0.0377 | 0.0065 | 0.2317 | 0.0005 | 0.0036 | 0.0011 | 0.035 | 0.0031 | 0.0026 | 0.0009 | 0.0361 | [5 empty] | 156 | [9 empty] | HE1-HO1-CC2 | [8 empty] | 46 |  |  |  | 83 |  |  |  | DRI | 83 |  |  | AMEDC | 2.933333 | 5.4 | 114.2469 |  |  | Disponible | No Disponible | 36 | 62
2025-07-06 | 2512079 | Calmado silicio | M695 | Jose Luis Sevilla Padilla | 193.63 | 208 |  | 69 | 6.5 | 86.53333 | 4.616666 | 255.8 |  | 1 | 8 | 16.4 | 1659 |  |  | 133.9 | 1690 | 1217 | Free | 112 | 0.22244 | 0.00731 | 0.01303 | 1e-05 | 1e-05 | 111 | 31.361 | 20.836 | 10.787 | 26.875 | 2.865 | 1.505135 |  |  | 3538 |  | 269.8608 | 1659 |  | 230 | [11 empty] | 171 | 0.13477 | 1.00943 | 0.20785 | 0.00615 | 0.01125 | 0.01926 | 1e-05 | 1e-05 | [30 empty] | HO2 | Eduardo Placencia Buitron | 9.079733 | 58.38717 | 58.46667 | 1605.7 | 1563.3 | 2025-07-06 15:54 | 2025-07-06 16:11 | 17.16667 |  |  | 190.05 |  |  |  | 86.887 | 819 | 95.55 | [6 empty] | 30 | 161 | [6 empty] | 17.9487 | 100.584 | [5 empty] | 3200 | 40.02 |  | 2025-07-06 15:55 | 2025-07-06 16:01 | 41.12548 | 17.5765 | 17.5765 | ABRE, NORMAL | ABRE, NORMAL | 215 | 0.2116 | 1.1886 | 0.2413 | 0.0061 | 0.0027 | 0.0439 | 0.004 | 0.0058 | 0.1952 | 0.0011 | 0.004 | 0.0015 | 0.042 | 0.002 | 0.0008 | 0.002 | 0.0027 | [11 empty] | 0 | [9 empty] | 0 | 0 | [35 empty] | 589.05 | 5211 | [8 empty] | 0.0437 | [11 empty] | Ca | 17.09338 |  | 2025-07-06 13:31 | 2025-07-06 14:40 |  |  | Jose Guadalupe Gomez Gomez | [7 empty] | ABRE, NORMAL | ABRE, NORMAL | 21 | 5 |  | 0.084 | 2025-07-06 14:44 | 2025-07-06 14:50 | 5.7 | [8 empty] | 413 | 0.218 | 0.0062 | 0.0016 | 0.004 | 0.0032 | 1.1873 | 0.2432 | 0.0395 | 0.0059 | 0.2016 | 0.0012 | 0.0038 | 0.0017 | 0.0414 | 0.0026 | 0.0016 | 0.0008 | 0.0388 | [5 empty] | 130 | [9 empty] | HE1-HO2-CC2 | [8 empty] | 138 |  |  |  | 78.21666 |  |  |  | DRI | 78.21666 |  |  | AMEDC | 4.416666 | 3.516666 | 109.6662 | 4.366666 |  | Disponible | No Disponible
2025-07-06 | 2512080 | Calmado silicio | M695 | Jose Luis Sevilla Padilla | 206.67 | 213 |  | 70 | 3.449997 | 82.68333 | 4.483333 | 255.1 |  | 1 | 8.2 | 17.4 | 1715 |  |  | 142.3 | 1658 | 763 | Free | 112 | 0.06163 | 0.00376 | 0.01105 | 1e-05 | 1e-05 | [9 empty] | 3512 |  | 259.6388 | 1653 |  | 299 | [11 empty] | 171 | 0.14134 | 0.96635 | 0.19628 | 0.00633 | 0.01079 | 0.01679 | 1e-05 | 1e-05 | [30 empty] | HO2 | Eduardo Placencia Buitron | 13.17963 | 45.55883 | 45.86666 | 1578.8 | 1565.2 | 2025-07-06 17:09 | 2025-07-06 17:37 | 27.76667 |  |  | 481.95 |  |  | 58.8 | 134.9304 | 513 | 275.1 | [6 empty] | 40 | 161 | [6 empty] | 17.787 | 83.82 | [5 empty] | 4600 | 37.19 |  | 2025-07-06 17:08 | 2025-07-06 17:10 | 48.97842 | 6.988333 | 6.988333 | ABRE, NORMAL | ABRE, NORMAL | 213 | 0.2143 | 1.1884 | 0.2333 | 0.0058 | 0.0031 | 0.048 | 0.0041 | 0.0034 | 0.188 | 0.0005 | 0.0031 | 0.0023 | 0.0339 | 0.0032 | 0.0006 | 0.0022 | 0.0029 | [11 empty] | 0 | [9 empty] | 0 | 0 | [35 empty] | 647.85 | 4098 | [8 empty] | 0.0472 | [11 empty] | Ca | 6.002383 |  | 2025-07-06 14:55 | 2025-07-06 16:04 |  |  | Jose Guadalupe Gomez Gomez | [9 empty] | 19 | 100 |  |  | 2025-07-06 16:07 | 2025-07-06 16:13 | 5.666666 | [8 empty] | 413 | 0.222 | 0.0066 | 0.0019 | 0.0045 | 0.0044 | 1.2011 | 0.2496 | 0.0387 | 0.006 | 0.2128 | 0.0013 | 0.0035 | 0.0015 | 0.0366 | 0.003 | 0.0016 | 0.0008 | 0.0381 | [5 empty] | 130 | [9 empty] | HE1-HO2-CC2 | [8 empty] | 92 |  |  |  | 83.8 |  |  |  | DRI | 83.8 |  |  | AMEDC | 2.733333 | 8.133333 | 115.9626 |  | 4.483333 | Disponible | No Disponible | 3561 | -3484
2025-07-06 | 2521338 | Calmado silicio | M695 | Alejandro Vargas Duarte | 200 | 200 |  | 95 | 13.91666 | 116.2167 | 12.51667 | 243.5 |  | 0 | 8 | 18 | 790 |  |  | 138.9 | 1649 | 843 | Free | 112 | 0.07678 | 0.00346 | 0.00856 | 1e-05 | 1e-05 | 111 | 28.147 | 17.133 | 8.332 | 38.413 | 2.513 | 1.642853 | 1445.85 |  |  |  | 299.5046 | 1345 | [52 empty] | HO1 | Pedro Arturo Callejas Canseco | 13.1403 | 41.14143 | 41.18333 | 1580 | 1559.9 | 2025-07-06 16:26 | 2025-07-06 16:55 | 28.31667 |  |  | 2038.05 | 141 |  | 679.35 | 221.8174 | 974 | 316.05 | [6 empty] | 40 | 138 | [6 empty] | 18 | [6 empty] | 4500 | 24.45 |  | 2025-07-06 16:28 | 2025-07-06 16:30 | 35.65748 | 23.09288 | 41.14143 | ABRE, NORMAL | ABRE, NORMAL | 212 | 0.2216 | 1.2484 | 0.2255 | 0.0055 | 0.0025 | 0.0554 | 0.0044 | 0.004 | 0.1856 | 0.0005 | 0.0029 | 0.0023 | 0.0379 | 0.0038 | 0.0008 | 0.0039 | 0.0031 | [11 empty] | 0 | [9 empty] | 0 | 0 | [35 empty] | 560.7 | 3544 | [8 empty] | 0.054 | [14 empty] | 2025-07-06 13:44 | 2025-07-06 15:19 |  |  | Jose Guadalupe Gomez Gomez | [7 empty] | ABRE, NORMAL | ABRE, NORMAL | 23 | 71 |  | 0.082 | 2025-07-06 15:32 | 2025-07-06 15:36 | 4.266666 | [8 empty] | 413 | 0.227 | 0.0059 | 0.0014 | 0.0046 | 0.0038 | 1.2437 | 0.2405 | 0.0441 | 0.0061 | 0.2068 | 0.001 | 0.0031 | 0.0015 | 0.037 | 0.0033 | 0.0016 | 0.0007 | 0.0435 | [5 empty] | 156 | [9 empty] | HE2-HO1-CC2 | [12 empty] | 103.7667 |  |  |  | DRI | 103.7667 |  |  | AMEDC | 12.58333 | 4.5 | 80.08853 | 12.51667 |  | Disponible | No Disponible | 1545 | 160
2025-07-06 | 2531768 | Calmado silicio | M695 | Misael Medina Ramos | 190 | 207 |  | 56 | 18.88333 | 86.63333 | 48.65 | 182.2 |  | 1 | 8.3 | 13.7 | 284 |  |  | 112.1 | 1693 | 947 | Free | 112 | 0.07209 | 0.00306 | 0.00786 | 1e-05 | 1e-05 | [65 empty] | HO2 | Jose Manuel Urieta Perez | 34.90895 | 118.6589 | 119.0667 | 1602.1 | 1573.4 | 2025-07-06 12:43 | 2025-07-06 13:25 | 41.61666 | 151.4 | 151.4 | 3564.75 |  |  | 664.65 | 835.1374 | 2195 | 410.55 | [6 empty] | 40 | 138 | [6 empty] | 20.13165 | [6 empty] | 12000 | 57.41 |  | 2025-07-06 12:39 | 2025-07-06 12:43 | 29.02943 | 9.282166 | 9.282166 | ABRE, DEFICIENTE | ABRE, NORMAL | 214 | 0.2104 | 1.1783 | 0.2291 | 0.0059 | 0.0027 | 0.0445 | 0.0046 | 0.0023 | 0.1796 | 0.0005 | 0.0039 | 0.0024 | 0.0382 | 0.0034 | 0.001 | 0.0042 | 0.0032 | [11 empty] | 0 | [9 empty] | 0 | 0 | [35 empty] | 601.65 | 3061 | [8 empty] | 0.0436 | [11 empty] | Ca | 39.7176 |  | 2025-07-06 06:50 | 2025-07-06 07:46 |  |  | Jose Guadalupe Gomez Gomez | [7 empty] | ABRE, NORMAL | ABRE, NORMAL | 21 | 4 |  |  | 2025-07-06 07:53 | 2025-07-06 08:05 | 11.11667 | [8 empty] | 413 | 0.2253 | 0.0067 | 0.0015 | 0.0047 | 0.0036 | 1.1724 | 0.2431 | 0.034 | 0.0038 | 0.2017 | 0.0006 | 0.0038 | 0.0013 | 0.0333 | 0.0033 | 0.0024 | 0.0007 | 0.0327 | [5 empty] | 104 | [9 empty] | HE3-HO2-CC2 | [8 empty] | 184 |  |  |  | 95.83334 |  |  |  | DRI | 95.83334 |  |  | AMEDC | 7.283333 | 28.71667 | 94.44553 |  | 28.71667 | Disponible | No Disponible | 38583 | 252
2025-07-13 | 2512169 | Calmado silicio | M695 | Edgar Antonio Perez Pelayo | 180.08 | 190.02 |  | 70 | 25.93333 | 104.8833 | 21.23333 | 257 |  |  | 7.1 | 16.9 |  |  |  | 141.1 | 1702 | 1114 | Free | 112 | 0.07309 | 0.00414 | 0.01282 | 0.00191 | 1e-05 | 111 | 28.773 | 19.472 | 12.038 | 30.157 | 4.266 | 1.47766 |  | 2036 |  |  | 431.3684 | 1258 | [13 empty] | 171 | 0.03657 | 0.8085 | 0.00509 | 0.00701 | 0.01509 | 0.05705 | 0.00344 | 1e-05 | [30 empty] | HO3 | Beth Nicole Ballesteros Torres | 57.16533 | 137.2112 | 137.4333 | 1600.5 | 1562.7 | 2025-07-14 04:16 | 2025-07-14 04:58 | 42.7 |  | 4.2 | 615.3 | 85 |  | 700.35 | 349.5924 | 1118 | 410.55 |  | 53 |  |  |  |  | 40 | 138 | [6 empty] | 19.425 |  | 71.5 |  |  |  |  | 0 | 102.8 |  | 2025-07-14 04:17 | 2025-07-14 04:18 | 44.95261 | 7.704383 | 7.704383 | ABRE, NORMAL | ABRE, NORMAL | 214 | 0.21 | 1.187 | 0.231 | 0.0083 | 0.0029 | 0.0469 | 0.0072 | 0.0047 | 0.1909 | 0.0017 | 0.004 | 0.0019 | 0.0419 | 0.0027 | 0.0011 | 0.0027 | 0.004 | 211 | 53.401 | 7.626 | 6.062 | 1.169 | 1.156 | 24.971 | 7.002491 |  |  |  | 0 | [9 empty] | 0 | 0 | [35 empty] | 489.3 | 4253 | [8 empty] | 0.0462 | [11 empty] | Ca | 25.48672 |  | 2025-07-13 21:12 | 2025-07-13 22:22 |  |  | Jose Guadalupe Gomez Gomez | [7 empty] | ABRE, NORMAL | ABRE, NORMAL | 20 | 47 |  | 0.039 | 2025-07-13 22:25 | 2025-07-13 22:32 | 6.55 | [8 empty] | 413 | 0.219 | 0.0081 | 0.0017 | 0.0063 | 0.0055 | 1.1893 | 0.2435 | 0.0368 | 0.0048 | 0.1967 | 0.0009 | 0.0036 | 0.0015 | 0.0375 | 0.0033 | 0.0018 | 0.0005 | 0.0363 | [5 empty] | 260 | [9 empty] | HE1-HO3-HO3-CC2 | [8 empty] | 322 |  |  |  | 81.55 |  |  |  | DRI | 81.55 |  |  | AMEDC | 3.25 | 5 | 112.8473 |  |  | Disponible | No Disponible | 117 | 39
2025-07-13 | 2512170 | Calmado silicio | M695 | Edgar Antonio Perez Pelayo | 190 | 197.48 |  | 57 | 6.849998 | 75.41666 | 1.783333 | 203.6 |  |  | 7.6 | 14.2 |  |  |  | 113.7 | 1735 | 1502 | Free | 112 | 0.06624 | 0.00332 | 0.01865 | 1e-05 | 1e-05 | 111 | 29.661 | 16.586 | 7.286 | 31.123 | 3.681 | 1.788315 | [5 empty] | 1028 | [13 empty] | 171 | 0.0311 | 0.14594 | 0.0023 | 0.00361 | 0.01816 | 0.00349 | 1e-05 | 1e-05 | [30 empty] | HO1 | Anna Gladis Tinoco Rangel | 29.33918 | 106.8979 | 106.9833 | 1600.5 | 1567.6 | 2025-07-14 02:24 | 2025-07-14 02:42 | 17.16667 | 442.9 | 1 | 2982 |  |  | 785.4 | 582.654 | 2329 | [7 empty] | 40 | 161 | [6 empty] | 24 | 25 | [5 empty] | 10600 | 56.84 |  | 2025-07-14 02:21 | 2025-07-14 02:26 | 31.90333 | 22.35 | 106.8979 | ABRE, NORMAL | ABRE, NORMAL | 213 | 0.2079 | 1.2492 | 0.2264 | 0.0056 | 0.0029 | 0.0379 | 0.0054 | 0.0055 | 0.1837 | 0.0005 | 0.0033 | 0.0043 | 0.0326 | 0.0032 | 0.001 | 0.0043 | 0.0066 | [11 empty] | 0 | [9 empty] | 0 | 0 | [34 empty] | 191 | 551.25 | 3768 | [8 empty] | 0.0369 | [14 empty] | 2025-07-13 22:40 | 2025-07-13 23:37 |  |  | Jose Guadalupe Gomez Gomez | [7 empty] | ABRE, NORMAL | ABRE, NORMAL | 21 | 47 |  | 0.088 | 2025-07-13 23:41 | 2025-07-13 23:44 | 3.683333 | [8 empty] | 413 | 0.21 | 0.0055 | 0.0012 | 0.0059 | 0.0067 | 1.2363 | 0.2397 | 0.0324 | 0.0073 | 0.204 | 0.001 | 0.0034 | 0.0045 | 0.0339 | 0.0033 | 0.0025 | 0.0006 | 0.031 | [5 empty] | 156 | [9 empty] | HE1-HO1-CC2 | [8 empty] | 138 |  |  |  | 77.98334 |  |  |  | DRI | 77.98334 |  |  | AMEDC | 3.616666 | 17.3 | 112.4721 |  | 1.783333 | Disponible | No Disponible | 3256 | 43
2025-07-13 | 2512171 | Calmado silicio | M695 | Edgar Antonio Perez Pelayo | 200.19 | 206.35 |  | 73 | 57.45 | 151.4667 | 54.93333 | 260.4 |  |  | 8.3 | 19.1 | 223 |  |  | 146.3 | 1704 | 1133 | Free | 112 | 0.04846 | 0.00371 | 0.01335 | 1e-05 | 1e-05 | 111 | 33.57 | 15.297 | 4.627 | 31.482 | 3.38 | 2.194548 |  |  | 3714 |  | 261.6832 | 1649 |  | 299 | [11 empty] | 171 | 0.12578 | 1.0553 | 0.21978 | 0.0063 | 0.01203 | 0.01246 | 0.00014 | 1e-05 | [30 empty] | HO1 | Anna Gladis Tinoco Rangel | 14.56795 | 65.04266 | 65.06667 | 1588.5 | 1560.2 | 2025-07-14 03:37 | 2025-07-14 04:12 | 35.71667 | 3.3 | 2.4 | 110.25 |  |  | 58.8 | 166.6186 | 919 | 213.15 | [6 empty] | 40 | 161 | [6 empty] | 42 | 25 | [5 empty] | 5300 | 28.66 |  | 2025-07-14 03:38 | 2025-07-14 03:40 | 26.43803 | 22.94783 | 65.04267 | ABRE, NORMAL | ABRE, NORMAL | 214 | 0.21067 | 1.20362 | 0.25706 | 0.00691 | 0.00326 | 0.04531 | 0.00926 | 0.0067 | 0.21021 | 1e-05 | 0.00299 | 0.00218 | 0.03864 | 0.00292 | 0.00063 | 0.00298 | 0.004 | [11 empty] | 0 | [9 empty] | 0 | 0 | [34 empty] | 281 | 651 | 4072 | [8 empty] | 0.04072 | [14 empty] | 2025-07-14 00:57 | 2025-07-14 02:10 |  |  | Jose Guadalupe Gomez Gomez | [7 empty] | ABRE, NORMAL | ABRE, NORMAL | 19 | 139 |  | 0.094 | 2025-07-14 02:12 | 2025-07-14 02:20 | 8 | [8 empty] | 413 | 0.218 | 0.0068 | 0.0012 | 0.0043 | 0.0049 | 1.2079 | 0.2595 | 0.0385 | 0.0061 | 0.2113 | 0.001 | 0.0035 | 0.0016 | 0.0372 | 0.0031 | 0.0022 | 0.0007 | 0.0379 | [5 empty] | 156 | [9 empty] | HE1-HO1-CC2 | [8 empty] | 115 |  |  |  | 87.16666 |  |  |  | DRI | 87.16666 |  |  | AMEDC | 2.183333 | 6.166666 | 113.1862 |  |  | Disponible | No Disponible | 1041 | 41
2025-07-13 | 2512172 | Calmado silicio | M695 | Edgar Antonio Perez Pelayo | 193.34 | 202.13 |  | 70 | 20.13333 | 104.3333 | 17.21667 | 251.3 |  |  | 8.3 | 18 | 631 |  |  | 143.6 | 1709 | 852 | Free | 113 | 0.05157 | 0.00349 | 0.00927 | 0.00023 | 1e-05 | 111 | 32.41899 | 16.323 | 10.363 | 32.571 | 3.805 | 1.986093 |  |  | 3706 |  | 312.7932 | 1356 |  | 230 | [11 empty] | 171 | 0.13127 | 1.14539 | 0.27644 | 0.00657 | 0.00827 | 0.04566 | 0.00076 | 1e-05 | [30 empty] | HO3 | Beth Nicole Ballesteros Torres | 16.33287 | 56.32784 | 56.46667 | 1618.1 | 1558.9 | 2025-07-14 05:27 | 2025-07-14 05:43 | 15.6 | [7 empty] | 545 | 359.1 |  | 69 |  |  |  |  | 40 | 138 | [6 empty] | 23.205 | 55 | [5 empty] | 0 | 34.5 |  | 2025-07-14 05:24 | 2025-07-14 05:33 | 36.74915 | 5.443334 | 5.443334 | TARDA EN ABRIR, DEFICIENTE | TARDA EN ABRIR, NORMAL | 214 | 0.2186 | 1.21739 | 0.2773 | 0.0058 | 0.0031 | 0.0376 | 0.0033 | 0.0023 | 0.1812 | 0.0005 | 0.0037 | 0.0019 | 0.0394 | 0.0035 | 0.0005 | 0.0025 | 0.0028 | [11 empty] | 0 | [9 empty] | 0 | 0 | [35 empty] | 470 | 2819 | [8 empty] | 0.0374 | [11 empty] | Ca | 4.999833 |  | 2025-07-14 02:45 | 2025-07-14 03:55 |  |  | Jose Guadalupe Gomez Gomez | [7 empty] | ABRE, NORMAL | ABRE, NORMAL | 24 | 21 |  | 0.118 | 2025-07-14 03:57 | 2025-07-14 04:02 | 5.083333 | [8 empty] | 413 | 0.221 | 0.0057 | 0.0018 | 0.0041 | 0.0042 | 1.201 | 0.2752 | 0.0344 | 0.0034 | 0.1913 | 0.0008 | 0.0035 | 0.0017 | 0.0385 | 0.0033 | 0.0017 | 0.0005 | 0.0337 | [5 empty] | 130 | [9 empty] | HE1-HO3-CC2 | [8 empty] | 161 |  |  |  | 79.78333 |  |  |  | DRI | 79.78333 |  |  | AMEDC | 1.35 | 4.7 | 114.9759 |  |  | Disponible | No Disponible | 31 | 47
2025-07-13 | 2512173 | Calmado silicio | M695 | Edgar Antonio Perez Pelayo | 192.86 | 213.6 |  | 70 | 37.45 | 117.3 | 31.43333 | 250.1 |  |  | 8.3 | 16.8 | 343 |  |  | 140 | 1712 | 894 | Free | 112 | 0.0865 | 0.00427 | 0.0093 | 1e-05 | 1e-05 | 111 | 34.092 | 18.873 | 15.988 | 23.685 | 4.147 | 1.80639 |  |  | 2503 |  |  | 1024 | [13 empty] | 171 | 0.11752 | 0.80378 | 0.14909 | 0.00635 | 0.00881 | 0.0039 | 0.00057 | 1e-05 | [30 empty] | HO1 | Anna Gladis Tinoco Rangel | 8.278916 | 60.1195 | 60.55 | 1608.3 | 1551.4 | 2025-07-14 07:04 | 2025-07-14 07:17 | 12.75 | 6.1 | 0.8 | 1048.95 |  |  | 281.4 | 167.6408 | 1018 | 215.25 | [6 empty] | 40 | 184 | [6 empty] | 26 |  | 55 |  |  |  |  | 2800 | 31.65 |  | 2025-07-14 07:06 | 2025-07-14 07:09 | 31.58709 | 30.1041 | 60.1195 | ABRE, NORMAL | ABRE, NORMAL | 213 | 0.21159 | 1.20433 | 0.24025 | 0.00783 | 0.00272 | 0.02858 | 0.00984 | 0.00631 | 0.21195 | 1e-05 | 0.0039 | 0.00162 | 0.03975 | 0.0027 | 0.00062 | 0.00369 | 0.004 | [11 empty] | 0 | [9 empty] | 0 | 0 | [34 empty] | 264 | 654.15 | 3795 | [8 empty] | 0.0274 | [14 empty] | 2025-07-14 04:08 | 2025-07-14 05:50 |  |  | Jose Guadalupe Gomez Gomez | [7 empty] | ABRE, NORMAL | ABRE, NORMAL | 26 | 33 |  | 0.107 | 2025-07-14 05:54 | 2025-07-14 05:59 | 5.066666 | [8 empty] | 413 | 0.216 | 0.0071 | 0.0018 | 0.0051 | 0.0046 | 1.2049 | 0.2505 | 0.0263 | 0.0053 | 0.2071 | 0.0006 | 0.004 | 0.0017 | 0.0392 | 0.0031 | 0.0027 | 0.0007 | 0.0257 | [5 empty] | 156 | [9 empty] | HE1-HO1-CC2 | [8 empty] | 115 |  |  |  | 80.85 |  |  |  | DRI | 80.85 |  |  | AMEDC | 3.866666 | 5.783333 | 112.6271 |  |  | Disponible | No Disponible | 81 | 58
2025-07-13 | 2521385 | Calmado silicio | M695 | Jose Luis Cortez Galindo | 210 | 197.62 |  | 102 | 77.78334 | 190.4167 | 74.01666 | 285.5 |  | 0.4 | 7.2 | 16.4 | 415 |  |  | 147.3 | 1667 | 1058 | Free | 112 | 0.12506 | 0.0049 | 0.01179 | 0.00023 | 1e-05 | 111 | 30.975 | 20.428 | 11.602 | 28.174 | 4.383 | 1.516301 |  | 1887 |  |  | 429.324 | 1531 | [13 empty] | 171 | 0.03458 | 0.59711 | 0.00297 | 0.00699 | 0.01167 | 0.01045 | 0.00105 | 1e-05 | [30 empty] | HO3 | Beth Nicole Ballesteros Torres | 53.8783 | 136.915 | 137.5667 | 1586.5 | 1564.2 | 2025-07-14 02:49 | 2025-07-14 03:26 | 36.98333 | 97.7 | 97.7 | 1081.5 | 258 |  | 698.25 | 263.7276 | 1037 | 485.1 | [6 empty] | 40 | 138 | [6 empty] | 17.745 |  | 55 |  |  |  |  | 2900 | 96.3 |  | 2025-07-14 02:47 | 2025-07-14 02:50 | 42.20137 | 6.923833 | 6.923833 | ABRE, DEFICIENTE | ABRE, NORMAL | 213 | 0.2133 | 1.1795 | 0.2331 | 0.0091 | 0.0023 | 0.0421 | 0.0061 | 0.0041 | 0.201 | 0.0011 | 0.0039 | 0.0019 | 0.0394 | 0.0031 | 0.0011 | 0.0023 | 0.0035 | [11 empty] | 0 | [9 empty] | 0 | 0 | [35 empty] | 586.95 | 4067 | [8 empty] | 0.0417 | [11 empty] | Ca | 19.50193 |  | 2025-07-13 19:14 | 2025-07-13 22:10 |  |  | Jose Guadalupe Gomez Gomez | [7 empty] | ABRE, NORMAL | ABRE, NORMAL | 26 | 32 |  | 0.09 | 2025-07-13 22:12 | 2025-07-13 22:18 | 6.016666 | [8 empty] | 413 | 0.215 | 0.0089 | 0.0012 | 0.0054 | 0.0044 | 1.1636 | 0.2311 | 0.0342 | 0.004 | 0.2002 | 0.001 | 0.0035 | 0.0016 | 0.036 | 0.0034 | 0.0013 | 0.0005 | 0.0334 | [5 empty] | 130 | [9 empty] | HE2-HO2-HO3-CC2 | [8 empty] | 230 |  |  |  | 112.1333 |  |  |  | DRI | 112.1333 |  |  | AMEDC | 1.466666 | 4.116666 | 78.05007 |  |  | Disponible | No Disponible | 72 | 167
2025-07-13 | 2521386 | Calmado silicio | M695 | Abel Antonio Pano Di sapio | 210 | 203.1 |  | 110 | 90.39999 | 210.55 | 87.96667 | 286.1 |  | 0.4 | 8 | 17.9 | 210 |  |  | 157.3 | 1695 | 1269 | Free | 112 | 0.06432 | 0.00392 | 0.01407 | 1e-05 | 1e-05 | 111 | 32.374 | 15.438 | 5.082 | 26.215 | 3.234 | 2.097033 |  |  | 3602 |  | 264.7498 | 852 | [13 empty] | 171 | 0.15059 | 1.0024 | 0.17287 | 0.00679 | 0.01711 | 0.00858 | 0.00082 | 1e-05 | [30 empty] | HO1 | Anna Gladis Tinoco Rangel | 45.0292 | 126.8978 | 126.9833 | 1519.8 | 1557.4 | 2025-07-14 05:55 | 2025-07-14 06:27 | 32.71667 |  | 1.1 | 515.55 |  |  | 99.75 | 264.7498 | 1790 | 213.15 | [6 empty] | 40 | 138 | [6 empty] | 21 |  | 55 |  |  |  |  | 16900 | 31.45 |  | 2025-07-14 05:56 | 2025-07-14 05:59 | 14.87024 | 16.21567 | 126.8978 | TARDA EN ABRIR, NORMAL | TARDA EN ABRIR, NORMAL | 214 | 0.2145 | 1.2041 | 0.2488 | 0.0066 | 0.0024 | 0.0476 | 0.004 | 0.0027 | 0.1958 | 0.0005 | 0.0034 | 0.0023 | 0.0388 | 0.0035 | 0.0005 | 0.004 | 0.0026 | [11 empty] | 0 | [9 empty] | 0 | 0 | [34 empty] | 266 | 604.8 | 4043 | [8 empty] | 0.0473 | [14 empty] | 2025-07-13 22:26 | 2025-07-14 01:40 |  |  | Jose Guadalupe Gomez Gomez | [7 empty] | ABRE, NORMAL | ABRE, NORMAL | 9 | 2 |  | 0.076 | 2025-07-14 01:42 | 2025-07-14 01:48 | 5.283333 | [8 empty] | 413 | 0.218 | 0.0076 | 0.0015 | 0.0045 | 0.003 | 1.2324 | 0.2695 | 0.0395 | 0.004 | 0.207 | 0.0011 | 0.0033 | 0.0017 | 0.03819 | 0.0033 | 0.002 | 0.0005 | 0.0393 | [5 empty] | 156 | [9 empty] | HE2-HO1-CC2 | [7 empty] | 276 | 57.5 |  |  |  | 118.4 |  |  |  | DRI | 118.4 |  |  | AMEDC | 2.366666 | 3.116666 | 83.09157 |  |  | Disponible | No Disponible | 6111 | 252
2025-07-13 | 2521387 | Calmado silicio | M695 | Abel Antonio Pano Di sapio | 210 | 206.2 |  | 103 | 140.15 | 251.5667 | 135.9833 | 269.7 |  | 0 | 8.1 | 17.2 | 233 |  |  | 149.2 | 1661 | 547 |  | 112 | 0.06048 | 1e-05 | 0.00119 | 1e-05 | 1e-05 | 111 | 31.247 | 16.063 | 6.233 | 38.327 | 3.607 | 1.945278 |  |  | 3607 |  | 261.6832 | 1653 | [13 empty] | 171 | 0.13689 | 1.06135 | 0.24133 | 0.00777 | 0.00983 | 0.03162 | 0.00087 | 1e-05 | [30 empty] | HO1 | Pedro Arturo Callejas Canseco | 24.85772 | 72.33643 | 72.36667 | 1567.4 | 1567.5 | 2025-07-14 08:24 | 2025-07-14 08:52 | 28.53333 | 1.6 | 2 | 353.85 |  |  |  | 274.9718 | 467 | 320.25 | [6 empty] | 40 | 138 | [6 empty] | 25 | [6 empty] | 9100 | 27.04 |  | 2025-07-14 08:23 | 2025-07-14 08:28 | 22.42853 | 15.07467 | 72.33643 | ABRE, NORMAL | ABRE, NORMAL | 213 | 0.21271 | 1.18776 | 0.25056 | 0.00865 | 0.00295 | 0.04371 | 0.00822 | 0.00421 | 0.21471 | 1e-05 | 0.00334 | 0.00057 | 0.03998 | 0.00326 | 0.00016 | 0.00328 | 0.0034 | [11 empty] | 0 | [9 empty] | 0 | 0 | [35 empty] | 635.25 | 3811 | [8 empty] | 0.04194 | [14 empty] | 2025-07-14 03:37 | 2025-07-14 05:52 |  |  | Jose Guadalupe Gomez Gomez | [9 empty] | 23 | 108 |  | 0.107 | 2025-07-14 05:54 | 2025-07-14 06:00 | 5.6 | [8 empty] | 413 | 0.224 | 0.0084 | 0.0012 | 0.0048 | 0.004 | 1.1896 | 0.2552 | 0.0368 | 0.004 | 0.2128 | 0.0012 | 0.0038 | 0.0016 | 0.0369 | 0.0033 | 0.0022 | 0.0005 | 0.0361 | [5 empty] | 156 | [9 empty] | HE2-HO1-CC1 | [7 empty] | 207 | 115 |  |  |  | 111.4833 |  |  |  | DRI | 111.4833 |  |  | AMEDC | 2.066666 | 2.883333 | 79.70484 |  |  |  |  | 1527 | 121
2025-07-13 | 2541942 | Calmado silicio | M695 | Hector Rico Martinez | 210 | 208 |  | 95 | 375.25 | 477.65 | 371.55 | 255.6 |  | 0.7 | 8.1 | 17.9 |  |  |  | 161.9 | 1655 | 653 |  | 112 | 0.1103 | 0.00343 | 0.01071 | 0.0007 | 1e-05 | 111 | 30.128 | 18.015 | 9.56 | 20.753 | 3.72 | 1.672384 | 158.55 |  | 3494 |  | 279.0606 | 1343 | [52 empty] | HO3 | Beth Nicole Ballesteros Torres | 28.14908 | 82.45905 | 82.61667 | 1586.4 | 1578.1 | 2025-07-14 07:33 | 2025-07-14 08:10 | 36.75 |  |  | 172.2 | 88 |  | 97.65 | 159.4632 | 813 | 136.5 |  | 68 |  |  |  |  | 40 | 138 | [6 empty] | 19.635 | [6 empty] | 0 | 61.9 |  | 2025-07-14 07:32 | 2025-07-14 07:39 | 45.04053 | 8.767 | 8.767 | ABRE, NORMAL | ABRE, NORMAL | 213 | 0.2119 | 1.1765 | 0.2346 | 0.0068 | 0.0024 | 0.0459 | 0.006 | 0.0045 | 0.1953 | 0.0011 | 0.0044 | 0.0017 | 0.0396 | 0.0027 | 0.0007 | 0.0019 | 0.004 | [11 empty] | 0 | [9 empty] | 0 | 0 | [35 empty] | 480 | 7083 | [8 empty] | 0.0457 | [11 empty] | Ca | 15.97405 |  | 2025-07-13 22:28 | 2025-07-14 05:56 |  |  | Jose Guadalupe Gomez Gomez | [9 empty] | 21 | 48 |  | 0.055 | 2025-07-14 05:58 | 2025-07-14 06:03 | 5.133333 | [8 empty] | 413 | 0.221 | 0.0072 | 0.0015 | 0.0057 | 0.0065 | 1.1585 | 0.2344 | 0.0316 | 0.0045 | 0.2006 | 0.0009 | 0.0042 | 0.0013 | 0.0327 | 0.0032 | 0.0011 | 0.0006 | 0.0301 | [5 empty] | 130 | [9 empty] | HE4-HO3-CC1 | [7 empty] | 230 | 69 |  |  |  | 107.0833 |  |  |  | DRI | 107.0833 |  |  | AMEDC | 2.016666 | 6.95 | 104.6148 |  |  |  |  | 2042 | 36
2025-07-14 | 2512174 | Calmado silicio | M695 | Cesar Nuñez Acevedo | 203.37 | 200 |  | 76 | 7.433334 | 94.31667 |  | 259.4 |  |  | 9.5 | 17.5 | 83 |  |  | 133.2 | 1675 | 767 | No Free | 112 | 0.6348 | 0.00472 | 0.00767 | 1e-05 | 1e-05 | 111 | 31.395 | 17.791 | 11.122 | 32.288 | 4.246 | 1.764656 |  |  | 3509 |  | 261.6832 | 1255 | [13 empty] | 171 | 0.108 | 0.79033 | 0.16116 | 0.00561 | 0.00717 | 0.00619 | 0.00038 | 1e-05 | [30 empty] | HO1 | Pedro Arturo Callejas Canseco | 27.10868 | 86.66039 | 87.15 | 1542.2 | 1563.1 | 2025-07-14 09:56 | 2025-07-14 10:22 | 25.86667 | 1.2 | 2.5 | 664.65 |  |  | 213.15 | 262.7054 | 512 | 207.9 | [6 empty] | 40 | 184 | [6 empty] | 18 | [6 empty] | 9200 | 38.12 |  | 2025-07-14 09:57 | 2025-07-14 10:01 | 26.39268 | 42.19427 | 86.66039 | ABRE, NORMAL | ABRE, NORMAL | 212 | 0.2184 | 1.232 | 0.2681 | 0.0073 | 0.0026 | 0.0384 | 0.0049 | 0.0031 | 0.187 | 0.0005 | 0.006 | 0.0018 | 0.0328 | 0.0028 | 0.0008 | 0.0046 | 0.0039 | [11 empty] | 0 | [9 empty] | 0 | 0 | [35 empty] | 594.3 | 5328 | [8 empty] | 0.0383 | [14 empty] | 2025-07-14 06:07 | 2025-07-14 07:22 |  |  | Jose Guadalupe Gomez Gomez | [9 empty] | 19 | 140 |  | 0.071 | 2025-07-14 07:28 | 2025-07-14 07:33 | 5.05 | [8 empty] | 413 | 0.221 | 0.0074 | 0.0014 | 0.0054 | 0.0042 | 1.2316 | 0.2763 | 0.03 | 0.0048 | 0.2129 | 0.0015 | 0.0058 | 0.0014 | 0.0342 | 0.0026 | 0.0026 | 0.0007 | 0.0287 | [5 empty] | 156 | [9 empty] | HE1-HO1-CC1 | [8 empty] | 69 |  |  |  | 87.01667 |  |  |  | DRI | 87.01667 |  |  | AMEDC | 6.1 | 5.966666 | 101.9685 |  |  | No Disponible | No Disponible | 2014 | 100
2025-07-14 | 2512175 | Calmado silicio | M695 | Cesar Nuñez Acevedo | 191.35 | 206.1 |  | 84 | 46.33333 | 141.35 | 44.26666 | 306 |  | 0 | 12.4 | 11.4 |  |  |  | 163.9 | 1699 | 925 | No Free | 112 | 0.4332 | 0.0049 | 0.0064 | 0.0024 | 0.0009 | 111 | 31.101 | 18.675 | 10.948 | 30.249 | 4.328 | 1.665382 |  |  | 3500 |  | 259.6388 | 1252 | [13 empty] | 171 | 0.15777 | 0.99447 | 0.20409 | 0.00936 | 0.00821 | 0.03179 | 1e-05 | 1e-05 | [30 empty] | HO1 | Pedro Arturo Callejas Canseco | 17.38147 | 67.32233 | 67.6 | 1575.3 | 1560 | 2025-07-14 11:09 | 2025-07-14 11:45 | 36.53333 | 1.1 | 1.5 | 363.3 |  |  |  | 254.5278 | 615 | 213.15 | [6 empty] | 40 | 138 | [6 empty] | 18 | [6 empty] | 6100 | 34.3 |  | 2025-07-14 11:11 | 2025-07-14 11:14 | 30.56935 | 15.45988 | 67.32233 | ABRE, NORMAL | ABRE, NORMAL | 212 | 0.21157 | 1.20642 | 0.24309 | 0.00991 | 0.00212 | 0.05762 | 0.00856 | 0.00429 | 0.19825 | 1e-05 | 0.00348 | 1e-05 | 0.04002 | 0.00324 | 1e-05 | 0.00294 | 0.0041 | [11 empty] | 0 | [9 empty] | 0 | 0 | [35 empty] | 616.35 | 5771 | [8 empty] | 0.0558 | [14 empty] | 2025-07-14 08:14 | 2025-07-14 09:48 |  |  | Jose Guadalupe Gomez Gomez | [9 empty] | 26 | 34 |  | 0.085 | 2025-07-14 09:50 | 2025-07-14 09:55 | 5.566666 | [8 empty] | 413 | 0.221 | 0.0106 | 0.001 | 0.0051 | 0.0054 | 1.2143 | 0.2592 | 0.0496 | 0.0043 | 0.2146 | 0.0012 | 0.0041 | 0.0014 | 0.0393 | 0.0036 | 0.0023 | 0.0005 | 0.049 | [5 empty] | 156 | [9 empty] | HE1-HO1-CC1 | [7 empty] | 299 | 69 |  |  |  | 93.51666 |  |  |  | DRI | 93.51666 |  |  | AMEDC | 1.533333 | 3.95 | 110.5902 |  |  | No Disponible | No Disponible | 148 | 20
2025-07-14 | 2512178 | Calmado silicio | M695 | Cesar Nuñez Acevedo | 194.87 | 209.7 |  | 75 | 8.333336 | 89.66666 | 6.066666 | 273.9 |  |  | 8.5 | 17.2 |  |  |  | 151.2 | 1686 | 964 | Free | 112 | 0.09588 | 0.00422 | 0.00596 | 1e-05 | 1e-05 | [9 empty] | 3498 |  | 264.7498 | 1262 | [13 empty] | 171 | 0.1213 | 1.06015 | 0.22458 | 0.0072 | 0.00746 | 0.04112 | 1e-05 | 1e-05 | [30 empty] | HO2 | Vincenzo Pano Di Sapio | 10.083 | 34.06155 | 34.1 | 1586.9 | 1566.9 | 2025-07-14 16:08 | 2025-07-14 16:27 | 18.61667 | 2.1 | 2.1 |  |  |  |  | 150.2634 | 850 | 205.8 | [6 empty] | 40 | 161 | [6 empty] | 21.021 | [5 empty] | 219.35 | 3400 | 33.82 |  | 2025-07-14 16:10 | 2025-07-14 16:11 | 59.5745 | 7.908 | 7.908 | ABRE, NORMAL | ABRE, NORMAL | 212 | 0.2362 | 1.1969 | 0.2287 | 0.0065 | 0.0029 | 0.0497 | 0.0035 | 0.0027 | 0.1913 | 0.0005 | 0.0035 | 0.0017 | 0.0338 | 0.0033 | 0.001 | 0.0029 | 0.0052 | [11 empty] | 0 | [9 empty] | 0 | 0 | [34 empty] | 137 | 592.2 | 4436 | [8 empty] | 0.0496 | [11 empty] | Ca | 5.736667 |  | 2025-07-14 13:25 | 2025-07-14 14:40 |  |  | Jose Guadalupe Gomez Gomez | [7 empty] | ABRE, DEFICIENTE | ABRE, DEFICIENTE | 23 | 110 |  |  | 2025-07-14 14:42 | 2025-07-14 14:45 | 2.733333 | [8 empty] | 413 | 0.239 | 0.0067 | 0.0016 | 0.004 | 0.0056 | 1.1897 | 0.2421 | 0.0404 | 0.004 | 0.2103 | 0.0016 | 0.0036 | 0.0014 | 0.0366 | 0.0031 | 0.0017 | 0.0007 | 0.0397 | [5 empty] | 156 | [9 empty] | HE1-HO2-CC1 | [7 empty] | 299 | 115 |  |  |  | 82.33333 |  |  |  | DRI | 82.33333 |  |  | AMEDC | 2.033333 | 4.6 | 113.9181 |  |  | No Disponible | No Disponible | 112 | 53
2025-07-14 | 2512179 | Calmado silicio | M695 | Edgar Antonio Perez Pelayo | 179.31 | 195.1 |  | 53 | 41.28333 | 101.6167 | 32.66666 | 189.2 |  | 1 | 5.7 | 11.4 | 57 |  |  | 108.1 | 1697 | 1413 | Free | 112 | 0.04211 | 0.00431 | 0.00669 | 1e-05 | 1e-05 | [65 empty] | HO3 | Beth Nicole Ballesteros Torres | 22.48275 | 65.08677 | 65.25 | 1578 | 1567.6 | 2025-07-14 17:55 | 2025-07-14 18:08 | 12.75 |  | 4.3 | 3240.45 |  |  | 823.2 | 374.1252 | 1770 | 302.4 |  | 143 |  |  |  |  | 40 | 138 | [6 empty] | 18.375 | 41.3 | 55 |  |  |  |  | 0 | 65 |  | 2025-07-14 17:44 | 2025-07-14 17:58 | 59.92001 | 6.038 | 6.038 | ABRE, DEFICIENTE | ABRE, NORMAL | 212 | 0.2274 | 1.163 | 0.2735 | 0.0073 | 0.003 | 0.0549 | 0.0039 | 0.0034 | 0.1808 | 0.0005 | 0.0042 | 0.0016 | 0.0439 | 0.0038 | 0.0011 | 0.0034 | 0.0034 | 211 | 58.689 | 13.332 | 10.026 | 0.974 | 0.482 | 15.405 | 4.402115 |  |  |  | 0 | [9 empty] | 0 | 0 | [35 empty] | 397.95 | 2899 | [8 empty] | 0.0543 | [11 empty] | Ca | 5.6665 |  | 2025-07-14 14:52 | 2025-07-14 16:18 |  |  | Jose Guadalupe Gomez Gomez | [7 empty] | ABRE, NORMAL | ABRE, NORMAL | 6 | 28 |  |  | 2025-07-14 16:24 | 2025-07-14 16:27 | 3.766666 | [8 empty] | 413 | 0.236 | 0.0079 | 0.0013 | 0.0039 | 0.0038 | 1.1717 | 0.2878 | 0.0453 | 0.0038 | 0.1981 | 0.0011 | 0.0039 | 0.0015 | 0.0411 | 0.0038 | 0.0021 | 0.0006 | 0.0441 | [5 empty] | 130 | [9 empty] | HE1-HO3-CC1 | [8 empty] | 230 |  |  |  | 60.56667 |  |  |  | DRI | 60.56667 |  |  | AMEDC | 5.766666 | 3.8 | 115.5007 |  |  | Disponible | No Disponible | 23025 | 258
2025-07-14 | 2521388 | Calmado silicio | M695 | Abel Antonio Pano Di sapio | 210 | 200 |  | 99 | 42.58333 | 150.1 | 27.28333 | 268.7 |  | 0 | 8.6 | 15.6 |  |  |  | 144.2 | 1679 | 589 |  | 112 | 0.04534 | 0.00641 | 0.00925 | 0.00055 | 1e-05 | [9 empty] | 3507 |  | 262.7054 | 1673 | [13 empty] | 171 | 0.13453 | 1.07305 | 0.23256 | 0.00811 | 0.00844 | 0.0209 | 0.00142 | 1e-05 | [30 empty] | HO3 | Juan Carlos Farias Martinez | 28.10223 | 72.36555 | 72.5 | 1588.5 | 1558.9 | 2025-07-14 10:36 | 2025-07-14 11:03 | 27.83333 |  |  | 211.05 |  |  |  | 173.774 | 208 | 245.7 | [6 empty] | 40 | 138 | [6 empty] | 19.635 |  | 27.5 |  |  |  |  | 0 | 59.6 |  | 2025-07-14 10:37 | 2025-07-14 10:41 | 49.41578 | 9.759667 | 9.759667 | TARDA EN ABRIR, NORMAL | TARDA EN ABRIR, NORMAL | 212 | 0.2147 | 1.1712 | 0.238 | 0.0079 | 0.0025 | 0.044 | 0.0056 | 0.0046 | 0.2169 | 0.0014 | 0.0045 | 0.0018 | 0.0423 | 0.0027 | 0.001 | 0.0027 | 0.0035 | [11 empty] | 0 | [9 empty] | 0 | 0 | [35 empty] | 601.65 | 4109 | [8 empty] | 0.0438 | [11 empty] | Ca | 8.252267 |  | 2025-07-14 06:30 | 2025-07-14 08:21 |  |  | Jose Guadalupe Gomez Gomez | [9 empty] | 24 | 22 |  |  | 2025-07-14 08:24 | 2025-07-14 08:35 | 10.61667 | [8 empty] | 413 | 0.224 | 0.0094 | 0.0012 | 0.0052 | 0.0044 | 1.1999 | 0.2549 | 0.0313 | 0.0045 | 0.2127 | 0.0011 | 0.0048 | 0.0012 | 0.0363 | 0.0032 | 0.0019 | 0.0005 | 0.0294 | [5 empty] | 130 | [9 empty] | HE2-HO3-CC1 | [7 empty] | 207 | 115 |  |  |  | 112.4167 |  |  |  | DRI | 112.4167 |  |  | AMEDC | 2.8 | 2.8 | 83.19226 |  |  |  |  | 212 | 261
2025-07-14 | 2521389 | Calmado silicio | M695 | Abel Antonio Pano Di sapio | 210 | 196.1 |  | 92 | 15.76666 | 121.2 | 10.6 | 263 |  | 0 | 7.8 | 14.4 |  |  |  | 129 | 1648 | 896 |  | 112 | 0.1041 | 0.00405 | 0.00743 | 1e-05 | 1e-05 | [7 empty] | 297.15 | 435 | 2508 |  | 264.7498 | 1658 | [13 empty] | 171 | 0.14851 | 0.96817 | 0.13616 | 0.00628 | 0.00689 | 0.01473 | 1e-05 | 1e-05 | [30 empty] | HO1 | Pedro Arturo Callejas Canseco | 18.58727 | 41.894 | 42.03333 | 1550.5 | 1565.2 | 2025-07-14 12:00 | 2025-07-14 12:30 | 30.6 | 0.8 | 2 | 508.2 |  |  | 217.35 | 234.0838 | 405 | 400.05 | [6 empty] | 40 | 138 | [6 empty] | 18 | [6 empty] | 6200 | 20.09 |  | 2025-07-14 11:59 | 2025-07-14 12:02 | 28.77262 | 15.52177 | 41.894 | ABRE, NORMAL | ABRE, NORMAL | 212 | 0.21622 | 1.1808 | 0.24053 | 0.007 | 0.00352 | 0.05502 | 0.0073 | 0.00392 | 0.20455 | 1e-05 | 0.00203 | 0.00068 | 0.04056 | 0.00331 | 0.0001 | 0.00354 | 0.0042 | [11 empty] | 0 | [9 empty] | 0 | 0 | [35 empty] | 666.75 | 3973 | [8 empty] | 0.05319 | [14 empty] | 2025-07-14 08:45 | 2025-07-14 10:17 |  |  | Jose Guadalupe Gomez Gomez | [9 empty] | 21 | 49 |  |  | 2025-07-14 10:25 | 2025-07-14 10:30 | 4.45 | [8 empty] | 413 | 0.233 | 0.0081 | 0.0012 | 0.0048 | 0.0046 | 1.1826 | 0.2532 | 0.0483 | 0.0042 | 0.2208 | 0.001 | 0.0034 | 0.0011 | 0.0378 | 0.0035 | 0.0023 | 0.0006 | 0.0471 | [5 empty] | 156 | [9 empty] | HE2-HO1-CC1 | [7 empty] | 207 | 46 |  |  |  | 100.25 |  |  |  | DRI | 100.25 |  |  | AMEDC | 7.8 | 3.8 | 85.7135 | 2.95 |  |  |  | 1416 | 118
2025-07-14 | 2521392 | Calmado silicio | M695 | Jose Luis Cortez Galindo | 210 | 204 |  | 101 | 47.48334 | 156.5833 | 42.3 | 287.4 |  | 0.4 | 8 | 17.8 | 52 |  |  | 147.7 | 1671 | 1290 | Free | 112 | 0.05052 | 0.00314 | 0.00617 | 1e-05 | 1e-05 | [9 empty] | 3501 |  | 247.3724 | 1653 | [52 empty] | HO2 | Vincenzo Pano Di Sapio | 10.11608 | 47.23683 | 47.6 | 1612.7 | 1564.8 | 2025-07-14 18:31 | 2025-07-14 18:47 | 16.51667 | 5.4 | 1.2 | 666.75 |  |  | 341.25 | 164.5742 | 753 | 307.65 | [6 empty] | 40 | 172.5 | [6 empty] | 16.17 |  | 137.5 |  |  |  |  | 3600 | 42.57 |  | 2025-07-14 18:31 | 2025-07-14 18:33 | 54.07221 | 8.120883 | 8.120883 | ABRE, NORMAL | ABRE, NORMAL | 213 | 0.2149 | 1.1845 | 0.2656 | 0.0071 | 0.0025 | 0.0423 | 0.0031 | 0.0027 | 0.1888 | 0.0005 | 0.0035 | 0.0017 | 0.0343 | 0.003 | 0.0008 | 0.0034 | 0.003 | 211 | 56.353 | 14.852 | 6.916 | 1.897 | 0.567 | 16 | 3.794304 |  |  |  | 0 | [9 empty] | 0 | 0 | [34 empty] | 137 | 647.85 | 3737 | [8 empty] | 0.042 | [11 empty] | Ca | 7.71205 |  | 2025-07-14 15:02 | 2025-07-14 17:25 |  |  | Jose Guadalupe Gomez Gomez | [7 empty] | NO ABRE | NO ABRE | 24 | 24 |  |  | 2025-07-14 17:27 | 2025-07-14 17:32 | 5.066666 | [8 empty] | 413 | 0.221 | 0.0079 | 0.0011 | 0.0035 | 0.0034 | 1.1853 | 0.2787 | 0.0387 | 0.004 | 0.2082 | 0.0005 | 0.0036 | 0.0012 | 0.0408 | 0.003 | 0.0024 | 0.0009 | 0.0377 | [5 empty] | 156 | [9 empty] | HE2-HO2-CC1 | [7 empty] | 299 | 23 |  |  |  | 111.4667 |  |  |  | DRI | 111.4667 |  |  | AMEDC | 1.933333 | 5.4 | 80.20972 |  |  | Disponible | No Disponible | 61 | 178
2025-07-14 | 2531831 | Calmado silicio | M695 | Daniel Hernandez Nicolas | 210 | 202.1 |  | 126 | 1496.183 | 1630.25 | 1473.483 | 302.2 |  | 0.2 | 8.1 | 17.5 |  |  |  | 186.1 | 1658 | 1447 | Free | 112 | 0.05945 | 0.00511 | 0.00995 | 0.00036 | 1e-05 | 111 | 28.751 | 19.714 | 12.812 | 28.59 | 4.34 | 1.458405 |  |  | 3188 |  | 247.3724 | 1627 | [13 empty] | 171 | 0.1497 | 0.9412 | 0.0959 | 0.006 | 0.0079 | 0.0681 | 0.0052 | 0.0018 | [30 empty] | HO1 | Pedro Arturo Callejas Canseco | 28.20785 | 77.29822 | 77.4 | 1546.4 | 1560.3 | 2025-07-14 14:27 | 2025-07-14 14:53 | 26.31667 | 1.3 | 2.1 | 722.4 |  |  | 310.8 | 162.5298 | 588 | 207.9 | [6 empty] | 40 | 184 | [13 empty] | 9200 | 39.49 |  | 2025-07-14 14:29 | 2025-07-14 14:31 | 30.65271 | 47.20033 | 77.29822 | ABRE, NORMAL | ABRE, NORMAL | 213 | 0.21848 | 1.20419 | 0.25985 | 0.00768 | 0.00302 | 0.04345 | 0.00962 | 0.00501 | 0.19376 | 1e-05 | 0.00299 | 0.00246 | 0.03955 | 0.00288 | 0.00044 | 0.00344 | 1e-05 | 211 | 61.227 | 4.152 | 5.691 | 0.918 | 0.913 | 23.545 | 14.74639 |  |  |  | 0 | [9 empty] | 0 | 0 | [35 empty] | 597.45 | 7482 | [8 empty] | 0.04179 | [14 empty] | 2025-07-14 05:18 | 2025-07-14 12:35 |  |  | Jose Guadalupe Gomez Gomez | [7 empty] | ABRE, DEFICIENTE | ABRE, DEFICIENTE | 19 | 141 |  | 0.065 | 2025-07-14 12:36 | 2025-07-14 12:42 | 5.133333 | [32 empty] | 156 | [9 empty] | HE3-HO1-CC1 | [12 empty] | 137.7333 |  |  |  | DRI | 137.7333 |  |  |  | 1.633333 | 6.6 | 88.37429 |  |  | No Disponible | No Disponible | 996 | 96
2025-07-14 | 2531832 | Calmado silicio | M695 | Daniel Hernandez Nicolas | 210 | 210.1 |  | 91 | 19.3 | 122.15 | 15.65 | 267.7 |  |  | 8 | 17.1 |  |  |  | 146.8 | 1638 | 873 | Free | 112 | 0.1018 | 0.0042 | 0.0078 | 0.0039 | 0.0009 | 111 | 33.254 | 19.076 | 10.82 | 28.777 | 4.21 | 1.743238 |  |  | 3734 |  | 246.3502 | 1583 | [52 empty] | HO2 | Vincenzo Pano Di Sapio | 13.00277 | 39.376 | 39.88333 | 1570 | 1560.4 | 2025-07-14 15:29 | 2025-07-14 15:40 | 11.35 |  | 0.9 | 240.45 |  |  | 58.8 | 50.0878 | 709 | 319.2 | [6 empty] | 40 | 161 | [6 empty] | 42.042 |  | 82.5 |  |  |  |  | 4600 | 44.2 |  | 2025-07-14 15:25 | 2025-07-14 15:31 | 67.35066 | 2.118 | 2.118 | ABRE, DEFICIENTE | ABRE, DEFICIENTE | 214 | 0.20964 | 1.19557 | 0.23732 | 0.00601 | 0.0045 | 0.05402 | 0.00805 | 0.0047 | 0.20311 | 1e-05 | 0.00195 | 0.00048 | 0.03602 | 0.0032 | 0.00059 | 0.00468 | 0.0055 | [11 empty] | 0 | [9 empty] | 0 | 0 | [35 empty] | 638.4 | 5982 | [8 empty] | 0.05279 | [11 empty] | Ca | 24.31822 |  | 2025-07-14 13:07 | 2025-07-14 14:37 |  |  | Jose Guadalupe Gomez Gomez | [7 empty] | ABRE, DEFICIENTE | ABRE, DEFICIENTE | 26 | 35 |  | 0.076 | 2025-07-14 14:39 | 2025-07-14 14:44 | 5.166666 | [8 empty] | 413 | 0.223 | 0.0056 | 0.003 | 0.0055 | 0.0059 | 1.1863 | 0.2526 | 0.0471 | 0.0047 | 0.2158 | 0.0011 | 0.0031 | 0.0014 | 0.0352 | 0.0033 | 0.0037 | 0.0007 | 0.0462 | [5 empty] | 156 | [9 empty] | HE3-HO2-CC1 | [7 empty] | 253 | 46 |  |  |  | 102.65 |  |  |  | DRI | 102.65 |  |  | AMEDC | 1.4 | 6.483333 | 90.14307 |  | 4.8 | No Disponible | No Disponible | 22 | 150
2025-07-14 | 2531833 | Calmado silicio | M695 | Misael Medina Ramos | 210 | 205.3 |  | 75 | 8.283333 | 94.96667 | 0.483333 | 268.2 |  | 0 | 8 | 16.8 |  |  |  | 152.2 | 1659 | 759 | Free | 112 | 0.05464 | 0.00364 | 0.00763 | 1e-05 | 1e-05 | 111 | 27.298 | 16.008 | 8.099 | 41.634 | 3.642 | 1.705272 |  |  | 3445 |  | 246.3502 | 1588 | [13 empty] | 171 | 0.1523 | 0.9749 | 0.2004 | 0.0081 | 0.0065 | 0.0425 | 0.0044 | 0.0015 | [30 empty] | HO2 | Vincenzo Pano Di Sapio | 13.8912 | 37.08 | 37.18333 | 1555.2 | 1563.1 | 2025-07-14 17:10 | 2025-07-14 17:20 | 9.666666 |  | 1.2 | 453.6 |  |  |  | 89.9536 | 557 | 400.05 | [6 empty] | 40 | 138 | [6 empty] | 21.021 |  | 55 |  |  |  |  | 5100 | 35.74 |  | 2025-07-14 17:11 | 2025-07-14 17:12 | 57.83171 | 5.844833 | 5.844833 | ABRE, NORMAL | ABRE, NORMAL | 212 | 0.21406 | 1.19634 | 0.23315 | 0.00918 | 0.00399 | 0.05278 | 0.00753 | 0.00426 | 0.1963 | 1e-05 | 0.00297 | 0.00034 | 0.03692 | 0.00334 | 0.00026 | 0.00271 | 0.0052 | 211 | 64.059 | 8.799 | 5.827 | 1.119 | 0.312 | 15.362 | 7.280259 |  |  |  | 0 | [9 empty] | 0 | 0 | [34 empty] | 134 | 592.2 | 4440 | [8 empty] | 0.05088 | [11 empty] | Ca | 26.38943 |  | 2025-07-14 14:53 | 2025-07-14 16:12 |  |  | Jose Guadalupe Gomez Gomez | [7 empty] | ABRE, NORMAL | ABRE, NORMAL | 9 | 5 |  | 0.092 | 2025-07-14 16:14 | 2025-07-14 16:19 | 5.1 | [6 empty] | 145.95 |  | 413 | 0.229 | 0.0089 | 0.0021 | 0.0043 | 0.0056 | 1.1976 | 0.2462 | 0.0461 | 0.0042 | 0.2087 | 0.0011 | 0.0032 | 0.0013 | 0.0365 | 0.0037 | 0.002 | 0.0007 | 0.0456 | [5 empty] | 156 | [9 empty] | HE3-HO2-CC1 | [7 empty] | 207 | 80.5 |  |  |  | 83.98333 |  |  |  | DRI | 83.98333 |  |  | AMEDC | 2.1 | 3.883333 | 103.631 |  |  | No Disponible | No Disponible | 87 | 146
2025-07-14 | 2541943 | Calmado silicio | M695 | Josue Osvaldo Luna Montañez | 210 | 211.2 |  | 75 | 61.2 | 148.3 | 58.4 | 258.4 |  | 0.1 | 8 | 16.8 |  |  |  | 142.6 | 1652 | 724 |  | 112 | 0.2245 | 0.0053 | 0.0083 | 0.0041 | 0.001 | 111 | 32.907 | 21.965 | 13.493 | 20.776 | 4.742 | 1.498156 |  |  | 3435 |  | 252.4834 | 1397 |  | 276 | [50 empty] | HO3 | Juan Carlos Farias Martinez | 17.78695 | 47.87567 | 47.9 | 1567.6 | 1554.7 | 2025-07-14 09:21 | 2025-07-14 09:38 | 16.83333 |  |  | 522.9 |  |  | 74.55 | 70 | 401 | 222.85 | [6 empty] | 40 | 138 | [6 empty] | 19.635 |  | 66 |  |  |  |  | 0 | 43.2 |  | 2025-07-14 09:21 | 2025-07-14 09:25 | 54.14024 | 7.9225 | 7.9225 | ABRE, NORMAL | ABRE, NORMAL | 212 | 0.2224 | 1.1585 | 0.2395 | 0.0066 | 0.003 | 0.0397 | 0.0064 | 0.0048 | 0.2137 | 0.0012 | 0.0042 | 0.0014 | 0.0395 | 0.0032 | 0.0011 | 0.002 | 0.0043 | [11 empty] | 0 | [9 empty] | 0 | 0 | [35 empty] | 610 | 5902 | [8 empty] | 0.0394 | [11 empty] | Ca | 38.0436 |  | 2025-07-14 06:45 | 2025-07-14 08:12 |  |  | Jose Guadalupe Gomez Gomez | [9 empty] | 9 | 3 |  | 0.049 | 2025-07-14 08:26 | 2025-07-14 08:31 | 4.433333 | [8 empty] | 413 | 0.227 | 0.0069 | 0.0018 | 0.006 | 0.0052 | 1.1539 | 0.2428 | 0.0311 | 0.0048 | 0.2099 | 0.0009 | 0.0039 | 0.0013 | 0.036 | 0.003 | 0.0015 | 0.0005 | 0.0302 | [5 empty] | 130 | [9 empty] | HE4-HO3-CC1 | [6 empty] | 1.283333 |  | 69 |  |  |  | 85.36667 |  |  |  | DRI-GPI | 85.36667 | 400 |  | AMEDC | 14.13333 | 5.933333 | 112.1103 | 13.53333 |  |  |  | 4913 | -4824
2025-07-14 | 2541944 | Calmado silicio | M695 | Josue Osvaldo Luna Montañez | 210 | 200.7 |  | 75 |  | 153.05 | 61.9 | 246.9 |  |  | 8.700001 | 17.8 |  |  |  | 141.3 | 1665 | 1054 |  | 112 | 0.0437 | 0.0031 | 0.0077 | 0.0048 | 0.001 | [7 empty] | 205.8 | 434 |  |  | 404.7912 | 1293 | [52 empty] | HO1 | Pedro Arturo Callejas Canseco | 42.16978 | 123.7823 | 112.0667 | 1593.7 | 1563.4 | 2025-07-14 13:09 | 2025-07-14 13:19 | 9.2 |  | 1.4 | 2568.3 |  |  | 653.1 | 331.1928 | 1553 | 311.85 | [6 empty] | 40 | 138 | [6 empty] | 35 | [6 empty] | 3500 | 97.78 |  | 2025-07-14 12:58 | 2025-07-14 13:11 | 47.3961 | 25.387 | 53.8266 | ABRE, DEFICIENTE | NO ABRE | 214 | 0.2263 | 1.1877 | 0.2349 | 0.0061 | 0.0049 | 0.0633 | 0.0078 | 0.0051 | 0.221 | 0.0019 | 0.0036 | 0.0019 | 0.0432 | 0.0024 | 0.0013 | 0.0048 | 0.0039 | [11 empty] | 0 | [9 empty] | 0 | 0 | [35 empty] | 597.45 | 7922 | [8 empty] | 0.0626 | [14 empty] | 2025-07-14 08:38 | 2025-07-14 10:39 |  |  | Jose Guadalupe Gomez Gomez | [9 empty] | 12 | 129 |  |  |  | 2025-07-14 10:59 | [9 empty] | 413 | 0.236 | 0.0063 | 0.003 | 0.007 | 0.0042 | 1.179 | 0.2368 | 0.0523 | 0.005 | 0.2187 | 0.0008 | 0.0033 | 0.0013 | 0.0408 | 0.0038 | 0.0035 | 0.0005 | 0.0513 | [5 empty] | 156 | [9 empty] | HE4-HO3-HO1-CC1 | [8 empty] | 230 | [7 empty] | DRI-GPI |  | 10300 |  | AMEDC | 19.96667 | 0 | 109.9474 | 16.66667 | 0
2025-07-14 | 2541945 | Calmado silicio | M695 | Josue Osvaldo Luna Montañez | 210 | 219.7 |  | 70 | 25.66666 | 95.76666 | 22.68333 | 228.7 |  |  | 8.2 | 16.2 |  |  |  | 125.5 | 1668 | 855 |  | 112 | 0.03788 | 0.00322 | 0.00944 | 0.00057 | 1e-05 | 111 | 28.242 | 17.106 | 9.177 | 34.705 | 3.881 | 1.651 |  |  | 3443 |  | 249.4168 | 1541 |  | 299 | [50 empty] | HO3 | Juan Carlos Farias Martinez | 23.86708 | 46.91967 | 59.91666 | 1575.2 | 1577.6 | 2025-07-14 13:45 | 2025-07-14 14:10 | 24.8 |  |  | 610.05 |  |  | 122.85 | 74.6206 | 152 | 113.4 | [6 empty] | 40 | 138 | [6 empty] | 19.635 |  | 33 |  |  |  |  | 0 | 32.6 |  | 2025-07-14 13:45 | 2025-07-14 13:45 | 41.68827 | 11.89538 | 11.89538 | ABRE, NORMAL | ABRE, NORMAL | 212 | 0.2207 | 1.1519 | 0.245 | 0.0052 | 0.0027 | 0.0495 | 0.0068 | 0.0048 | 0.1812 | 0.0013 | 0.0042 | 0.0017 | 0.04 | 0.003 | 0.0008 | 0.0028 | 0.0065 | [11 empty] | 0 | [9 empty] | 0 | 0 | [35 empty] | 570 | 6 | [8 empty] | 0.0489 | [11 empty] | Ca | 8.236266 |  | 2025-07-14 11:02 | 2025-07-14 12:33 |  |  | Jose Guadalupe Gomez Gomez | [9 empty] | 6 | 27 |  | 0.05 | 2025-07-14 12:35 | 2025-07-14 12:40 | 4.883333 | [8 empty] | 413 | 0.228 | 0.0056 | 0.0016 | 0.0063 | 0.0069 | 1.1375 | 0.2377 | 0.0339 | 0.0046 | 0.1883 | 0.0008 | 0.0038 | 0.0013 | 0.0322 | 0.0033 | 0.0013 | 0.0005 | 0.0309 | [5 empty] | 130 | [9 empty] | HE4-HO3-CC1 | [8 empty] | 115 |  |  |  | 84.51666 |  |  |  | DRI-GPI | 84.51666 | 12600 |  | AMEDC | 1.55 | 9.633333 | 106.1293 |  |  |  |  | 2776 | 34
2025-07-21 | 2512199 | Calmado silicio | M695 | Cesar Nuñez Acevedo | 172.34 | 180 |  | 66 | 42.91666 | 118.95 | 34.1 | 189.2 | 50 | 1 | 6.6 | 13.8 | 431 |  |  | 129.2 | 1686 | 1242 | Free | 112 | 0.09025 | 0.0053 | 0.01204 | 0.00423 | 1e-05 | 111 | 32.919 | 18.966 | 11.849 | 25.676 | 5.201 | 1.735685 | 1180.2 | 591 |  |  | 364.9254 | 2081 | [13 empty] | 171 | 0.03715 | 0.48228 | 0.00339 | 0.00612 | 0.01092 | 0.08793 | 0.0037 | 1e-05 | [30 empty] | HO2 | Vincenzo Pano Di Sapio | 463.8552 | 632.8885 | 485.4 | 1573.1 | 1562.4 | 2025-07-22 19:06 | 2025-07-22 19:55 | 48.93333 | 2.1 | 5 | 1407 |  |  | 706.65 | 386.3916 | 1723 | 344.4 | [6 empty] | 40 | 138 | [6 empty] | 39.732 | 120 | 27.5 |  |  |  |  | 27400 | 171.9 |  | 2025-07-22 19:06 | 2025-07-22 19:07 | 16.29671 | 9.7256 | 9.7256 | ABRE, DEFICIENTE | ABRE, DEFICIENTE | 212 | 0.2188 | 1.2216 | 0.254 | 0.0082 | 0.002 | 0.0449 | 0.0119 | 0.0137 | 0.2291 | 0.0022 | 0.0042 | 0.0017 | 0.0391 | 0.0042 | 0.0011 | 0.0027 | 0.0077 | 211 | 56.08 | 5.996 | 8.38 | 0.744 | 0.36 | 24.699 | 9.352902 |  |  |  | 0 | [9 empty] | 0 | 0 | [34 empty] | 188 | 546 | 4243 | [8 empty] | 0.0446 | [14 empty] | 2025-07-22 00:56 | 2025-07-22 02:10 |  |  | Jose Guadalupe Gomez Gomez | [7 empty] | ABRE, DEFICIENTE | ABRE, DEFICIENTE | 7 | 76 |  | 0.054 | 2025-07-22 02:16 | 2025-07-22 02:20 | 3.633333 | [32 empty] | 104 | [9 empty] | HE1-HO1-HO1-HO3-HO3-HO2-CC2 |  |  |  |  | 78 |  |  |  | 184 |  |  |  | 75.3 | 93 |  |  | DRI-Scrap-GPI | 75.3 | 21300 |  |  | 6.333333 | 5.666666 | 114.1526 |  |  | Disponible | No Disponible | 1499 | 80
2025-07-21 | 2531878 | Calmado silicio | M695 | Daniel Hernandez Nicolas | 210 | 197 |  | 69 | 7.150002 | 86.33334 |  | 230.3 |  |  | 8.2 | 16.4 |  |  |  | 137.1 | 1676 | 1140 | Free | 112 | 0.0642 | 0.0042 | 0.0083 | 0.0057 | 0.0011 | 111 | 29.648 | 16.878 | 9.524 | 30.747 | 3.824 | 1.756606 | 138.6 | 486 |  |  | 389.4582 | 1392 | [13 empty] | 171 | 0.0275 | 0.1684 | 0.0005 | 0.0023 | 0.0105 | 0.0155 | 0.0077 | 0.0014 | [30 empty] | HO2 | Vincenzo Pano Di Sapio | 143.9804 | 571.5845 | 573.25 | 1610.7 | 1560.9 | 2025-07-22 17:54 | 2025-07-22 18:10 | 16.21667 | 259.4 | 3.4 | 515.55 | 628 |  | 456.75 | 512.1222 | 2812 | 645.75 |  | 552 | 47 |  |  |  | 40 | 172.5 | [6 empty] | 84.084 | 247.056 | 275 | 60 |  |  | 938.39 | 55300 | 408.46 |  | 2025-07-22 17:50 | 2025-07-22 17:56 | 42.8766 | 5.039717 | 5.039717 | ABRE, DEFICIENTE | ABRE, DEFICIENTE | 216 | 0.20555 | 1.17603 | 0.26932 | 0.01464 | 0.00289 | 0.04018 | 0.01337 | 0.00558 | 0.20642 | 1e-05 | 0.00467 | 1e-05 | 0.03785 | 0.00363 | 1e-05 | 0.00247 | 0.004 | 212 | 56.009 | 4.506 | 9.501 | 0.887 | 0.675 | 27.421 | 12.42987 |  |  |  | 0 | [9 empty] | 0 | 0 | [36 empty] | 6158 | [8 empty] | 0.03939 | [11 empty] | Ca | 255.1612 |  | 2025-07-21 22:53 | 2025-07-22 00:03 |  |  | Jose Guadalupe Gomez Gomez | [7 empty] | ABRE, DEFICIENTE | ABRE, DEFICIENTE | 21 | 14 |  | 0.046 | 2025-07-22 00:05 | 2025-07-22 00:09 | 4.466666 | [8 empty] | 413 | 0.21 | 0.0124 | 0.001 | 0.011 | 0.0049 | 1.1759 | 0.2748 | 0.0329 | 0.0053 | 0.2205 | 0.0007 | 0.0052 | 0.0016 | 0.0356 | 0.0035 | 0.0017 | 0.0006 | 0.0325 | [5 empty] | 572 | [9 empty] | HE3-HO2-HO2-HO2-HO2-HO2-CC2 |  |  |  |  | 213 |  |  |  | 460 |  |  |  | 80.26667 |  |  |  | DRI-GPI | 80.26667 | 28700 |  | AMEDC | 2.383333 | 6.8 | 110.172 |  |  | No Disponible | No Disponible | 24 | 2519
2025-07-21 | 2531879 | Calmado silicio | M695 | Daniel Hernandez Nicolas | 210 | 196 |  | 38 | 46.5 | 95.83334 | 42.23333 | 67.7 | 50 | 0.2 | 4.4 | 8.3 |  |  |  | 67.5 | 1684 | 1094 | Free | 112 | 0.0451 | 0.0031 | 0.0078 | 0.0059 | 0.0022 | 111 | 32.173 | 14.069 | 9.698 | 32.728 | 7.61 | 2.286801 | 1113 | 333 |  |  | 374.1252 | 1193 | [13 empty] | 171 | 0.0422 | 0.3896 | 0.0005 | 0.0031 | 0.0092 | 0.0346 | 0.01 | 0.0029 | [30 empty] | HO1 | Anna Gladis Tinoco Rangel | 932.4846 | 960.8499 | 618.0333 | 1541.8 | 1558.3 | 2025-07-22 18:15 | 2025-07-22 18:53 | 37.68333 |  |  |  | 1156 |  | 751.8 | 392.5248 | 2175 | 332.85 |  | 542 | 44 |  |  |  | 40 | 138 | [6 empty] | 20 | 230 |  |  |  |  | 470.8 | 23200 | 129.72 |  | 2025-07-22 18:17 | 2025-07-22 18:19 | 8.100329 | 24.59105 | 119.9202 | TARDA EN ABRIR, NORMAL | TARDA EN ABRIR, NORMAL | 212 | 0.2076 | 1.1896 | 0.238 | 0.0087 | 0.0023 | 0.034 | 0.0103 | 0.0043 | 0.1981 | 0.0005 | 0.0041 | 0.0027 | 0.0354 | 0.0033 | 0.0009 | 0.0024 | 0.003 | 211 | 53.452 | 6.41 | 11.513 | 1.001 | 1.788 | 24.45 | 8.338845 |  |  |  | 0 | [9 empty] | 0 | 0 | [35 empty] | 84 | 1917 | [8 empty] | 0.0339 | [14 empty] | 2025-07-22 00:59 | 2025-07-22 01:37 |  |  | Jose Guadalupe Gomez Gomez | [7 empty] | ABRE, DEFICIENTE | NO ABRE | 24 | 39 |  | 0.037 | 2025-07-22 01:41 | 2025-07-22 01:44 | 2.75 | [8 empty] | 413 | 0.211 | 0.0108 | 0.001 | 0.0107 | 0.0039 | 1.1896 | 0.2571 | 0.0353 | 0.0049 | 0.2131 | 0.0014 | 0.004 | 0.0018 | 0.0335 | 0.0033 | 0.0018 | 0.0005 | 0.0351 | [5 empty] | 468 | [9 empty] | HE3-HO3-HO2-HO1-CC2 | [8 empty] | 46 |  |  |  | 47.88333 | 90.11667 |  |  | DRI-Scrap-GPI | 47.88333 | 6200 |  | AMEDC | 3.433333 | 7.133333 | 98.11765 |  |  | No Disponible | No Disponible | 1027 | 229
2025-07-21 | 2531880 | Calmado silicio | M695 | Daniel Hernandez Nicolas | 210 | 196 |  | 66 | 22.66666 | 98.58334 | 103.5833 | 177 | 50 |  | 7.5 | 14.8 |  |  |  | 128.5 | 1674 | 833 | Free | 112 | 0.0973 | 0.0037 | 0.0077 | 0.005 | 0.0041 | 111 | 30.998 | 17.586 | 10.681 | 31.012 | 4.224 | 1.762652 | 1244.25 | 679 |  |  | 379.2362 | 1695 | [13 empty] | 171 | 0.049 | 0.5675 | 0.0005 | 0.0046 | 0.0078 | 0.0547 | 0.0068 | 0.0023 | [30 empty] | HO3 | Jose Mora Rodriguez | 495.186 | 496.8456 | 322.3 | 1552 | 1561.7 | 2025-07-22 16:47 | 2025-07-22 17:21 | 33.28333 |  |  | 1038.45 | 83 |  | 628.95 | 444.657 | 894 | 177.45 | [6 empty] | 40 | 138 | [6 empty] | 23.835 | 149.1 | [5 empty] | 0 | 144.4 |  | 2025-07-22 16:47 | 2025-07-22 16:48 | 17.43801 | 9.047 | 9.047 | NO ABRE | ABRE, DEFICIENTE | 215 | 0.2156 | 1.2181 | 0.2361 | 0.0074 | 0.002 | 0.0377 | 0.0087 | 0.0057 | 0.2148 | 0.0019 | 0.0045 | 0.0018 | 0.0411 | 0.0035 | 0.0012 | 0.0034 | 0.004 | 211 | 48.945 | 10.031 | 10.052 | 1.151 | 0.431 | 25.864 | 4.879374 |  |  |  | 0 | [9 empty] | 0 | 0 | [35 empty] | 613.2 | 4054 | [8 empty] | 0.0377 | [11 empty] | Ca | 17.50005 |  | 2025-07-22 02:12 | 2025-07-22 03:17 |  |  | Jose Guadalupe Gomez Gomez | [7 empty] | ABRE, NORMAL | ABRE, NORMAL | 9 | 22 |  | 0.07 | 2025-07-22 03:19 | 2025-07-22 03:24 | 4.483333 | [8 empty] | 413 | 0.219 | 0.0076 | 0.001 | 0.008 | 0.0056 | 1.2016 | 0.236 | 0.0307 | 0.0053 | 0.2175 | 0.001 | 0.004 | 0.0014 | 0.0351 | 0.0034 | 0.002 | 0.0006 | 0.0301 | [5 empty] | 286 | [9 empty] | HE3-HO3-HO3-HO3-CC2 | [8 empty] | 230 |  |  |  | 161.6167 | 180.65 |  |  | DRI-Scrap-GPI | 161.6167 | 23900 |  | AMEDC | 2.783333 | 91.13333 | 106.2439 |  | 84.55 | No Disponible | No Disponible | 12912 | 103
2025-07-22 | 2500025 | Calmado silicio | M695 |  | 210 | 195 | [88 empty] | HO1 | Anna Gladis Tinoco Rangel | 95.87928 | 317.3473 | 318.1667 | 1558.7 | 1570 | 2025-07-22 16:07 | 2025-07-22 16:33 | 26.03333 |  | 70.7 | 2230.2 |  |  | 824.25 | 487.5894 | 1085 | 51.45 | [6 empty] | 40 | 138 | [6 empty] | 39 | 67 | [5 empty] | 36700 | 76.08 |  | 2025-07-22 16:05 | 2025-07-22 16:10 | 14.38424 | 11.6035 | 266.5368 | TARDA EN ABRIR, NORMAL | TARDA EN ABRIR, NORMAL | 215 | 0.2162 | 1.2157 | 0.2366 | 0.0099 | 0.0021 | 0.0477 | 0.0093 | 0.0055 | 0.2203 | 0.0018 | 0.0044 | 0.0017 | 0.0393 | 0.0034 | 0.0012 | 0.0039 | 0.005 | [11 empty] | 0 | [9 empty] | 0 | 0 | [35 empty] | 630 | [9 empty] | 0.0473 | [18 empty] | Jose Guadalupe Gomez Gomez | [9 empty] | 6 | 35 | [13 empty] | 413 | 0.222 | 0.0103 | 0.001 | 0.0088 | 0.007 | 1.199 | 0.2363 | 0.0365 | 0.0052 | 0.2271 | 0.0015 | 0.004 | 0.0015 | 0.0345 | 0.0035 | 0.0028 | 0.0005 | 0.0344 | [5 empty] | 169 | [9 empty] | HO1-HO1-CC2 | [8 empty] | 207 | [11 empty] | AMEDC
2025-07-26 | 2512224 | Calmado silicio | M695 | Cesar Nuñez Acevedo | 192.2 | 180 |  | 65 | 27.35 | 106.85 | 26.23333 | 163.8 | 50 | 1 | 7.1 | 14.2 | 523 |  |  | 118.6 | 1680 | 808 | No Free | 112 | 0.11793 | 0.00592 | 0.01325 | 0.00115 | 1e-05 | [9 empty] | 3500 |  | 250.439 | 1360 | [13 empty] | 171 | 0.15036 | 1.07114 | 0.21048 | 0.00896 | 0.01242 | 0.03456 | 0.00138 | 1e-05 | [30 empty] | HO1 | Anna Gladis Tinoco Rangel | 43.92243 | 195.5852 | 196.0333 | 1575.7 | 1571.3 | 2025-07-27 07:22 | 2025-07-27 07:45 | 23.28333 | [5 empty] | 115.5 | 226.9284 | 1113 | 199.5 | [6 empty] | 40 | 138 | [6 empty] | 23 | 25 |  |  |  |  | 201.16 | 15800 | 58.65 |  | 2025-07-27 07:20 | 2025-07-27 07:24 | 17.99216 | 26.18443 | 195.5852 | ABRE, NORMAL | ABRE, NORMAL | 214 | 0.2126 | 1.1993 | 0.2593 | 0.0073 | 0.002 | 0.037 | 0.0085 | 0.0059 | 0.2169 | 0.0039 | 0.0037 | 0.0019 | 0.0377 | 0.0034 | 0.0008 | 0.0038 | 0.004 | 211 | 59.919 | 13.721 | 6.011 | 1.064 | 0.63 | 15.709 | 4.366956 |  |  |  | 0 | [9 empty] | 0 | 0 | [34 empty] | 183 | 579.6 | 3963 | [8 empty] | 0.0361 | [14 empty] | 2025-07-27 02:45 | 2025-07-27 03:50 |  |  | Manuel Alejandro Ramirez Solano | [7 empty] | ABRE, DEFICIENTE | ABRE, DEFICIENTE | 9 | 28 |  |  | 2025-07-27 03:51 | 2025-07-27 03:55 | 4.4 | [8 empty] | 413 | 0.218 | 0.0074 | 0.001 | 0.0079 | 0.0055 | 1.1909 | 0.2566 | 0.036 | 0.0058 | 0.2182 | 0.0026 | 0.0032 | 0.0013 | 0.0322 | 0.0034 | 0.0025 | 0.0005 | 0.034 | [5 empty] | 156 | [9 empty] | HE1-HO1-CC2 | [7 empty] | 299 | 23 |  |  |  | 75.63333 |  |  |  | DRI-Scrap-GPI | 75.63333 | 26500 |  | AMEDC | 1.066666 | 6.233333 | 105.2189 |  |  | Disponible | No Disponible | 8418 | 111
2025-07-26 | 2531900 | Calmado silicio | M695 | Misael Medina Ramos | 210 | 220 |  | 73 | 26.78333 | 107.0833 | 24.6 | 182.9 | 50 |  | 7.4 | 14.6 |  |  |  | 126 | 1674 | 823 | Free | 112 | 0.16907 | 0.00601 | 0.01057 | 0.0227 | 1e-05 | 111 | 30.118 | 17.755 | 10.676 | 33.582 | 4.127 | 1.696311 |  |  | 3423 |  | 237.1504 | 1599 | [13 empty] | 171 | 0.1663 | 0.9701 | 0.1889 | 0.006 | 0.01 | 0.039 | 0.023 | 0.0011 | [30 empty] | HO3 | Jose Mora Rodriguez | 638.6841 | 218.5963 | 218.7 | 1551.5 | 1561.9 | 2025-07-27 08:07 | 2025-07-27 08:31 | 24.31667 |  |  |  | 503 |  | 28.35 | 271.9052 | 982 | 261.45 |  | 78 |  |  |  |  | 40 | 138 | [6 empty] | 18.69 | 58.3 |  |  |  |  | 94.16 | 15000 | 112 |  | 2025-07-27 07:51 | 2025-07-27 08:07 | 30.7416 | 10.03555 | 10.03555 | ABRE, DEFICIENTE | ABRE, NORMAL | 213 | 0.2201 | 1.1866 | 0.2263 | 0.0067 | 0.0025 | 0.0365 | 0.0228 | 0.0083 | 0.2041 | 0.0005 | 0.0035 | 0.0017 | 0.0359 | 0.0035 | 0.0009 | 0.0042 | 0.0042 | 211 | 56.267 | 10.527 | 9.941 | 0.851 | 0.388 | 18.33 | 5.345017 |  |  |  | 0 | [9 empty] | 0 | 0 | [34 empty] | 137 | 604.8 | 5140 | [8 empty] | 0.0363 | [11 empty] | Ca | 12.16672 |  | 2025-07-27 01:59 | 2025-07-27 03:12 |  |  | Manuel Alejandro Ramirez Solano | [7 empty] | ABRE, DEFICIENTE | ABRE, DEFICIENTE | 19 | 8 |  | 0.103 | 2025-07-27 03:14 | 2025-07-27 03:18 | 4.1 | [6 empty] | 133.35 |  | 413 | 0.23 | 0.0068 | 0.001 | 0.0217 | 0.0047 | 1.1897 | 0.2433 | 0.0318 | 0.0092 | 0.2219 | 0.0012 | 0.0035 | 0.0017 | 0.0338 | 0.0035 | 0.0025 | 0.0005 | 0.0312 | [5 empty] | 286 | [9 empty] | HE3-HO2-HO3-CC2 | [7 empty] | 253 | 46 |  |  |  | 80.78333 | 105.3833 |  |  | DRI-Scrap-GPI | 80.78333 | 30200 |  | AMEDC | 1.883333 | 3.683333 | 112.5204 |  |  | No Disponible | No Disponible | 709 | 140
2025-07-27 | 2512225 | Calmado silicio | M695 | Jose Luis Sevilla Padilla | 210 | 239 |  | 87 | 143.85 | 241.5167 | 141.45 | 181.7 | 50 | 0 | 7.4 | 16.2 | 1131 |  |  | 141.4 | 1662 | 868 | Free | 112 | 0.08073 | 0.00492 | 0.01279 | 1e-05 | 1e-05 | [9 empty] | 3503 |  | 254.5278 | 1669 |  | 299 | [11 empty] | 171 | 0.11499 | 1.02693 | 0.17985 | 0.00808 | 0.01101 | 0.04242 | 1e-05 | 1e-05 | [30 empty] | HO2 | Jose Manuel Urieta Perez | 26.74557 | 75.65794 | 75.83334 | 1570.9 | 1563.9 | 2025-07-27 09:31 | 2025-07-27 09:53 | 21.15 |  |  | 279.3 |  |  | 192.15 |  | 1173 | 315 | [6 empty] | 40 | 138 | [6 empty] | 17.787 | 100 | 66 |  |  |  |  | 10100 | 62.26 |  | 2025-07-27 09:33 | 2025-07-27 09:33 | 49.37486 | 10.76205 | 10.76205 | ABRE, DEFICIENTE | ABRE, DEFICIENTE | 213 | 0.216 | 1.1764 | 0.2283 | 0.0072 | 0.0026 | 0.0403 | 0.0055 | 0.0044 | 0.1804 | 0.0007 | 0.0035 | 0.0018 | 0.0388 | 0.0032 | 0.0008 | 0.0024 | 0.0037 | [11 empty] | 0 | [9 empty] | 0 | 0 | [34 empty] | 139 | 582.55 | 4287 | [8 empty] | 0.0399 | [11 empty] | Ca | 65.06883 |  | 2025-07-27 06:23 | 2025-07-27 07:51 |  |  | Manuel Alejandro Ramirez Solano | [9 empty] | 24 | 48 |  |  | 2025-07-27 07:52 | 2025-07-27 08:00 | 8.283333 | [8 empty] | 413 | 0.222 | 0.0071 | 0.001 | 0.0061 | 0.0041 | 1.1798 | 0.2458 | 0.0325 | 0.0052 | 0.2056 | 0.0026 | 0.0037 | 0.0016 | 0.0353 | 0.003 | 0.0015 | 0.0005 | 0.0319 | [5 empty] | 104 | [9 empty] | HE1-HO2-CC2 | [8 empty] | 126.5 |  |  |  | 96.61667 | 110.75 |  |  | DRI-Scrap-GPI | 96.61667 | 15900 |  | AMEDC | 1.466666 | 1.333333 | 105.2301 |  |  | Disponible | No Disponible | 735 | 106
2025-07-27 | 2531902 | Calmado silicio | M695 | Misael Medina Ramos | 200 | 213 |  | 80 | 29.13333 | 119.4833 | 27.36666 | 192.4 | 50 |  | 8 | 15.1 |  |  |  | 132.1 | 1669 | 877 | Free | 112 | 0.0562 | 0.0038 | 0.0069 | 0.0052 | 0.0027 | 111 | 28.74 | 17.939 | 9.831 | 34.958 | 4.127 | 1.602096 |  |  | 3431 |  | 232.0394 | 1589 | [13 empty] | 171 | 0.1278 | 0.9093 | 0.1666 | 0.0056 | 0.0076 | 0.0482 | 0.0066 | 0.0031 | [30 empty] | HO1 | Anna Gladis Tinoco Rangel | 27.37545 | 67.17955 | 67.25 | 1543.2 | 1558.6 | 2025-07-27 08:41 | 2025-07-27 09:20 | 39.15 |  |  | 633.15 |  |  | 240.45 | 154.3522 | 459 | 392.35 | [6 empty] | 40 | 138 | [6 empty] | 20 | 75 | [5 empty] | 9200 | 36.13 |  | 2025-07-27 08:42 | 2025-07-27 08:44 | 32.26875 | 17.11455 | 67.17955 | ABRE, NORMAL | ABRE, NORMAL | 213 | 0.2135 | 1.1797 | 0.2415 | 0.0061 | 0.0024 | 0.0387 | 0.0074 | 0.0045 | 0.2093 | 0.0033 | 0.0031 | 0.0022 | 0.0348 | 0.0032 | 0.0008 | 0.0035 | 0.0038 | 211 | 57.813 | 15.382 | 6.952 | 0.874 | 0.385 | 13.496 | 3.758484 |  |  |  | 0 | [9 empty] | 0 | 0 | [34 empty] | 185 | 673.2 | 5037 | [8 empty] | 0.0385 | [14 empty] | 2025-07-27 05:57 | 2025-07-27 07:17 |  |  | Manuel Alejandro Ramirez Solano | [7 empty] | ABRE, DEFICIENTE | ABRE, DEFICIENTE | 26 | 59 |  | 0.1 | 2025-07-27 07:21 | 2025-07-27 07:25 | 3.683333 | [8 empty] | 413 | 0.22 | 0.0058 | 0.001 | 0.0085 | 0.0042 | 1.1717 | 0.2523 | 0.0316 | 0.0055 | 0.2323 | 0.0047 | 0.0034 | 0.0019 | 0.0344 | 0.0031 | 0.0021 | 0.0005 | 0.031 | [5 empty] | 156 | [9 empty] | HE3-HO1-CC2 | [7 empty] | 230 | 46 |  |  |  | 89.33334 |  |  |  | DRI-Scrap-GPI | 89.33334 | 15500 |  | AMEDC | 4.35 | 5.65 | 108.5301 | 3.8 |  | No Disponible | No Disponible | 228 | 388
2025-07-27 | 2531903 | Calmado silicio | M695 | Roberto Carlos Palominos Contreras | 200 | 180 |  | 70 | 12.41666 | 91.76666 | 11.36667 | 225.7 |  | 0.2 | 8.2 | 17.3 |  |  |  | 138.9 | 1684 | 666 | Free | 112 | 0.094 | 0.005 | 0.0075 | 0.0041 | 0.0009 | 111 | 32.547 | 18.278 | 11.106 | 26.702 | 3.931 | 1.780665 |  |  | 3445 |  | 237.1504 | 1589 | [13 empty] | 171 | 0.1441 | 1.0063 | 0.1924 | 0.0079 | 0.0087 | 0.0572 | 0.0052 | 0.0009 | [30 empty] | HO3 | Beth Nicole Ballesteros Torres | 26.08338 | 65.376 | 65.51666 | 1572.7 | 1564.1 | 2025-07-27 10:13 | 2025-07-27 10:42 | 28.88333 |  |  | 344.4 | 64 |  | 107.1 | 50.0878 | 744 | 92.4 |  | 78 |  |  |  |  | 40 | 138 | [6 empty] | 5.145 | 96.8 | [5 empty] | 0 | 63.2 |  | 2025-07-27 10:15 | 2025-07-27 10:15 | 58.00293 | 8.10955 | 8.10955 | ABRE, DEFICIENTE | ABRE, NORMAL | 213 | 0.215 | 1.1754 | 0.242 | 0.0091 | 0.0022 | 0.0427 | 0.0065 | 0.0048 | 0.192 | 0.002 | 0.0042 | 0.0018 | 0.0364 | 0.0032 | 0.0009 | 0.0033 | 0.0028 | 211 | 58.054 | 13.529 | 8.256 | 0.874 | 0.25 | 15.674 | 4.291079 |  |  |  | 0 | [9 empty] | 0 | 0 | [35 empty] | 480 | 5305 | [8 empty] | 0.042 | [11 empty] | Ca | 4.999333 |  | 2025-07-27 07:41 | 2025-07-27 08:50 |  |  | Manuel Alejandro Ramirez Solano | [9 empty] | 1 | 22 |  | 0.097 | 2025-07-27 08:53 | 2025-07-27 08:57 | 3.516666 | [8 empty] | 413 | 0.232 | 0.0092 | 0.001 | 0.0059 | 0.0033 | 1.1693 | 0.2467 | 0.034 | 0.0044 | 0.2006 | 0.001 | 0.0037 | 0.0015 | 0.0333 | 0.0032 | 0.0023 | 0.0005 | 0.0335 | [5 empty] | 130 | [9 empty] | HE3-HO3-CC2 | [7 empty] | 207 | 126.5 |  |  |  | 81.73333 |  |  |  | DRI-GPI | 81.73333 | 32300 |  | AMEDC | 2.65 | 8.216666 | 112.5299 | 1.4 |  | Disponible | No Disponible | 9664 | 65
2025-07-29 | 2512250 | Calmado silicio | M695 | Jose Luis Sevilla Padilla | 181.31 | 215 |  | 56 | 79.41667 | 143.8167 | 74.26666 | 196.7 |  |  | 6.2 | 12.9 | 633 |  |  | 111.7 | 1693 | 1140 |  | 112 | 0.09256 | 0.00487 | 0.00982 | 4e-05 | 1e-05 | [65 empty] | HO1 | German Ricardo Dominguez A. | 34.56907 | 94.46922 | 94.76666 | 1534.5 | 1566 | 2025-07-29 16:41 | 2025-07-29 17:04 | 22.88333 | 10.9 | 10.9 | 836.85 |  |  | 307.65 | 326.0818 | 956 | 200 |  | 500 |  |  |  |  | 32 | 161 | [6 empty] | 17 | 124 | 33 |  |  |  |  | 11900 | 35.9 |  | 2025-07-29 16:39 | 2025-07-29 16:44 | 22.80108 | 38.0356 | 94.46922 | ABRE, NORMAL | ABRE, NORMAL | 215 | 0.2119 | 1.1982 | 0.276 | 0.0068 | 0.0022 | 0.0345 | 0.0062 | 0.0019 | 0.1821 | 0.0005 | 0.0043 | 0.0019 | 0.0289 | 0.0027 | 0.0005 | 0.0029 | 0.0018 | 211 | 48.481 | 19.737 | 10.94 | 0.829 | 0.965 | 11.994 | 2.456351 |  |  |  | 0 | [9 empty] | 0 | 0 | [35 empty] | 161.7 | 3129 | [8 empty] | 0.0344 | [14 empty] | 2025-07-29 11:58 | 2025-07-29 12:53 |  |  | Alan Gamaliel Perez Carrillo | [9 empty] | 3 | 88 |  |  | 2025-07-29 12:57 | 2025-07-29 13:03 | 6.466666 | [8 empty] | 413 | 0.217 | 0.0075 | 0.001 | 0.0067 | 0.0024 | 1.1972 | 0.2867 | 0.0288 | 0.0048 | 0.2144 | 0.0008 | 0.0046 | 0.0011 | 0.03 | 0.0026 | 0.0016 | 0.0006 | 0.0278 | [5 empty] | 130 | [9 empty] | HE1-HO1-CC1 | [12 empty] | 68.53333 |  |  |  | DRI | 68.53333 |  |  | AMEDC | 3.3 | 6.066666 | 116.4985 |  |  |  |  | 148908 | 421
2025-07-29 | 2531916 | Calmado silicio | M695 | Jose Luis Vivar Agapito | 210 | 198 |  | 77 | 21.65 | 109.1167 | 26.78333 | 202.8 | 50 | 0.8 | 9.8 | 17.1 |  |  |  | 141.1 | 1688 | 887 | Free | 112 | 0.08824 | 0.00425 | 0.01034 | 0.00089 | 1e-05 | 111 | 32.165 | 18.006 | 10.867 | 32.624 | 4.169 | 1.786349 |  |  | 3443 |  | 235.106 | 1486 | [13 empty] | 171 | 0.1569 | 1.0047 | 0.103 | 0.0073 | 0.0069 | 0.023 | 0.0069 | 0.002 | [30 empty] | HO1 | German Ricardo Dominguez A. | 40.4637 | 112.9405 | 113.45 | 1610.8 | 1564.9 | 2025-07-29 18:08 | 2025-07-29 18:23 | 15.2 |  |  | 415.8 |  |  | 363.3 | 236.1282 | 833 | 282.45 | [6 empty] | 32 | 161 | [6 empty] | 20 | 124 | [5 empty] | 14100 | 37.61 |  | 2025-07-29 17:50 | 2025-07-29 18:10 | 19.98043 | 25.97355 | 77.858 | TARDA EN ABRIR, NORMAL | TARDA EN ABRIR, NORMAL | 213 | 0.2139 | 1.2026 | 0.2708 | 0.0072 | 0.0026 | 0.0244 | 0.0074 | 0.004 | 0.1876 | 0.0005 | 0.0052 | 0.0018 | 0.034 | 0.0029 | 0.0005 | 0.0037 | 0.0017 | 211 | 47.732 | 19.344 | 11.588 | 1.033 | 0.49 | 11.558 | 2.467535 |  |  |  | 0 | [9 empty] | 0 | 0 | [35 empty] | 597.45 | 3637 | [8 empty] | 0.0235 | [14 empty] | 2025-07-29 12:22 | 2025-07-29 13:38 |  |  | Alan Gamaliel Perez Carrillo | [7 empty] | ABRE, NORMAL | ABRE, NORMAL | 1 | 32 |  | 0.079 | 2025-07-29 13:39 | 2025-07-29 13:44 | 5.033333 | [8 empty] | 413 | 0.221 | 0.0083 | 0.001 | 0.0077 | 0.0029 | 1.2141 | 0.2975 | 0.0216 | 0.0073 | 0.2223 | 0.0012 | 0.0059 | 0.0012 | 0.03 | 0.0025 | 0.0017 | 0.0006 | 0.0207 | [5 empty] | 130 | [9 empty] | HE3-HO1-HO1-CC1 | [7 empty] | 253 |  |  |  |  | 90.11667 | 111.05 |  |  | DRI-Scrap | 90.11667 |  |  | AMEDC | 1.283333 | 8.083333 | 109.9968 |  | 5.85 | No Disponible | No Disponible | 182 | 127
2025-07-29 | 2531917 | Calmado silicio | M695 | Misael Medina Ramos | 210 | 220.1 |  | 104 | 47.76666 | 165.6833 | 35.1 | 368.1 |  | 0.8 | 12.1 | 23.4 |  |  |  | 212.5 | 1699 | 1215 | Free | 112 | 0.0571 | 0.0037 | 0.006 | 0.004 | 0.0009 | 111 | 29.92 | 17.494 | 9.552 | 34.752 | 3.802 | 1.710301 |  |  | 6863 |  | 472.2564 | 3076 |  | 238 | [11 empty] | 171 | 0.1204 | 0.8533 | 0.1404 | 0.006 | 0.0057 | 0.0291 | 0.0051 | 0.0009 | [30 empty] | HO1 | German Ricardo Dominguez A. | 38.47187 | 96.44431 | 96.88333 | 1569.4 | 1553.6 | 2025-07-29 18:56 | 2025-07-29 19:10 | 13.55 |  |  | 899.85 |  |  | 315 | 286.216 | 976 | [7 empty] | 32 | 138 | [6 empty] | 26.865 | [6 empty] | 3100 | 45.26 |  | 2025-07-29 18:57 | 2025-07-29 18:59 | 28.15718 | 12.61288 | 33.52888 | ABRE, NORMAL | ABRE, NORMAL | 213 | 0.20791 | 1.17443 | 0.24513 | 0.00844 | 0.00353 | 0.03307 | 0.00805 | 0.00396 | 0.19767 | 1e-05 | 0.00456 | 0.00148 | 0.03168 | 0.00246 | 1e-05 | 0.00211 | 0.0022 | 211 | 50.322 | 16.36 | 10.23 | 1.015 | 0.512 | 15.397 | 3.075917 |  |  |  | 0 | [9 empty] | 0 | 0 | [35 empty] | 726.6 | 3725 | [8 empty] | 0.02962 | [14 empty] | 2025-07-29 13:59 | 2025-07-29 16:21 |  |  | Alan Gamaliel Perez Carrillo | [7 empty] | ABRE, NORMAL | ABRE, NORMAL | 27 | 17 |  | 0.077 | 2025-07-29 16:25 | 2025-07-29 16:30 | 4.35 | [6 empty] | 135.45 |  | 413 | 0.222 | 0.0078 | 0.0013 | 0.0061 | 0.0026 | 1.2 | 0.2708 | 0.0277 | 0.0041 | 0.2047 | 0.0006 | 0.0036 | 0.0015 | 0.0372 | 0.0026 | 0.0015 | 0.0005 | 0.0267 | [5 empty] | 130 | [9 empty] | HE3-HE3-HO3-HO1-CC1 | [7 empty] | 253 |  |  |  |  | 109.55 | 123.6833 |  |  | DRI | 109.55 |  |  | AMEDC | 4.233333 | 1.2 | 117.6171 |  |  | No Disponible | No Disponible | 526 | 150
2025-07-29 | 2531918 | Calmado silicio | M695 | Misael Medina Ramos | 210 | 215 |  | 80 | 13.05 | 98.61667 | 7 | 292.5 |  | 0.9 | 8.5 | 17.8 |  |  |  | 167.9 | 1686 | 1180 | Free | [6 empty] | 111 | 29.519 | 19.455 | 10.667 | 28.418 | 3.951 | 1.517296 |  |  | 3434 |  | 235.106 | 1584 |  | 238 | [11 empty] | 171 | 0.1058 | 0.9986 | 0.1575 | 0.0063 | 0.0058 | 0.0339 | 0.0055 | 0.0009 | [30 empty] | HO1 | German Ricardo Dominguez A. | 21.32732 | 54.20322 | 54.41666 | 1578.2 | 1568.9 | 2025-07-29 20:02 | 2025-07-29 20:35 | 33.23333 |  |  | 607.95 |  |  | 166.95 | 158.441 | 734 | 186.9 | [6 empty] | 32 | 138 | [6 empty] | 17 | 55 | [5 empty] | 7800 | 16.89 |  | 2025-07-29 20:03 | 2025-07-29 20:04 | 18.69631 | 25.2946 | 54.20322 | TARDA EN ABRIR, NORMAL | ABRE, DEFICIENTE | 213 | 0.2108 | 1.1988 | 0.2348 | 0.0067 | 0.0026 | 0.0403 | 0.0057 | 0.0014 | 0.1886 | 0.0005 | 0.0032 | 0.0019 | 0.0359 | 0.0034 | 0.0005 | 0.0025 | 0.0012 | 211 | 52.524 | 15.656 | 6.897 | 1.112 | 0.614 | 12.348 | 3.35488 |  |  |  | 0 | [9 empty] | 0 | 0 | [35 empty] | 640.5 | 3697 | [8 empty] | 0.0399 | [14 empty] | 2025-07-29 16:42 | 2025-07-29 18:02 |  |  | Alan Gamaliel Perez Carrillo | [7 empty] | ABRE, DEFICIENTE | ABRE, DEFICIENTE | 6 | 38 |  | 0.065 | 2025-07-29 18:04 | 2025-07-29 18:07 | 3.683333 | [6 empty] | 156.45 |  | 413 | 0.215 | 0.0069 | 0.0015 | 0.0064 | 0.0027 | 1.1903 | 0.2486 | 0.0329 | 0.0044 | 0.211 | 0.0007 | 0.0036 | 0.0013 | 0.0338 | 0.0032 | 0.0015 | 0.0005 | 0.032 | [5 empty] | 130 | [9 empty] | HE3-HO1-CC1 | [12 empty] | 91.31667 |  |  |  | DRI | 91.31667 |  |  | AMEDC | 1.55 | 7.633333 | 117.4534 |  |  | Disponible | No Disponible | 395 | 168
2025-07-29 | 2531919 | Calmado silicio | M695 | Misael Medina Ramos | 200 | 206 |  | 44 | 11.3 | 66.71667 | 9.2 | 149.8 |  | 0.1 | 6.1 | 10.3 |  |  |  | 89.4 | 1671 | 987 | Free | 112 | 0.0434 | 0.0039 | 0.0052 | 0.0043 | 0.0009 | [65 empty] | HO1 | German Ricardo Dominguez A. | 25.18115 | 72.49188 | 72.71667 | 1546.3 | 1562.5 | 2025-07-29 21:13 | 2025-07-29 21:28 | 15.05 |  |  | 2633.4 |  |  | 758.1 | 281.105 | 1561 | 215.25 | [6 empty] | 24 | 161 | [6 empty] | 18 | 117 | [5 empty] | 8600 | 22.29 |  | 2025-07-29 20:59 | 2025-07-29 21:20 | 18.44896 | 15.5911 | 72.49189 | ABRE, NORMAL | ABRE, DEFICIENTE | 213 | 0.2076 | 1.1704 | 0.2621 | 0.0065 | 0.0024 | 0.0311 | 0.0058 | 0.0017 | 0.1757 | 0.0005 | 0.0036 | 0.0015 | 0.0288 | 0.003 | 0.0005 | 0.0029 | 0.0033 | [11 empty] | 0 | [9 empty] | 0 | 0 | [35 empty] | 433.65 | 2081 | [8 empty] | 0.031 | [14 empty] | 2025-07-29 18:25 | 2025-07-29 19:09 |  |  | Alan Gamaliel Perez Carrillo | [7 empty] | ABRE, NORMAL | ABRE, NORMAL | 3 | 89 |  |  | 2025-07-29 19:10 | 2025-07-29 19:13 | 2.833333 | [8 empty] | 413 | 0.211 | 0.007 | 0.001 | 0.0064 | 0.0037 | 1.1839 | 0.285 | 0.0293 | 0.0043 | 0.197 | 0.0013 | 0.004 | 0.0015 | 0.0312 | 0.0029 | 0.0017 | 0.0005 | 0.0282 | [5 empty] | 130 | [9 empty] | HE3-HO1-CC1 | [6 empty] | 0.433333 | [5 empty] | 48.8 |  |  |  | DRI | 48.8 |  |  | AMEDC | 1.6 | 1.966666 | 102.1012 |  |  | Disponible | No Disponible | 955 | 118
2025-07-29 | 2531923 | Calmado silicio | M695 | Misael Medina Ramos | 210 | 175 |  | 75 | 154.4833 | 239.6333 | 152.4333 | 190.7 | 50 | 0.5 | 7 | 14.3 | 211 |  |  | 137.5 | 1673 | 859 | No Free | 112 | 0.06431 | 0.00396 | 0.00776 | 1e-05 | 1e-05 | 111 | 25.423 | 16.251 | 9.814 | 41.128 | 3.964 | 1.564396 |  |  | 3438 |  | 234.0838 | 1587 | [52 empty] | HO1 | Anna Gladis Tinoco Rangel | 61.79438 | 315.9764 | 316.2 | 1582.7 | 1564.7 | 2025-07-30 12:00 | 2025-07-30 12:26 | 26 |  |  | 161.7 |  |  | 166.95 |  | 1882 | 381.15 | [6 empty] | 40 | 167.9 | [6 empty] | 20 | 120 | [5 empty] | 22800 | 63.4 |  | 2025-07-30 11:56 | 2025-07-30 12:03 | 12.03887 | 22.97393 | 315.9764 | ABRE, DEFICIENTE | ABRE, DEFICIENTE | 215 | 0.20629 | 1.15109 | 0.23202 | 0.00728 | 0.00204 | 0.04031 | 0.00631 | 0.00312 | 0.20213 | 1e-05 | 0.00343 | 0.00086 | 0.03011 | 0.0036 | 8e-05 | 0.00282 | 0.0037 | [11 empty] | 0 | [9 empty] | 0 | 0 | [34 empty] | 183 | 577.5 | 4717 | [8 empty] | 0.03929 | [14 empty] | 2025-07-30 05:11 | 2025-07-30 06:26 |  |  | Alan Gamaliel Perez Carrillo | [7 empty] | ABRE, DEFICIENTE | ABRE, DEFICIENTE | 9 | 44 |  | 0.052 | 2025-07-30 06:28 | 2025-07-30 06:39 | 10.86667 | [6 empty] | 151.2 |  | 413 | 0.219 | 0.0063 | 0.001 | 0.0064 | 0.0044 | 1.15409 | 0.2516 | 0.0346 | 0.0041 | 0.2145 | 0.002 | 0.0036 | 0.0016 | 0.0389 | 0.0033 | 0.0017 | 0.0006 | 0.0341 | [5 empty] | 104 | [9 empty] | HE3-HO1-CC1 | [12 empty] | 88.28333 | 106.2167 |  |  | DRI-Scrap | 88.28333 |  |  | AMEDC | 1.55 | 2.416666 | 106.9799 |  |  | Disponible | No Disponible | 5193 | 292
2025-07-29 | 2541999 | Calmado silicio | M695 | Hector Rico Martinez | 210 | 182 |  | 74 | 180.25 | 264.2667 | 171.55 | 184.3 | 50 | 0.7 | 6 | 11.9 |  |  |  | 125.6 | 1631 | 594 | No Free | 112 | 0.1495 | 0.005 | 0.0065 | 0.0062 | 0.0009 | 111 | 31.53 | 19.956 | 11.697 | 29.88 | 4.41 | 1.579976 | 192.15 |  | 3531 |  | 269.8608 | 1388 | [52 empty] | HO3 | Jose Mora Rodriguez | 32.8927 | 56.17117 | 56.23333 | 1544 | 1581.4 | 2025-07-29 15:47 | 2025-07-29 16:25 | 38.43333 |  |  |  | 125 |  | 64.05 | 57.2432 | 533 | 238.35 | [6 empty] | 40 | 138 | [6 empty] | 19.53 | 36.3 | [5 empty] | 0 | 73.7 |  | 2025-07-29 15:47 | 2025-07-29 15:47 | 78.72366 | 14.44793 | 14.44793 | ABRE, NORMAL | ABRE, NORMAL | 213 | 0.2162 | 1.1481 | 0.2312 | 0.0061 | 0.0034 | 0.0467 | 0.0081 | 0.0051 | 0.2257 | 0.0015 | 0.0039 | 0.0018 | 0.039 | 0.0031 | 0.0014 | 0.0025 | 0.0053 | [11 empty] | 0 | [9 empty] | 0 | 0 | [35 empty] | 686.7 | 2968 | [8 empty] | 0.0461 | [11 empty] | Ca | 2.666433 |  | 2025-07-29 13:18 | 2025-07-29 14:33 |  |  | Alan Gamaliel Perez Carrillo | [9 empty] | 24 | 57 |  | 0.089 | 2025-07-29 14:35 | 2025-07-29 14:40 | 4.316666 | [8 empty] | 413 | 0.228 | 0.0066 | 0.0017 | 0.0077 | 0.0061 | 1.1397 | 0.234 | 0.0317 | 0.0051 | 0.2321 | 0.001 | 0.0036 | 0.0013 | 0.0336 | 0.0034 | 0.0013 | 0.0007 | 0.0283 | [15 empty] | HE4-HO3-CC1 | [7 empty] | 230 | 57.5 |  |  |  | 83.06667 |  |  |  | DRI-Scrap | 83.06667 |  |  | AMEDC | 2.7 | 4.75 | 114.1029 |  |  |  |  | 1084 | 247
2025-07-29 | 2542000 | Calmado silicio | M695 | Josue Osvaldo Luna Montañez | 210 | 205 |  | 72 | 23.23333 | 104.3 | 21.96667 | 199.6 | 50 | 0.9 | 7.1 | 12.6 |  |  |  | 124.4 | 1647 | 802 |  | 112 | 0.07473 | 0.00651 | 0.00835 | 0.00081 | 1e-05 | 111 | 29.826 | 18.531 | 8.146 | 27.583 | 3.462 | 1.609519 |  |  | 3431 |  | 242.2614 | 1500 |  | 276 | [50 empty] | HO3 | Jose Mora Rodriguez | 20.56647 | 38.9256 | 38.98333 | 1560.7 | 1564.5 | 2025-07-29 17:08 | 2025-07-29 17:54 | 46.05 | [6 empty] | 88.9314 | 668 | 243.6 | [6 empty] | 40 | 138 | [6 empty] | 19.53 | 36.3 | 82.5 |  |  |  | 277.13 | 0 | 44.2 |  | 2025-07-29 17:10 | 2025-07-29 17:11 | 68.12997 | 10.08227 | 10.08227 | ABRE, NORMAL | ABRE, NORMAL | 212 | 0.2178 | 1.1525 | 0.2262 | 0.0071 | 0.0028 | 0.047 | 0.0068 | 0.0058 | 0.2005 | 0.0026 | 0.004 | 0.0019 | 0.0393 | 0.003 | 0.001 | 0.0023 | 0.0031 | [11 empty] | 0 | [9 empty] | 0 | 0 | [35 empty] | 599.55 | 4555 | [8 empty] | 0.0467 | [11 empty] | Ca | 2.999667 |  | 2025-07-29 15:07 | 2025-07-29 16:19 |  |  | Alan Gamaliel Perez Carrillo | [9 empty] | 9 | 42 |  | 0.063 | 2025-07-29 16:20 | 2025-07-29 16:24 | 4.45 | [8 empty] | 413 | 0.228 | 0.0074 | 0.0014 | 0.0063 | 0.0034 | 1.1711 | 0.2306 | 0.0357 | 0.0057 | 0.1999 | 0.002 | 0.0038 | 0.0013 | 0.0366 | 0.0034 | 0.0016 | 0.0005 | 0.03489 | [15 empty] | HE4-HO3-CC1 | [12 empty] | 82.73333 | 104.7 |  |  | DRI-Scrap | 82.73333 |  |  | AMEDC | 0.733333 | 6.283333 | 114.4176 |  |  |  |  | 925 | 295
2025-07-29 | 2542001 | Calmado silicio | M695 | Josue Osvaldo Luna Montañez | 210 | 207 |  | 83 | 35.98333 | 129.7333 | 31.66667 | 213.7 | 50 | 1.5 | 8.1 | 16 |  |  |  | 146.7 | 1679 | 1063 |  | 112 | 0.1352 | 0.0044 | 0.0063 | 0.0081 | 0.0009 | 111 | 28.093 | 16.701 | 11.115 | 36.235 | 3.861 | 1.682115 |  |  | 3424 |  | 244.3058 | 1497 |  | 299 | [50 empty] | HO3 | Jose Mora Rodriguez | 11.53987 | 32.51293 | 32.58333 | 1597.6 | 1567 | 2025-07-29 19:13 | 2025-07-29 19:56 | 43.03333 |  |  | 549.15 |  |  | 155.4 | 74.6206 | 332 | [7 empty] | 40 | 149.5 | [6 empty] | 19.53 | [6 empty] | 0 | 38.1 |  | 2025-07-29 19:15 | 2025-07-29 19:15 | 70.31049 | 14.83743 | 14.83743 | ABRE, NORMAL | ABRE, NORMAL | 212 | 0.2127 | 1.1526 | 0.2335 | 0.0061 | 0.0033 | 0.0393 | 0.009 | 0.006 | 0.1883 | 0.0025 | 0.0037 | 0.0018 | 0.035 | 0.0028 | 0.0012 | 0.0029 | 0.0028 | [11 empty] | 0 | [9 empty] | 0 | 0 | [36 empty] | 4722 | [8 empty] | 0.0391 | [11 empty] | Ca | 3.432717 |  | 2025-07-29 16:51 | 2025-07-29 18:18 |  |  | Alan Gamaliel Perez Carrillo | [9 empty] | 24 | 58 |  | 0.064 | 2025-07-29 18:29 | 2025-07-29 18:34 | 4.35 | [8 empty] | 413 | 0.22 | 0.0064 | 0.0016 | 0.0083 | 0.0033 | 1.1537 | 0.2385 | 0.0294 | 0.0056 | 0.1914 | 0.0016 | 0.0035 | 0.0013 | 0.0347 | 0.0031 | 0.0015 | 0.0006 | 0.0283 | [5 empty] | 130 | [9 empty] | HE4-HO3-CC1 | [8 empty] | 46 |  |  |  | 92.5 | 112.5333 |  |  | DRI-Scrap | 92.5 |  |  | AMEDC | 11.68333 | 5.15 | 113.7407 | 11.63333 |  |  |  | 138 | 68
2025-07-29 | 2542005 | Calmado silicio | M695 | Daniel Hernandez Nicolas | 210 | 227.4 |  | 85 | 112.3667 | 210.8 | 110.1 | 275.1 |  | 0.1 | 8.1 | 18 |  |  |  | 161.2 | 1656 | 958 | Free | 112 | 0.17153 | 0.00478 | 0.00753 | 1e-05 | 1e-05 | 111 | 27.483 | 18.825 | 10.609 | 34.373 | 4.07 | 1.45992 |  |  | 3756 |  | 241.2392 | 1591 | [52 empty] | HO1 | Anna Gladis Tinoco Rangel | 93.1754 | 536.3955 | 378.1167 | 1560.6 | 1564.2 | 2025-07-30 14:13 | 2025-07-30 14:40 | 27.28333 |  |  |  | 498 |  | 133.35 | 394.5692 | 2137 | 336 |  | 83 |  |  |  |  | 40 | 138 | [7 empty] | 110 | [5 empty] | 33200 | 141.21 |  | 2025-07-30 14:12 | 2025-07-30 14:14 | 15.79543 | 15.67733 | 118.3019 | ABRE, DEFICIENTE | ABRE, DEFICIENTE | 213 | 0.21208 | 1.2016 | 0.22607 | 0.00763 | 0.00214 | 0.03951 | 0.00651 | 0.00294 | 0.2048 | 1e-05 | 0.00323 | 0.00142 | 0.03217 | 0.0032 | 4e-05 | 0.00237 | 0.0032 | 212 | 54.73 | 13.284 | 7.335 | 1.12 | 0.581 | 19.627 | 4.119994 |  |  |  | 0 | [9 empty] | 0 | 0 | [35 empty] | 617.4 | 5382 | [8 empty] | 0.03851 | [14 empty] | 2025-07-30 02:32 | 2025-07-30 05:07 |  |  | Alan Gamaliel Perez Carrillo | [9 empty] | 24 | 60 |  | 0.065 | 2025-07-30 05:08 | 2025-07-30 05:13 | 4.833333 | [8 empty] | 413 | 0.219 | 0.0075 | 0.0014 | 0.0062 | 0.0035 | 1.2008 | 0.2427 | 0.0303 | 0.0043 | 0.2157 | 0.0008 | 0.0036 | 0.001 | 0.0353 | 0.003 | 0.0014 | 0.0005 | 0.0302 | [5 empty] | 156 | [9 empty] | HE4-HO3-HO2-HO1-CC1 | [6 empty] | 0.383333 | 276 |  |  |  |  | 94.41667 |  |  |  | DRI | 94.41667 |  |  | AMEDC | 0.95 | 4.583333 | 114.0506 |  |  | No Disponible | No Disponible | 1514 | 105
2025-07-29 | 2542006 | Calmado silicio | M695 | Hector Rico Martinez | 190 | 197 |  | 84 | 53.26666 | 146.7167 | 50.43333 | 209.7 | 50 | 0.1 | 7.2 | 19.1 |  |  |  | 147.6 | 1653 | 791 | Free | 112 | 0.09053 | 0.00476 | 0.00731 | 1e-05 | 1e-05 | 111 | 31.776 | 19.533 | 13.002 | 28.06 | 4.207 | 1.626785 | 199.5 |  | 3511 |  | 269.8608 | 1389 | [52 empty] | HO3 | Jose Mora Rodriguez | 63.93935 | 209.1428 | 209.1667 | 1554.1 | 1575.4 | 2025-07-30 11:16 | 2025-07-30 11:44 | 27.46667 | [6 empty] | 48.0434 | 328 | 234.15 | [6 empty] | 30 | 138 | [6 empty] | 26.46 | 96.3 | [5 empty] | 0 | 83.7 |  | 2025-07-30 11:15 | 2025-07-30 11:18 | 24.01231 | 6.084383 | 6.084383 | ABRE, NORMAL | ABRE, NORMAL | 213 | 0.2123 | 1.1929 | 0.2464 | 0.0062 | 0.0022 | 0.05 | 0.006 | 0.0047 | 0.204 | 0.0017 | 0.0037 | 0.0014 | 0.0437 | 0.0027 | 0.001 | 0.001 | 0.0044 | [11 empty] | 0 | [9 empty] | 0 | 0 | [35 empty] | 579.6 | 4527 | [8 empty] | 0.0494 | [11 empty] | Ca | 21.99983 |  | 2025-07-30 05:44 | 2025-07-30 07:33 |  |  | Alan Gamaliel Perez Carrillo | [7 empty] | ABRE, NORMAL | ABRE, NORMAL | 27 | 19 |  | 0.078 | 2025-07-30 07:35 | 2025-07-30 07:38 | 3.683333 | [8 empty] | 413 | 0.218 | 0.0063 | 0.001 | 0.0059 | 0.0052 | 1.1868 | 0.2545 | 0.0351 | 0.0045 | 0.2103 | 0.0011 | 0.0036 | 0.0014 | 0.0369 | 0.0029 | 0.0015 | 0.0007 | 0.0342 | [15 empty] | HE4-HO3-CC1 | [7 empty] | 230 | 57.5 |  |  |  | 95.31667 |  |  |  | DRI-Scrap | 95.31667 |  |  | AMEDC | 2.05 | 7.633333 | 114.6735 |  |  | No Disponible | No Disponible | 8625 | 105
2025-07-30 | 2531924 | Calmado silicio | M695 | Jose Luis Vivar Agapito | 210 | 197 |  | 82 | 93.25 | 188.55 | 91.2 | 209.1 | 50 | 1 | 8.6 | 17.3 | 642 |  |  | 151 | 1690 | 965 | Free | 112 | 0.0993 | 0.003 | 0.0104 | 0.005 | 0.0033 | 111 | 30.146 | 18.123 | 12.216 | 31.154 | 3.93 | 1.663411 |  |  | 3482 |  | 235.106 | 1590 | [13 empty] | 171 | 0.1399 | 1.0798 | 0.1442 | 0.0063 | 0.0071 | 0.0313 | 0.0054 | 0.0011 | [30 empty] | HO2 | Heriberto Cornejo Sanchez | 40.33198 | 155.9838 | 156.3333 | 1532.5 | 1559.9 | 2025-07-30 12:41 | 2025-07-30 13:09 | 28.55 |  |  |  | 103 |  | 161.7 | 238.1726 | 1543 | 171.15 | [6 empty] | 40 | 138 |  |  |  |  | 138 |  | 17.787 |  | 27.5 |  |  |  |  | 14900 | 84.35001 |  | 2025-07-30 12:42 | 2025-07-30 12:44 | 32.44569 | 13.79505 | 13.79505 | ABRE, DEFICIENTE | ABRE, DEFICIENTE | 215 | 0.2024 | 1.184 | 0.2499 | 0.0068 | 0.0021 | 0.033 | 0.0059 | 0.0045 | 0.1947 | 0.0005 | 0.0042 | 0.0021 | 0.0374 | 0.0036 | 0.0005 | 0.0034 | 0.0034 | 211 | 53.728 | 14.809 | 7.929 | 0.986 | 0.71 | 16.187 | 3.628064 |  |  |  | 0 | [9 empty] | 0 | 0 | [35 empty] | 563.85 | 4727 | [8 empty] | 0.0323 | [11 empty] | Ca | 56.22327 |  | 2025-07-30 08:13 | 2025-07-30 09:35 |  |  | Alan Gamaliel Perez Carrillo | [7 empty] | ABRE, NORMAL | ABRE, NORMAL | 1 | 34 |  | 0.078 | 2025-07-30 09:36 | 2025-07-30 09:41 | 4.733333 | [8 empty] | 413 | 0.213 | 0.0065 | 0.001 | 0.0063 | 0.0039 | 1.18359 | 0.2705 | 0.03 | 0.0047 | 0.2118 | 0.0013 | 0.004 | 0.002 | 0.032 | 0.0033 | 0.0019 | 0.0005 | 0.0295 | [5 empty] | 130 | [9 empty] | HE3-HO2-CC1 | [7 empty] | 230 |  |  |  |  | 91.73333 | 105.2667 |  |  | DRI-Scrap | 91.73333 |  |  | AMEDC | 1.233333 | 5 | 108.3955 |  |  | Disponible | No Disponible | 515 | 5507
2025-07-30 | 2531925 | Calmado silicio | M695 | Jose Luis Vivar Agapito | 210 | 210.8 |  | 83 | 101.2833 | 194.0333 | 100.1667 | 190.8 | 50 | 0.7 | 10.6 | 17.7 | 952 |  |  | 150.8 | 1632 | 698 | Free | 112 | 0.06155 | 0.00336 | 0.00931 | 0.00037 | 1e-05 | 111 | 32.827 | 16.694 | 10.936 | 27.834 | 3.563 | 1.966395 |  |  | 3431 |  | 235.106 | 1480 | [52 empty] | HO2 | Heriberto Cornejo Sanchez | 31.6202 | 98.205 | 98.4 | 1560.7 | 1565.5 | 2025-07-30 14:45 | 2025-07-30 15:33 | 48.51667 |  |  | 556.5 |  |  | 328.65 | 198.3068 | 865 | 259.35 | [6 empty] | 40 | 161 |  |  |  |  | 80.5 |  | 17.787 | [6 empty] | 11500 | 76.76 |  | 2025-07-30 14:47 | 2025-07-30 14:49 | 46.89782 | 10.73233 | 10.73233 | ABRE, NORMAL | ABRE, NORMAL | 214 | 0.2171 | 1.1797 | 0.2535 | 0.006 | 0.0029 | 0.0362 | 0.0071 | 0.0048 | 0.1835 | 0.0005 | 0.0038 | 0.002 | 0.0336 | 0.0033 | 0.0005 | 0.0034 | 0.0039 | [11 empty] | 0 | [9 empty] | 0 | 0 | [35 empty] | 610.05 | 4120 | [8 empty] | 0.0357 | [11 empty] | Ca | 22.72322 |  | 2025-07-30 11:27 | 2025-07-30 12:49 |  |  | Alan Gamaliel Perez Carrillo | [7 empty] | ABRE, NORMAL | ABRE, NORMAL | 3 | 91 |  | 0.083 | 2025-07-30 12:50 | 2025-07-30 12:55 | 4.333333 | [8 empty] | 413 | 0.22 | 0.0058 | 0.0018 | 0.0072 | 0.0042 | 1.1795 | 0.2694 | 0.0334 | 0.0054 | 0.2094 | 0.0009 | 0.004 | 0.0013 | 0.0349 | 0.003 | 0.0015 | 0.0007 | 0.0328 | [5 empty] | 130 | [9 empty] | HE3-HO2-CC1 | [7 empty] | 253 |  |  |  |  | 94.15 |  |  |  | DRI-Scrap | 94.15 |  |  | AMEDC | 1.05 | 6.816666 | 109.8965 |  |  | No Disponible | No Disponible | 1067 | 219
2025-07-30 | 2531926 | Calmado silicio | M695 | Jose Luis Vivar Agapito | 210 | 229.7 |  | 69 | 22.38333 | 102.5833 | 16.93333 | 180.1 | 50 | 1 | 8.5 | 14.7 | 1020 |  |  | 132.6 | 1649 | 532 | Free | 112 | 0.1131 | 0.00408 | 0.0119 | 0.00052 | 1e-05 | 111 | 31.452 | 17.089 | 11.109 | 32.629 | 3.831 | 1.840482 |  |  | 3438 |  | 237.1504 | 1484 | [13 empty] | 171 | 0.1422 | 0.8623 | 0.164 | 0.0051 | 0.0088 | 0.0191 | 0.008 | 0.0009 | [30 empty] | HO2 | Eduardo Placencia Buitron | 26.39208 | 99.83044 | 100.2667 | 1561.9 | 1561.8 | 2025-07-30 16:33 | 2025-07-30 17:00 | 27.15 |  |  | 695.1 |  |  | 87.15 | 121.6418 | 444 | 339.15 | [6 empty] | 40 | 149.5 | [6 empty] | 17.787 | 75.438 | [5 empty] | 10000 | 55.71 |  | 2025-07-30 16:34 | 2025-07-30 16:35 | 33.48277 | 8.090433 | 8.090433 | ABRE, NORMAL | ABRE, NORMAL | 214 | 0.2141 | 1.1827 | 0.2326 | 0.0059 | 0.0027 | 0.0476 | 0.0088 | 0.0052 | 0.185 | 0.0008 | 0.0035 | 0.002 | 0.0388 | 0.0034 | 0.0006 | 0.0027 | 0.004 | [11 empty] | 0 | [9 empty] | 0 | 0 | [34 empty] | 105 | 647.85 | 3815 | [8 empty] | 0.0461 | [11 empty] | Ca | 7.27 |  | 2025-07-30 13:23 | 2025-07-30 14:32 |  |  | Alan Gamaliel Perez Carrillo | [7 empty] | ABRE, NORMAL | ABRE, NORMAL | 9 | 45 |  | 0.084 | 2025-07-30 14:33 | 2025-07-30 14:37 | 4.1 | [8 empty] | 413 | 0.217 | 0.0058 | 0.0016 | 0.0091 | 0.00449 | 1.1811 | 0.246 | 0.0396 | 0.0062 | 0.211 | 0.0017 | 0.0036 | 0.0016 | 0.0376 | 0.0031 | 0.0017 | 0.0009 | 0.0388 | [5 empty] | 130 | [9 empty] | HE3-HO2-CC1 | [7 empty] | 230 |  |  |  |  | 78.4 | 95.33334 |  |  | DRI-Scrap | 78.4 |  |  | AMEDC | 0.733333 | 5.3 | 110.8233 |  |  | No Disponible | No Disponible | 1351 | 182
2025-07-30 | 2531927 | Calmado silicio | M695 | Alejandro Vargas Duarte | 200 | 234.1 |  | 71 | 29.25 | 109.6667 | 28.3 | 179 | 50 | 0.5 | 8 | 14.3 | 335 |  |  | 132.4 | 1670 | 537 | Free | 112 | 0.0635 | 0.0035 | 0.0086 | 0.0056 | 0.001 | 111 | 34.374 | 17.775 | 12.121 | 29.095 | 4.058 | 1.93384 |  |  | 3365 |  | 237.1504 | 1387 | [52 empty] | HO1 | Armando Barajas Rodriguez | 13.35858 | 50.67216 | 51.13333 | 1597 | 1559.4 | 2025-07-30 17:32 | 2025-07-30 17:51 | 19.33333 | [5 empty] | 206.85 | 134.9304 | 811 | 187.95 |  | 59 |  |  |  |  | 40 | 172.5 | [6 empty] | 18 | 55 |  |  |  |  | 535 | 4500 | 30.66 |  | 2025-07-30 17:28 | 2025-07-30 17:39 | 36.30396 | 18.84072 | 50.67217 | TARDA EN ABRIR, NORMAL | TARDA EN ABRIR, DEFICIENTE | 212 | 0.2013 | 1.1295 | 0.2416 | 0.0058 | 0.003 | 0.0334 | 0.0063 | 0.0042 | 0.19 | 0.0011 | 0.0032 | 0.0015 | 0.0305 | 0.003 | 0.0005 | 0.003 | 0.0049 | 211 | 54.311 | 14.486 | 10.267 | 0.803 | 0.445 | 15.239 | 3.749206 |  |  |  | 0 | [9 empty] | 0 | 0 | [34 empty] | 164 | 588 | 3609 | [8 empty] | 0.0324 | [14 empty] | 2025-07-30 15:08 | 2025-07-30 16:19 |  |  | Alan Gamaliel Perez Carrillo | [7 empty] | NO ABRE | ABRE, DEFICIENTE | 1 | 35 |  | 0.088 | 2025-07-30 16:23 | 2025-07-30 16:26 | 3.5 | [8 empty] | 413 | 0.213 | 0.0055 | 0.0016 | 0.0072 | 0.0052 | 1.147 | 0.2647 | 0.0358 | 0.0051 | 0.2153 | 0.0029 | 0.0037 | 0.0011 | 0.0328 | 0.0029 | 0.0015 | 0.0011 | 0.035 | [15 empty] | HE3-HO1-CC1 | [7 empty] | 230 | 172.5 |  |  |  | 91.55 | 116.8 |  |  | DRI-Scrap | 91.55 |  |  | AMEDC | 3.933333 | 17.05 | 113.4443 |  | 3.05 | Disponible | No Disponible | 1360 | 199
2025-07-30 | 2531928 | Calmado silicio | M695 | Alejandro Vargas Duarte | 200 | 222.6 |  | 83 | 52.71666 | 156.2833 | 48.48333 | 271.2 |  | 0.5 | 8.3 | 18 | 461 |  |  | 167.7 | 1709 | 724 | Free | 112 | 0.4684 | 0.0047 | 0.0087 | 0.0043 | 0.0009 | 111 | 32.982 | 18.893 | 11.634 | 29.578 | 3.988 | 1.745726 |  |  | 3428 |  | 242.2614 | 1383 | [52 empty] | HO1 | Armando Barajas Rodriguez | 7.2691 | 44.44338 | 44.48333 | 1611.6 | 1559.2 | 2025-07-30 20:00 | 2025-07-30 20:11 | 10.55 | [5 empty] | 51.45 | 79.7316 | 261 |  |  | 63 |  |  |  |  | 40 | 149.5 | [6 empty] | 18 | 55 |  |  |  |  | 415.16 | 2600 | 28.77 |  | 2025-07-30 20:01 | 2025-07-30 20:02 | 38.84043 | 18.87977 | 44.44338 | TARDA EN ABRIR, NORMAL | TARDA EN ABRIR, DEFICIENTE | 212 | 0.2064 | 1.1842 | 0.2323 | 0.0076 | 0.0028 | 0.0289 | 0.0057 | 0.0039 | 0.2011 | 0.0005 | 0.0039 | 0.0013 | 0.0328 | 0.0031 | 0.0007 | 0.0036 | 0.0056 | 211 | 57.311 | 11.805 | 7.678 | 0.716 | 0.314 | 18.591 | 4.854807 |  |  |  | 0 | [9 empty] | 0 | 0 | [36 empty] | 4492 | [8 empty] | 0.0285 | [14 empty] | 2025-07-30 17:09 | 2025-07-30 18:57 |  |  | Alan Gamaliel Perez Carrillo | [7 empty] | ABRE, NORMAL | ABRE, NORMAL | 3 | 92 |  | 0.091 | 2025-07-30 18:59 | 2025-07-30 19:03 | 4.333333 | [8 empty] | 413 | 0.21 | 0.008 | 0.0016 | 0.0062 | 0.0067 | 1.1824 | 0.2468 | 0.0325 | 0.0043 | 0.2179 | 0.0013 | 0.004 | 0.0012 | 0.0352 | 0.0029 | 0.0021 | 0.0009 | 0.0314 | [5 empty] | 195 | [9 empty] | HE3-HO1-CC1 | [7 empty] | 230 | 138 |  |  |  | 90.45 |  |  |  | DRI | 90.45 |  |  | AMEDC | 1.95 | 3.116666 | 102.4672 |  |  | Disponible | No Disponible | 9667 | 152
2025-07-30 | 2542007 | Calmado silicio | M695 | Hector Rico Martinez | 210 | 197 |  | 86 | 180.7333 | 278.1333 | 179.85 | 184.9 | 50 | 1.3 | 6 | 14.2 |  |  |  | 144.1 | 1651 | 562 |  | 112 | 0.0575 | 0.0035 | 0.0069 | 0.0044 | 0.0039 | 111 | 31.011 | 18.896 | 11.771 | 30.412 | 4.095 | 1.641141 | 184.8 |  | 3435 |  | 236.1282 | 1444 | [52 empty] | HO3 | Jose Mora Rodriguez | 38.60852 | 86.24938 | 86.33334 | 1572 | 1571.2 | 2025-07-30 13:38 | 2025-07-30 13:57 | 19.35 |  |  | 295.05 |  |  | 128.1 |  | 217 | 218.4 |  | 68 |  |  |  |  | 60 | 138 | [6 empty] | 27.405 | 61.6 | [5 empty] | 0 | 57.7 |  | 2025-07-30 13:37 | 2025-07-30 13:41 | 40.13942 | 22.35265 | 22.35265 | ABRE, NORMAL | ABRE, NORMAL | 214 | 0.2112 | 1.18219 | 0.2504 | 0.0076 | 0.0032 | 0.0524 | 0.0057 | 0.0046 | 0.1959 | 0.0021 | 0.0038 | 0.0018 | 0.0383 | 0.0024 | 0.0013 | 0.0026 | 0.004 | [11 empty] | 0 | [9 empty] | 0 | 0 | [35 empty] | 480 | 4019 | [8 empty] | 0.0524 | [11 empty] | Ca | 1.333333 |  | 2025-07-30 10:12 | 2025-07-30 11:38 |  |  | Alan Gamaliel Perez Carrillo | [9 empty] | 7 | 89 |  | 0.094 | 2025-07-30 12:13 | 2025-07-30 12:14 | 1.55 | [8 empty] | 413 | 0.215 | 0.0076 | 0.0016 | 0.0054 | 0.0044 | 1.1686 | 0.254 | 0.0413 | 0.0046 | 0.2036 | 0.0018 | 0.0034 | 0.0012 | 0.0333 | 0.0026 | 0.002 | 0.0006 | 0.0405 | [5 empty] | 130 | [9 empty] | HE4-HO3-CC1 | [7 empty] | 230 | 69 |  |  |  | 87.55 |  |  |  | DRI-Scrap | 87.55 |  |  | AMEDC | 35.2 | 0 | 112.1967 | 34.88333 |  |  |  | 2165 | 35
2025-07-30 | 2542008 | Calmado silicio | M695 | Hector Rico Martinez | 210 | 197 |  | 81 | 38.8 | 121.3667 | 16.08333 | 184.8 | 50 | 1.1 | 6.1 | 13.3 |  |  |  | 137.2 | 1642 | 578 |  | 112 | 0.084 | 0.0046 | 0.0078 | 0.0082 | 0.0046 | 111 | 32.17 | 19.848 | 13.661 | 25.583 | 4.279 | 1.620818 | 184.8 |  | 3508 |  | 271.9052 | 1443 | [52 empty] | HO3 | Pedro Arturo Callejas Canseco | 37.01968 | 86.69005 | 86.83334 | 1551.6 | 1564.2 | 2025-07-30 15:51 | 2025-07-30 16:18 | 27.66667 | [6 empty] | 104.2644 | 987 | 402.15 | [6 empty] | 40 | 138 | [6 empty] | 14.7 | 27.5 | [5 empty] | 0 | 75.4 |  | 2025-07-30 15:46 | 2025-07-30 15:52 | 52.18592 | 11.57793 | 11.57793 | ABRE, NORMAL | ABRE, NORMAL | 213 | 0.2189 | 1.1934 | 0.2295 | 0.0077 | 0.002 | 0.0478 | 0.0086 | 0.0059 | 0.1954 | 0.0022 | 0.0041 | 0.0017 | 0.041 | 0.0032 | 0.0017 | 0.003 | 0.0038 | [11 empty] | 0 | [9 empty] | 0 | 0 | [35 empty] | 540.75 | 3425 | [8 empty] | 0.0475 | [11 empty] | Ca | 2.1666 |  | 2025-07-30 12:51 | 2025-07-30 14:13 |  |  | Alan Gamaliel Perez Carrillo | [9 empty] | 27 | 20 |  | 0.09 | 2025-07-30 14:14 | 2025-07-30 14:21 | 6.283333 | [8 empty] | 413 | 0.222 | 0.0079 | 0.0013 | 0.008 | 0.0046 | 1.197 | 0.2409 | 0.0337 | 0.0056 | 0.1974 | 0.0019 | 0.0038 | 0.0012 | 0.0365 | 0.0037 | 0.0022 | 0.0006 | 0.0332 | [5 empty] | 156 | [9 empty] | HE4-HO3-CC1 | [6 empty] | 6.15 | 230 | 46 |  |  |  | 92.06667 | 105.9167 |  |  | DRI-Scrap | 92.06667 |  |  | AMEDC | 0.783333 | 4.783333 | 111.9315 |  |  |  |  | 1384 | 71
2025-07-30 | 2542009 | Calmado silicio | M695 | Daniel Hernandez Nicolas | 210 | 210.7 |  | 92 | 28.8 | 249.1167 | 23.91667 | 182.7 | 50 | 1.3 | 7.9 | 16.7 |  |  |  | 140 | 1661 | 608 |  | 112 | 0.09091 | 0.00493 | 0.01041 | 0.00011 | 1e-05 | 111 | 31.055 | 17.498 | 10.483 | 25.791 | 3.848 | 1.774774 |  |  | 3431 |  | 237.1504 | 1488 |  | 253 | [50 empty] | HO2 | Eduardo Placencia Buitron | 31.4644 | 112.8546 | 107.1667 | 1580.1 | 1568.2 | 2025-07-30 18:25 | 2025-07-30 18:42 | 16.6 |  |  | 547.05 |  |  |  | 100 | 955 | 460.8 | [6 empty] | 40 | 161 | [6 empty] | 35.15505 | 50.292 | [5 empty] | 7900 | 58.38 |  | 2025-07-30 18:24 | 2025-07-30 18:32 | 31.03818 | 7.1626 | 7.1626 | TARDA EN ABRIR, DEFICIENTE | TARDA EN ABRIR, DEFICIENTE | 214 | 0.2247 | 1.2074 | 0.2251 | 0.0068 | 0.0038 | 0.0477 | 0.008 | 0.0053 | 0.1839 | 0.0005 | 0.004 | 0.0018 | 0.0401 | 0.0034 | 0.0005 | 0.0048 | 0.0046 | 211 | 55.809 | 8.738 | 11.904 | 0.723 | 0.39 | 20.966 | 6.38693 |  |  |  | 0 | [9 empty] | 0 | 0 | [35 empty] | 611.45 | 4623 | [8 empty] | 0.0464 | [11 empty] | Ca | 6.084717 |  | 2025-07-30 14:50 | 2025-07-30 16:22 |  |  | Alan Gamaliel Perez Carrillo | [9 empty] | 6 | 40 |  | 0.076 | 2025-07-30 16:26 | 2025-07-30 16:32 | 5.866666 | [8 empty] | 413 | 0.227 | 0.0066 | 0.0029 | 0.0081 | 0.0049 | 1.1971 | 0.2379 | 0.041 | 0.006 | 0.2035 | 0.0014 | 0.0039 | 0.0012 | 0.0385 | 0.0032 | 0.0029 | 0.0011 | 0.0388 | [5 empty] | 286 | [9 empty] | HE4-HO3-HO2-CC1 | [6 empty] | 6.383333 |  | 34.5 |  |  |  | 104.7167 | 128.6333 |  |  | DRI-Scrap | 104.7167 |  |  | AMEDC | 3.65 | 6.85 | 100.9419 |  |  |  |  | 601 | 36
2025-07-30 | 2542010 | Calmado silicio | M695 | Josue Osvaldo Luna Montañez | 210 | 176 |  | 72 | 12.95 | 97.7 | 10.18333 | 251 |  | 1 | 8.3 | 17.3 |  |  |  | 131.9 | 1639 | 702 |  | 112 | 0.0973 | 0.00489 | 0.01069 | 1e-05 | 1e-05 | 111 | 34.106 | 20.44 | 13.099 | 25.457 | 4.444 | 1.668591 |  |  | 3443 |  | 239.1948 | 1492 |  | 253 | [50 empty] | HO3 | Pedro Arturo Callejas Canseco | 15.10003 | 35.24377 | 35.33333 | 1563.2 | 1570 | 2025-07-30 18:55 | 2025-07-30 19:30 | 35.91666 |  |  | 277.2 |  |  |  | 152.1322 | 200 | 466.7 | [6 empty] | 40 | 156.4 | [6 empty] | 15.435 | [6 empty] | 0 | 49.2 |  | 2025-07-30 18:52 | 2025-07-30 18:56 | 83.75949 | 8.524934 | 8.524934 | ABRE, NORMAL | ABRE, NORMAL | 212 | 0.2164 | 1.1949 | 0.2469 | 0.0066 | 0.0024 | 0.0353 | 0.007 | 0.005 | 0.2133 | 0.0007 | 0.0038 | 0.0012 | 0.0369 | 0.0032 | 0.0009 | 0.0032 | 0.0047 | [11 empty] | 0 | [9 empty] | 0 | 0 | [35 empty] | 580 | 7417 | [8 empty] | 0.0342 | [11 empty] | Ca | 8.414666 |  | 2025-07-30 16:50 | 2025-07-30 18:03 |  |  | Alan Gamaliel Perez Carrillo | [9 empty] | 27 | 21 |  | 0.095 | 2025-07-30 18:04 | 2025-07-30 18:09 | 5.333333 | [8 empty] | 413 | 0.221 | 0.0061 | 0.0018 | 0.0071 | 0.0054 | 1.1931 | 0.2449 | 0.0337 | 0.0049 | 0.2156 | 0.0008 | 0.0039 | 0.0014 | 0.0378 | 0.0031 | 0.0021 | 0.0007 | 0.0331 | [5 empty] | 156 | [9 empty] | HE4-HO3-CC1 | [8 empty] | 23 |  |  |  | 88.45 |  |  |  | DRI | 88.45 |  |  | AMEDC | 0.95 | 11.11667 | 112.7778 |  |  |  |  | 3686 | 2637